## Feuil2
| 1. Paper/report Information | [8 empty] | 2. Information/Identification |  |  |  |  | 3. Chemical Identity |  |  | 4. Physical Identity |  |  | 5. Sample preparation |  |  |  | 6. Testing parameters |  |  |  |  | 7. Fundamental Behaviour
Report/study number | a. Author | b. Year | c. Title | c. Type | d. Reviewed? | e. Endpoint | f. OECD dossier | g. Journal or testing laboratory | h. Impact factor | a. NM used | c. Form | d. Manufacturer | e. Batch | f. OECD material? | a. composition | b. Impurities | c. Coatings | a. Particle size, size distribution | c. Basic shape | d. BET surface | a. medium of dispersion | b. Preperation of stock/direct dosing | c. Way of dispersal | d. Nominal concentration of stock solution | a. Type of medium used | b. Concentration used for the assay | c. Controls? | d. Check for interferences? | e. Test organism | a. Solubility in test medium | b. Solubility during exposure | c. Particle size distribution in test medium (agglomeration) | d. Particle size distribution during exposure (agglomeration) | c. Zeta potential in test medium
1 | Lee et al. | 2012 | Toxicity of Citrate- Capped Silver Nanoparticles in Common Carp (Cyprinus carpio). | publication | yes | Short-term toxicity to fish | ENV/JM/MONO(2015)16/PART1 (pp.180-185 and 242-245) | Journal of Biomedicine and Biotechnology | In 2014: 3.169 | Citrate capping silver nanoparticle | black colloidal suspension | ABC NANOTECH C., LTD, KOREA | NA | yes | 20% cAgNP by weight | NA | Citrate capping (0.5-1.5%) | 15nm according to manufacturer, 12 nm using TEM. 5mg/L: mean=71.7nm; 10mg/L: mean=91.2nm in deionised water (TEM and DLS) | Spherical | NA | deionised water | preperation of stock solution | NA | 10 mg/L | freshwater dechlorinated and continuously aerated | 25,50,100 and 200 µg/L of cAgNP | negative control but no positive controls | NA | Cyprinus carpio | NA | NA | NA | NA | NA
2 | Christian Polleichter | 2013 | Fish embryo test using Danio rerio | study report | no | Short-term toxicity to fish | ENV/JM/MONO(2015)16/PART1 (pp.185-241) | Umwelt Bundesamt | × | NM-300K | yellow-brown colloidal suspension (JRC) | JRC | the same for all NM-300K | yes | 10% w/w% NM-300K and 4% w/w% each of Polyoxyethylene Glycerol, Trioleate and Polyoxyethylene Sorbitan mono-Laurat (see JRC repository) | NA | none | ~15nm and 5nm (see size distribution in JRC report) | mostly round, but also triangular or trapezium-like (JRC report) | NA | deionised water | preperation of stock solution | ultrasonicated for 15min (VWR USC+==T @ 45 kHz) | 2% silver content (according to SOP TUDr) | as described in DIN 38415T6. Test medium for growth inhibition of Danio rerio contains several mineral salts and has the ionic strength of 8.4 mM (calculated using PHREEQCi v.3, USGS). Main components are CaCl2, NaHCO3, MgSO4 and KCl | 1) NM300K 1: control0.3, 0.5, 0.6, 0.7, 0.8, 0.9, 1.0 mg /L; 2) NM300K 2: 0.5, 1.0, 1.25, 1.5, 2.0 mg/L; 3) NM300K3: 0.5, 0.75, 1.0, 1.25, 1.5, 2.0 mg/L; 4) silver ions: 0.025, 0.051, 0.064, 0.076, 0.102, 0.127, 0.152 mg/L; 5) silver nitrate 1: 0.02, 0.04, 0.06, 0.08, 0.10, 0.12, 0.14 mg/L; 6) silver nitrate 2: 0.04, 0.08, 0.10, 0.12, 0.12, 0.20, 0.24 mg/L | negative and positive (AgNO3) | NA | Danio rerio | NA | NA | In 10mg/L test medium: 46±10nm (day 0)38±11nm (day1); 33±7nm (day 2) (DLS). No agglomeration, UVvis spectra (Dr Hach Cadas 200) show a slight shift of plasmon resonance from 412 nm (for NM-300K in water) to 408 nm (in test medium) at end of test period at day 2 (n = 3). | NA | -10.0 ± 1.0 mV (day 0, @ pH 7.3 ± 0.1),-10.0 ± 2.0 mV (day 1, @ pH 7.4 ± 0.1),-8.0 ± 0.6 mV (day 2, @ pH 7.6 ± 0.1)
3 | Eunjoo Bae et al. | 2012 | Effect of agglomeration of silver nanoparticle on nanotoxicity depression | publication | yes | Short-term toxicity to fish/Long-term toxicity to fish | ENV/JM/MONO(2015)16/PART1 (pp.246-249) and ENV/JM/MONO(2015)16/PART2 (pp.14-23) | KOREAN JOURNAL OF CHEMICAL ENGINEERING | In 2015: 1.408 | AgNP | silver powder | Sigma-Aldrich | NA | no | pure | none | none | ~63 nm in Milli Q water (TEM) | polyhedral | surface area: 113 cm2/L (Bae et al. 2010) | Milli Q water | preperation of stock solution | ultrasonication, stirring and nano-filtration (100nm, Adventech) | NA | dechlorinated tap water and aerated | 50,100 and 150 mg/L | negative control | NA | Oryzias latipes | Ag+ ion ratio (2, 9, 5, 14, 23, 40, 52, 76, and 100%) at 25 μg/L of AgNPs | Ag+ ion ratio (2, 9, 5, 14, 23, 40, 52, 76, and 100%) at 25 μg/L of AgNPs | NA | TEM images | NA
4 | J. Cho et al. | 2013 | Stepwise embryonic toxicity of silver nanoparticles on Oryzias latipes | publication | yes | Short-term toxicity to fish/Long-term toxicity to fish | ENV/JM/MONO(2015)16/PART1 (pp.250-253) and ENV/JM/MONO(2015)16/PART2 (pp.23-33) | Biomed Research International | In 2015: 2.134 | Citrate capping silver nanoparticle | colloidal suspension | ABC NANOTECH C., LTD, KOREA | NA | yes | 20% cAgNP by weight | NA | Citrate capping (0.5-1.5%) | 8.3±4.35nm (TEM). In 10mg/L deionized water: 36.8±10.2nm in stock solution | elliptical or multifaceted | NA | Deionised water | preperation of stock solution | NA | 10 mg/L | freshwater dechlorinated and continuously aerated | 0.1, 0.25, 0.5, 0.75, and 1.0 mg/L | negative control | NA | Oryzias latipes | NA | NA | NA | NA | see Figure 1 in J.Cho et al. (2013)
5 | Schaefers C. | 2013 | Fish early life stage toxicity test with Danio rerio and nanosilver. IN: Investigation of two widely used nanomaterials (TiO2, Ag) for ecotoxicological long-term effects - adaptation of test guidelines | study report | no | Long-term toxicity to fish | ENV/JM/MONO(2015)16/PART2 (pp.33-38) | Federal Environment Agency Germany | × | NM-300K | yellow-brown colloidal suspension (JRC) | JRC | the same for all NM-300K | yes | 10% w/w% NM-300K and 4% w/w% each of Polyoxyethylene Glycerol, Trioleate and Polyoxyethylene Sorbitan mono-Laurat | NA | none | ~15nm and 5nm (see size districution in JRC report) | mostly round, but also triangular or trapezium-like (JRC report) | NA | aqua dest. | preperation of stock solution | ultra-sonication for 15 min (35 kHz; 215/860 W) | 0.2 mL Ag/mL | freshwater: hardness=1.0-1.3 mmol/L, T°=25.0 - 27.3 °C, pH=8.2 - 8.7, dissolved oxygen=6.0 - 8.1 mg/L, corresponding to 76 - 100 %, Salinity=271 - 328 μS/cm (conductivity) | pre-test: 400 μg/L; first test: 200 , 100, 50, 25, 12.5 μg/L; second test: 100, 50, 12.5 μg/Lmeasured test concentrations: pre-test: 455 μg/L; first test: 136 , 69.2, 34.3, 18.1, 8.95 μg/L; second test: 47.4, 23.2, 5.9 μg/L | yes (untreated fish) | NA | Danio rerio | approximately 3% | NA | from 14nm to 438nm (in 7 d), but generally around 50-60 nm.It was done with 400 µg/L (pre-test). See Table 45 in Schaefers C. (2013) | NA | NA
6 | Asghari et al. | 2012 | Toxicity of Various Silver Nanoparticles Compared to Silver Ions in Daphnia magna. | publication | yes | short-term toxicity to aquatic invertebrates | ENV/JM/MONO(2015)16/PART2 (pp.38-49) | Journal of Nanobiotechnology | In 2015: 4.239 | 1) Citrate capping silver nanoparticle; 2) Nanocid L200; 3) AgNP powder; 4) AgNO3 | 1) blackish-brown colloidal suspension; 2) yellowish-brown colloidal suspension; 3) black powder | 1) ABC NANOTECH C., LTD, KOREA; 2) Nano Nasb Pars Co., Ltd (Tehran, Iran); 3) Xuzhou Hongwu Nanometer Material Co., Ltd (Jiangsu, China); 4) Fluka chemika, Sigma- Aldrich, Switzerland | NA | 1) yes; 2) no; 3) no | 1) 20% cAgNP by weight and 1% citrate by weight (99.8% purity according to manufacturer); 2) 4.5 g of LABS with 95 ml of distilled water, 0.32 g of silver nitrate and 0.2 g of a hydrazine solution (0.03 M); 3) 99% purity according to manufacturer | NA | 1) Citrate capping (0.5-1.5%) | 1) 5-25nm according to manufacturer. According ot the authors: max diameter= 15.83nm (TEM) and median diameter= 7.32nm (CMD); 2) ~16.6nm according to manufcturer. According to the authors: max diamter= 129nm (TEM), median diameter= 6.47nm (CMD); 3) 20 nm according to manufacturer. According to the author: max diameter= 161nm (TEM) and median diameter= 17.97nm (CMD). | 1) mostly spherical according to manufacturer; 2) spherical according to manufacturer; 3) spherical according to manufacturer | NA | 1) not specified; 2) not specifed; 3) deionized water; 4) deionized water; all stock solutions were then mixed with M4 media | 1) not specified; 2) not specified; 3) preperation of stock solution; 4) preperation of stock | 1) not specified; 2) not specified; 3) vigorous vortexing for 30 min and then 6 hours sonication; magnetic stirrer for mixing all the stocks in M4 media | 1) not specified; 2) not specified; 3) 400mg AgNp/L; 4) 400mg AgNO3/L | M4 media | 1) 0.001, 0.002, 0.003, 0.004, 0.005, 0.006, 0.007, 0.008, 0.009 and 0.01 mg/L; 2) 0.001, 0.0012, 0.0015, 0.0017, 0.002, 0.0022, 0.0027, 0.03, 0.0032 mg/L; 3) 0.1, 0.125, 0.150, 0.175, 0.2, 0.225, 0.25, 0.275, 0.3, 0.32 mg/L; 4) 0.001, 0.0012, 0.0015, 0.0018, 0.0021, 0.0024, 0.0027, 0.0029, 0.0032, 0.0034 mg/L | positive (AgNO3) and negative | NA | Daphnia magna | NA | NA | 1) no aggregates (the solution was stable) (UV-vis); 2) no aggregates (the solution was stable) (UV-vis); 3) 52.9% aggregates, out of which 70.31% had diameter from 25 to 100nm, and the rest had diameters from 100 to 250nm (TEM). | NA | NA
7 | Christian Polleichter | 2013 | Daphnia magna Acute Toxicity Test | study report | no | short-term toxicity to aquatic invertebrates | ENV/JM/MONO(2015)16/PART2 (pp.49-185) | Federal Environment Agency Germany | × | NM-300K | yellow-brown colloidal suspension (JRC) | JRC | the same for all NM-300K | yes | 10% w/w% NM-300K and 4% w/w% each of Polyoxyethylene Glycerol, Trioleate and Polyoxyethylene Sorbitan mono-Laurat (see JRC repository) | NA | none | ~15nm and 5nm (see size districution in JRC report) | mostly round, but also triangular or trapezium-like (JRC report) | NA | deionized water | preperation of stock solution | ultrasonicated for 15min (VWR USC+==T @ 45 kHz) | 2% silver content (according to SOP TUDr) | medium Elendt M4 and Elendt M7 (main components are CaCl2, NaHCO3, MgSO4 and NaNO3.) | 1) NM300K 1: 0.001, 0.002, 0.004, 0.008, 0.016, 0.0.032, 0.064, 0.128 mg/L; 2) NM300K 2: 0.01, 0.02, 0.03, 0.04, 0.05, 0.07, 0.08 mg/L; 3) NM300K 3: 0.01, 0.02, 0.04, 0.06, 0.08, 0.10, 0.12, 0.14 mg/L; 4) NM300K 4: 0.01, 0.02, 0.03, 0.04, 0.05, 0.06, 0.07, 0.08 mg/L; 5) AgNO3 1: 0.001, 0.002, 0.004, 0.008, 0.016, 0.032, 0.064, 0.128 mg/L; 6) AgNO3 2: 0.003, 0.005, 0.006, 0.008, 0.010, 0.012, 0.016, 0.020 mg/L; 7) Silver ions 1: 0.001, 0.003, 0.005, 0.010, 0.020, 0.041, 0.081 mg/L; 8) Silver ions 2: 0.002, 0.003, 0.004, 0.005, 0.006, 0.008, 0.010, 0.013 mg/L; 9) NM300K DIS: 0.001, 0.002, 0.004, 0.008, 0.016, 0.032, 0.064, 0.128 mg/L | positive (AgNO3) and negative | yes use of NM 300K DIS | Daphnia magna | In 10mg/L test medium M7: Dissolved silver content was (via ultrafiltration using Sartorius Vivaspin 500 MWCO 3000 prior to GF-AAS) (n ≥ 4)0.05 ± 0.01 mg Ag/L (day 0)0.04 ± 0.01 mg Ag/L (day 2) | NA | In 10 mg/L test medium M4:43 ± 9 nm (day 0), 159 ± 35 nm (day 1),141 ± 31 nm (day 2). Slight agglomeration, UVvis spectra (Dr Hach Cadas 200) show no shift of plasmon resonance from 412 nm (for NM-300K in water) to 412 nm (in test medium Elendt M4) at end of test period at day 2 (n = 3), but a second resonance appears at approximatedly 600 nm. | NA | In 10mg/L test medium Elendt M4 gave (each n = 3)-9.5 ± 1.3 mV (day 0, @ pH 7.8 ± 0.1),-6.4 ± 0.8 mV (day 1, @ pH 7.9 ± 0.1),-6.5 ± 0.3 mV (day 2, @ pH 7.9 ± 0.1).
8 | Völker et al. | 2013 | Comparative toxicity assessment of nanosilver on three Daphnia species in acute, chronic and multigeneration experiments | publication | yes | short-term toxicity to aquatic invertebrates and long-term toxicity to aquatic invertebrates | ENV/JM/MONO(2015)16/PART2 (pp.186-188 and pp. 228-230) | PLOS one | in 2015: 3.057 | NM-300 | yellow-brown colloidal suspension (JRC) | NM-300 from RAS GmbH (Regensburg, Germany) and AgNO3 from Merck KGaA (Darmstadt, Germany) | the same for all NM-300 | yes | 10% silver, 7% ammonium nitrate, 8% emulsifier, and 75% de-ionised water. | NA | Polyvinylpyrrolidone- (PVP-) coated nanosilver | ~15nm and 5nm (see size districution in JRC report) | mostly round, but also triangular or trapezium-like (JRC report) | NA | demineralized water | preperation of stock | stirring for 30 seconds | 100 mg/20 mL | M4 medium without EDTA, 90% dissolved oxygen, pH = 7-9 | 1) D. magna: 2.5, 5, 10 μg/L; 2) D. galeata: 1.25, 2.5, 5, 10 μg/L; 3) D. pulex: 1.25, 2.5, 5 μg/L | highest nanosilver concentration and AgNO3 | yes use of NM 300K DIS | Daphnia magna (IBACON cloneA), Daphnia galeata, Daphnia pulex (inhouse culture) | less than 2% in the ionic form after 48h | NA | In 10mg/L test medium: 57.6±1.20 nm (DLS). | NA | -17.4 mV in M4 medium
9 | Hoheiseil S, et al. | 2012 | Comparison of Nanosilver and Ionic Silver Toxicity in Daphnia magna and Pimephales promelas | publication | yes | short-term toxicity to aquatic invertebrates | ENV/JM/MONO(2015)16/PART2 (pp.188-191) | Environmental Toxicology and Chemistry | in 2015: 2.763 | AgNP | aqueous suspension | NanoComposix for nanosilver | NA | yes | 1,000mg total Ag/L aqueous suspensions in 2mM phosphate buffer, | NA | uncapped | 10, 20, 30 and 50 nm. 1) 10nm: 38.7 nm in phosphate buffer and 35.3 nm in deionized water (10mg/L); 2) 20nm: 30.4 nm in phosphate buffer and 30.5 nm in deionized water (10mg/L); 3) 30nm: 35.2 nm in phosphate buffer and 35.9 nm in deionized water (10mg/L); 4) 50nm: 49.3 nm in phosphate buffer and 49.5 nm in deionized water (10mg/L) | spherical | NA | deionised water | preperation of stock | NA | Not specified | sand-filtered and UV-treated Lake Superior (St. Louis County, MN, USA) water. Lake Superior water has low to moderate ionic strength and dissolved organic carbon no greater than 2 mg C/L. | Not specified | negative control (sand-filtered and UV-treated Lake Superior (St. Louis County, MN, USA) water) and positive control (AgNO3) | yes preliminary study to determine whether phosphate buffer was toxic | Daphnia magna and Pimephales promelas | NA | NA | 1) 10nm: 360 nm in Lake Superior water (0h)and 233 nm after 24h (2mg/L); 2) 20 nm: 64 nm in Lake Superior water (0h)and 253 nm after 24h (2mg/L); 3) 30nm: 151 nm in Lake Superior water (0h)and 173 nm after 24h (2mg/L); 4) 50nm: 178 nm in Lake Superior water (0h)and 171 nm after 24h (2mg/L) | 1) 10nm: 477 nm in simulated test water (0h) and 356 nm after 24h (2mg/L); 2) 20nm: 72 nm in simulated test water (0h) and 163 nm after 24h (2mg/L); 3) 30nm: 160 nm in simulated test water (0h) and 185 nm after 24h (2mg/L); 4) 50nm: 182 nm in simulated test water (0h) and 171 nm after 24h (2mg/L) | NA
10 | Christian Polleichtner | 2013 | Daphnia magna Reproduction Toxicity | study report | no | Long-term toxicity to aquatic invertebrates | ENV/JM/MONO(2015)16/PART2 (pp.191-227) | Federeal Environment Agency Germany | × | NM-300K | yellow-brown colloidal suspension (JRC) | JRC | the same for all NM-300K | yes | 10% w/w% NM-300K and 4% w/w% each of Polyoxyethylene Glycerol, Trioleate and Polyoxyethylene Sorbitan mono-Laurat (see JRC repository) | NA | none | ~15nm and 5nm (see size districution in JRC report) | mostly round, but also triangular or trapezium-like (JRC report) | NA | medium Elendt M7 | preperation of stock solution | ultrasonicated for 15min (VWR USC+==T @ 45 kHz) | 2% silver content (according to SOP TUDr) | medium Elendt M4 (main components are CaCl2, NaHCO3, MgSO4 and NaNO3.) | 0.1, 0.2, 0.5, 1.6, 5.2, and 16.8 µg/L | negative control | NA | Daphnia magna | Dissolved silver content was (via ultrafiltration using Sartorius Vivaspin 500 MWCO 3000 prior to GF-AAS) (n ≥ 4)0.05 ± 0.01 mg Ag/L (day 0)0.04 ± 0.01 mg Ag/L (day 2) | NA | In 10 mg/L test medium: 55 ± 11 nm (day 0),57 ± 12 nm (day 1),52 ± 11 nm (day 3). | NA | Zetapotential measurement using BeckmanCoulter DelsaNanoC in test medium Elendt M4 & Holm-Hansen 45:2 (v:v) gave (each n = 3)-9.7 ± 1.2 mV (day 0, @ pH 7.4 ± 0.1),-9.0 ± 1.7 mV (day 1, @ pH 7.5 ± 0.1),-8.3 ± 2.1 mV (day 3, @ pH 7.7 ± 0.1).
11 | Christian Polleichtner | 2013 | Alga, Growth Inhibition Test | study report | no | Toxicity to aquatic algae and cyanobacteria (Desmodesmus) | ENV/JM/MONO(2015)16/PART3 (pp.14-134) | Federeal Environment Agency Germany | × | NM-300K | yellow-brown colloidal suspension (JRC) | JRC | the same for all NM-300K | yes | 10% w/w% NM-300K and 4% w/w% each of Polyoxyethylene Glycerol, Trioleate and Polyoxyethylene Sorbitan mono-Laurat (see JRC repository) | NA | none | ~15nm and 5nm (see size districution in JRC report) | mostly round, but also triangular or trapezium-like (JRC report) | NA | Not specified | not said in the dossier but probably like the other ones from Polleichtner | not said in the dossier but probably like the other ones from Polleichtner | not said in the dossier but probably like the other ones from Polleichtner | freshwater according to OECD 201 | 1) NM300K 1: 0.001, 0.002, 0.003, 0.006, 0.012, 0.024, 0.048, 0.077 mg/L; 2) NM300K 2: 0.002, 0.005, 0.010, 0.020, 0.030, 0.040, 0.050 mg/L; 3) NM300K 3: 0.010, 0.020, 0.040, 0.060, 0.080, 0.100, 0.120, 0.150, 0.200 mg/L; 4) NM300K 4: 0.005, 0.007, 0.010, 0.025, 0.050, 0.075, 0.100, 0.250 mg/L; 5) NM300K DIS: 0.007, 0.013, 0.027, 0.053, 0.106, 0.212, 0.424, 0.849 mg/L; 6) silver ions 1: 0.00099, 0.00198, 0.00397, 0.00794, 0.01588, 0.03175 mg/L; 7) silver ions 2: 0.00012, 0.00024, 0.00048, 0.00095, 0.00190, 0.00381, 0.00762, 0.01524 mg(L; 8) silver ions 3: 0.00064, 0.00254, 0.00445, 0.00635, 0.03175, 0.06350 mg/L; 9) silver ions 4: 0.00032, 0.00127, 0.00254, 0.00381, 0.00508, 0.00635, 0.00953 mg)L | negative and prositive (silver ions) | yes use of NM 300K DIS | Daphnia magna | NA | NA | NA | NA | NA
12 | Christian Polleichtner | 2013 | Alga, Growth Inhibition Test | study report | no | Toxicity to aquatic algae and cyanobacteria (Anabaen) | ENV/JM/MONO(2015)16/PART3 (pp.134-372) | Federeal Environment Agency Germany | × | NM-300K | yellow-brown colloidal suspension (JRC) | JRC | the same for all NM-300K | yes | 10% w/w% NM-300K and 4% w/w% each of Polyoxyethylene Glycerol, Trioleate and Polyoxyethylene Sorbitan mono-Laurat (see JRC repository) | NA | none | ~15nm and 5nm (see size districution in JRC report) | mostly round, but also triangular or trapezium-like (JRC report) | NA | deionised water | preperation of stock solution | ultrasonicated for 15min (VWR USC+==T @ 45 kHz) | 2% silver content (according to SOP TUDr) | US EPA AAP-medium contains several mineral salts and has the ionic strength of 1.0 mM (calculated using PHREEQCi v.3, USGS). Main components are NaNO3, NaHCO3, MgCl2 and MgSO4 | 1) NM300K 1: 0.000, 0.002, 0.004, 0.020, 0.100, 0.400 mg/L; 2) NM300K 2: (measured concentration): 0.4229, 0.8777, 1.7269, 4.7055, 11.8120, 27.2960 µg/L; 3) NM300K 3: 0.0005, 0.0013, 0.0031, 0.0078, 0.0195, 0.0488 mg/L; 4) Silver ions 1: 0.000006, 0.000019, 0.000064, 0.000190, 0.000635, 0.001905 mg/L; 5) Silver ions 2: 0.00001, 0.00003, 0.0001, 0.0003, 0.001, 0.003 mg/L | negative and positive (AgNO3) | NA | Anabaena flos-aquae | NA | NA | No agglomeration | NA | Zetapotential measurement using BeckmanCoulter DelsaNanoC in test medium gave (each n = 3)-19.4 ± 1.7 mV (day 0, @ pH 7.4 ± 0.1),-17.6 ± 2.5 mV (day 1, @ pH 7.4 ± 0.1),-14.9 ± 2.3 mV (day 2, @ pH 7.4 ± 0.1).
13 | Maria Engelke |  | Algae Growth Inhibition Test | study report | no | Toxicity to aquatic algae and cyanobacteria (Pseudokirchneriella) | ENV/JM/MONO(2015)16/PART3 (pp.372-375) | ? | × | NM-300K | yellow-brown colloidal suspension (JRC) | JRC | the same for all NM-300K | yes | 10% w/w% NM-300K and 4% w/w% each of Polyoxyethylene Glycerol, Trioleate and Polyoxyethylene Sorbitan mono-Laurat (see JRC repository) | NA | none | ~15nm and 5nm (see size districution in JRC report) | mostly round, but also triangular or trapezium-like (JRC report) | NA | demineralized autoclaved water | preperation of stock solution | ultrasonicated for 15min (VWR USC+==T @ 45 kHz) | 2% silver content (according to SOP TUDr) | Test medium for green algae Desmodesmus subspicatus (OECD TG 201) contains several mineral salts and has the ionic strength of 1.7 mM (calculated using PHREEQCi v.3, USGS). Main components are NaHCO3, NH4Cl, CaCl2 and MgSO4. | 1-1000 µg/L | negative control | yes use of NM 300K DIS | Pseudokirchnerella subcapitata | Dissolved silver content was (via ultrafiltration using Sartorius Vivaspin 500 MWCO 3000 prior to GF- AAS) (n ≥ 4)0.05 ± 0.01 mg Ag/L (for day 0 & day 3) | NA | In 10mg/L: 50 ± 10 nm (day 0),57 ± 12 nm (day 1),57 ± 12 nm (day 3). No agglomeration | NA | Zetapotential measurement using BeckmanCoulter DelsaNanoC gave (each n = 3)-15.9 ± 1.5 mV (day 0, @ pH 8.0 ± 0.1),-15.0 ± 1.2 mV (day 1, @ pH 8.0 ± 0.1),-16.7 ± 2.2 mV (day 3, @ pH 7.9 ± 0.1).
14 | Christian Polleichtner | 2013 | Lemna species Growth Inhibition Test | study report | no | Toxicitiy to aquatic species other than algae (Lemna) | ENV/JM/MONO(2015)16/PART4 (pp.14-143) and ENV/JM/MONO(2015)16/PART5 (pp.14-182) | Federal Environment Agency Germany | × | NM-300K | yellow-brown colloidal suspension (JRC) | JRC | the same for all NM-300K | yes | 10% w/w% NM-300K and 4% w/w% each of Polyoxyethylene Glycerol, Trioleate and Polyoxyethylene Sorbitan mono-Laurat (see JRC repository) | NA | none | ~15nm and 5nm (see size districution in JRC report) | mostly round, but also triangular or trapezium-like (JRC report) | NA | NA | preperation of stock solution | ultrasonicated for 15min (VWR USC+==T @ 45 kHz) | 2% silver content (according to SOP TUDr) | Steinberg medium and has the ionic strength of 9.3 mM (calculated using PHREEQCi v.3, USGS). Main components are NaNO3, potassium phosphate buffer and Ca(NO3)2. | 1) NM300K 1: 0.001, 0.006, 0.036, 0.217, 1.3, 7.81 mg/L; 2) NM300K 2: 0.006, 0.036, 0.217, 1.3, 3.9, 7.81 mg/L; 3) NM300K 3: 0.006, 0.036, 0.217, 1.3, 3.9, 7.81 mg/L; 4) NM300K DIS: 0.009, 0.053, 0.319, 1.916, 11.495, 68, 969 mg/L; 5) NM300K silver ions: 0.000, 0.000, 0.002, 0.014, 0.083, 0.495 mg/L, 6) NM300K silver nitrates: 0.000, 0.001, 0.004, 0.022, 0.130, 0.780 mg/L | negative and positive control (AgNO3) | yes use of NM 300K DIS | Lemna minor | Dissolved silver content was (via ultrafiltration using Sartorius Vivaspin 500 MWCO 3000 prior to GF-AAS) (n ≥ 4)0.32 ± 0.04 mg Ag/L (day 0)0.43 ± 0.03 mg Ag/L (day 7) | NA | In 10mg/L: 31 ± 7 nm (day 0),37 ± 8 nm (day 3),39 ± 9 nm (day 7). No agglomeration | NA | -0.7 ± 2.0 mV (day 0, @ pH 5.9 ± 0.1),-3.2 ± 1.1 mV (day 3, @ pH 6.0 ± 0.1),-3.2 ± 1.3 mV (day 7, @ pH 6.0 ± 0.1).
15 | Maria Engelke | 2012 | OECD TG 211 Lemna species Growth Inhibition Test | study report | no | Toxicitiy to aquatic species other than algae (Lemna) | ENV/JM/MONO(2015)16/PART5 (pp.183-187) | ? | × | NM-300K | yellow-brown colloidal suspension (JRC) | JRC | the same for all NM-300K | yes | 10% w/w% NM-300K and 4% w/w% each of Polyoxyethylene Glycerol, Trioleate and Polyoxyethylene Sorbitan mono-Laurat (see JRC repository) | NA | none | ~15nm and 5nm (see size districution in JRC report) | mostly round, but also triangular or trapezium-like (JRC report) | NA | demineralized water | preperation of stock solution | ultrasonicated for 15min (VWR USC+==T @ 45 kHz) | 2% silver content (according to SOP TUDr) | Steinberg medium and has the ionic strength of 9.3 mM (calculated using PHREEQCi v.3, USGS). Main components are NaNO3, potassium phosphate buffer and Ca(NO3)2. | 300 – 10000 μg Ag/L | negative control | yes use of NM 300K DIS | Lemna minor | Dissolved silver content was (via ultrafiltration using Sartorius Vivaspin 500 MWCO 3000 prior to GF- AAS) (n ≥ 4)0.32 ± 0.04 mg Ag/L (day 0)0.43 ± 0.03 mg Ag/L (day 7) | NA | In 10mg/L: 31 ± 7 nm (day 0),37 ± 8 nm (day 3),39 ± 9 nm (day 7). No agglomeration | NA | -0.7 ± 2.0 mV (day 0, @ pH 5.9 ± 0.1),-3.2 ± 1.1 mV (day 3, @ pH 6.0 ± 0.1),-3.2 ± 1.3 mV (day 7, @ pH 6.0 ± 0.1).
16 | Christian Polleichtner | ? | ? | study report | no | Toxicitiy to aquatic species other than algae (Microphyllum spicatum) | ENV/JM/MONO(2015)16/PART5 (pp.187-201) | Federal Environment Agency Germany | × | NM-300K | yellow-brown colloidal suspension (JRC) | JRC | the same for all NM-300K | yes | 10% w/w% NM-300K and 4% w/w% each of Polyoxyethylene Glycerol, Trioleate and Polyoxyethylene Sorbitan mono-Laurat (see JRC repository) | NA | none | ~15nm and 5nm (see size districution in JRC report) | mostly round, but also triangular or trapezium-like (JRC report) | NA | NA | preperation of stock solution | ultrasonicated for 15min (VWR USC+==T @ 45 kHz) | 2% silver content (according to SOP TUDr) | Andrews medium contains several mineral salts and saccharose and has the ionic strength of 5.0 mM (calculated using PHREEQCi v.3, USGS). Main components are saccharose, KNO3, Ca(NO3)2 and MgSO4. | 1) NM300K1: 0.001, 0.010, 0.100, 1.000, 10.000 mg/L; 2) NM300K 2: 0.01, 0.02, 0.10, 0.25, 1, 2.50 mg/L; 3) Silver nitrate: 0.0001, 0.0010, 0.0100, 0.1000, 1.0000 mg/L; 4) Silver ions: 0.0001, 0.0006, 0.0063, 0.0635, 0.6350 mg/L | negative and positive control (AgNO3) | NA | Myriphyllum spicatum | NA | NA | In 10mg/L: 38 ± 8 nm (day 0),35 ± 7 nm (day 7),31 ± 7 nm (day 14). No agglomeration | NA | -2.5 ± 1.2 mV (day 0, @ pH 6.1 ± 0.1),-7.9 ± 0.9 mV (day 7, @ pH 6.2 ± 0.1),-10.1 ± 0.9 mV (day 14, @ pH 6.1 ± 0.1).
17 | ? | ? | ? | ? | ? | Toxicity to microorganisms (Escherichia coli) | ENV/JM/MONO(2015)16/PART6 (pp.14-18 and pp.115-120) | ? | × | Citrate capping silver nanoparticle | black colloidal suspension | ABC NANOTECH C., LTD, KOREA | NA | yes | 20% cAgNP by weight | NA | Citrate capping (0.5-1.5%) | NA | NA | NA | NA | NA | Not specified | Not specified | L medium ± S9 mixturePROCEDURE | 1) 0, 0.03, 0.32, 3.23, 16.13 and 32.26 mg/L cAgNP; 2) 0, 0.03, 0.32, 3.23, 16.13 and 32.26 mg/L Ag+ | positive (0.03, 0.32, 3.23, 32.26, 322.58 uM 4NQO) | NA | Escherichia coli PQ37 | NA | NA | NA | NA | NA
18 | Park HJ et al. | 2013 | Biofilm-Inactivating Activity of Silver Nanoparticles: A Comparison with Silver Ions. | publication | yes | Toxicity to microorganisms (Pseudomonas aeruginosa) | ENV/JM/MONO(2015)16/PART6 (pp.19-23 and 121-123) | Journal of Industrial and Engineering Chemistry | in 2015: 4.179 | Citrate capping silver nanoparticle | black colloidal suspension | ABC NANOTECH C., LTD, KOREA | NA | yes | 20% cAgNP by weight and 0.08 mg/L (<1%) ionic silver | NA | Citrate capping (0.5-1.5%) | 7.9 nm (TEM) and 12.2 nm (ELS) according to manufacturer. see Supplementary material of the study (~30-82.5 nm) | spherical | NA | deionized water | not specified | Not specified | Not specified | Tryptic soy broth | P. aeruginosa PA01 was exposed to the AgNPs (10 mg/L) and Ag ions (AgNO3, 1 and 10 mg/L) | positive (AgNO3) | NA | Pseudomonas aeruginosa PA01 | The AgNP dispersion (10 mg/L total silver content) included ca. 0.08 mg/L (<1%) ionic silver (data not shown), indicating that the effect of free silver ions was negligible. | NA | NA | NA | -42 mV
19 | ? | ? | ? | ? | no | Toxicity to microorganisms | ENV/JM/MONO(2015)16/PART6 (pp.24-29 and pp.107-110) | Ministry of Environment, Korea | × | bare AgNP | Ag nanopowder | Sigma Aldrich (USA) | NA | no | NA | NA | different capping: Sodium dodecylbenzenesulfonate (NaDDBS), Sodium dodecylsulfate (SDS), Tween 80 (TW80), Cetrimonium bromide (CTAB), Polyvinylpyrrolidone (PVP), Poly allylamine hydrochloride (PAH), Critical micelle concentration (CMC) were used as polymer stabilizers. | NA | NA | NA | Not specified | preperation of stock solution | suspensions were prepared using physical methods, i.e., sonication, stirring, and nanofilteration. The AgNPs were stirred for 1 day. | Not specified | Not specified | 0.4 and 0.8 mg/L of AgNPs | Not specified | NA | Escherichia coli | NA | NA | NA | NA | NA
20 | Kim SW | 2011 | Assay-Dependent Effect of Silver Nanoparticles to Escherichia coli and Bacillus subtilis. | publication | yes | Toxicity to microorganisms | ENV/JM/MONO(2015)16/PART6 (pp.29-35, pp. 35-41, pp. 111-115, pp.124-127) | APPLIED MICROBIOLOGY AND BIOTECHNOLOGY | in 2015: 3.376 | Citrate capping silver nanoparticle | black colloidal suspension | ABC NANOTECH C., LTD, KOREA | NA | yes | 20% cAgNP by weight | NA | Citrate capping (0.5-1.5%) | mean= 10nm. In 10mg/L water: 37-47 nm | spherical | NA | Not specified | Not specified | Not specified | Not specified | 1) Luria-Bertani liquid medium (2.5% W/V LB broth) for the growth inhibition assay; 2) Luria-Bertani agar plates for the CFU assay; 3) deionized water for the liquid-to-plate assay. | Growth inhibition assay: 0, 10, 30 and 50 mg/L for both E. coli and B. subtilis- Colony forming unit assay: 0, 1, 5, and 10 mg/L for both E. coli and B. subtilis- Liquid-to-plate assay: 0, 0.025, 0.05, and 0.25 mg/L for both E. coli and B. subtilis | LB medium | NA | Escherichia coli and Bacillus subtilis | NA | release of ions silver: 0.55 ± 0.20 mg/L under the growth inhibi- tion test conditions and 2.09 ± 0.87 mg/kg under LB agar test conditions. | 10mg/L In LB medium: 118 to 104 nm (DLS). | NA | NA
21 | Maria Engelke | 2012 | Solid-Contact Test with Arthrobacter gloniformis DIN 38412-48 (see Engelke et al 2014) | study report | no | Toxicity to microorganisms | ENV/JM/MONO(2015)16/PART6 (pp.41-44) | University of Bremen, Germany (testing laboratories) | × | NM-300K | yellow-brown colloidal suspension (JRC) | JRC | the same for all NM-300K | yes | 10% w/w% NM-300K and 4% w/w% each of Polyoxyethylene Glycerol, Trioleate and Polyoxyethylene Sorbitan mono-Laurat (see JRC repository) | NA | none | ~15nm and 5nm (see size districution in JRC report) | mostly round, but also triangular or trapezium-like (JRC report) | NA | deionized water | preperation of stock solution | ultrasonicated for 15min (VWR USC+==T @ 45 kHz) | 2% silver content (according to SOP TUDr) | Test medium for dehydrogenase inhibition of Arthrobacter (DIN 38412-48) contains sodium chloride, glucose and proteins and has the ionic strength of 11.4 mM (calculated using PHREEQCi v.3, USGS). Components are peptone, yeast extract, glucose and NaCl. | 10 – 100 mg/kg d.w. for NM300K | negative control (uncontaminated soil) and NM-300 dispersant | yes NM-300K DIS | Arthrobacter sp. | Dissolved silver content was (via ultrafiltration using Sartorius Vivaspin 500 MWCO 3000 prior to GF- AAS) (n ≥ 4)0.06 ± 0.01 mg Ag/L (day 0, 2h) | NA | 34 ± 7 nm (day 0, 2h). No aggregation | NA | Zetapotential measurement using BeckmanCoulter DelsaNanoC in test medium gave (each n = 3)-22.0 ± 1.7 mV (day 0, 2h, @ pH 7.0 ± 0.1).(Identifier Reference Material/Nanomaterial; Identity NM 300 K)
22 | Christian Polleichtner | 2013 | Luminescent Bacteria Test | study report | no | Toxicity to microorganisms | ENV/JM/MONO(2015)16/PART6 (pp.44-107) | Federal Environment Agency | × | NM-300K | yellow-brown colloidal suspension (JRC) | JRC | the same for all NM-300K | yes | 10% w/w% NM-300K and 4% w/w% each of Polyoxyethylene Glycerol, Trioleate and Polyoxyethylene Sorbitan mono-Laurat (see JRC repository) | NA | none | ~15nm and 5nm (see size districution in JRC report) | mostly round, but also triangular or trapezium-like (JRC report) | NA | deionized water | preperation of stock solution | ultrasonicated for 15min (VWR USC+==T @ 45 kHz) | 2% silver content (according to SOP TUDr) | Not specified | 1) NM300K 1: 0.31, 0.63, 1.25, 2.50, 5.00, 10.00, 20.00 mg/L; 2) NM300K 2: 0.39, 078, 1.56, 3.13, 6.25, 12.50, 25.00, 50.00 mg/L; 3) NM300k 3: 0.78, 1.56, 3.13, 6.25, 12.5, 25.0, 50.0 mg/L; 4) NM300k 4: 0.78, 1.56, 3.13, 6.25, 12.5, 25.0, 50.0 mg/L; 5) NM300K DIS: 3.45, 6.91, 13.82, 27.63, 55.26, 110.53, 221.06, 442,12 mg/L; 6) silver nitrate: 0.156, 0.313, 0.625, 1.250, 2.500, 5.000, 10.000 mg/L; 7) Silver ions: 0.099, 0.198, 0.397, 0.794, 1.587, 3.175, 6.350 mg/L | positive control (AgNO3) and negative control | yes NM-300K DIS | Vibrio fisheri | NA | NA | NA | NA | NA
23 | Völker et al. | 2014 | Combined effects of silver nanoparticles and 17α-ethinylestradiol on the freshwater mudsnail Potamopyrgus antipodarum | publication | yes | Toxicity to other aquatic organisms (Potamopyrgus antipodarum) | ENV/JM/MONO(2015)16/PART6 (pp.128-130) | ENVIRONMENTAL SCIENCE AND POLLUTION RESEARCH | in 2015: 2.76 | NM-300 | yellow-brown colloidal suspension (JRC) | GmbH (Regensburg, Germany) | the same for all NM-300 | yes | 10 % silver, 7 % ammonium nitrate, 8 % emulsifier (PVP), and 75 % de-ionised water | NA | PVP | ~15nm and 5nm (see size districution in JRC report) | mostly round, but also triangular or trapezium-like (JRC report) | NA | demineralized water | preperation of stock solution | stirring for 30 seconds | 100 mg NM-300 in 20 ml | reconstituted water (0.3 g l−1 Tropic Marin® sea salt; Wartenberg, Germany) and 0.18 g l−1 sodium hydrogen car- bonate (NaHCO3) at 16 ± 1 °C and a light/dark regime of 16:8 h. | 0.1, 10, 31.25,62.5, 125, 250, 500, 1000 μg/L | negative control: water and dispersant | yes use of NM-300 DIS | Potamopyrgus antipodarum | ~2% (10mg/L) after 48h | NA | 54.5± 0.35 nm in 10mg/L | NA | -24.4mV (10mg/L)
24 | Völker et al. | 2015 | Toxicity of silver nanoparticles and ionic silver: Comparison of adverse effects and potential toxicity mechanisms in the freshwater clam Sphaerium corneum | publication | yes | Toxicity to other aquatic organisms ( Spaerium corneum) | ENV/JM/MONO(2015)16/PART6 (pp.130-132) | Nanotoxicology | in 2015: 7.913 | NM-300 | yellow-brown colloidal suspension (JRC) | GmbH (Regensburg, Germany) | the same for all NM-300 | yes | 10% silver, 7% ammonium nitrate, 8% emulsifier (4% w/w% each of polyoxyethylene glycerol trioleate and polyoxyethylene (20) sorbitan mono-laurate (Tween 20)), and 75% de-ionised water | NA | PVP | ~15nm and 5nm (see size districution in JRC report) | mostly round, but also triangular or trapezium-like (JRC report) | NA | deionised water | preperation of stock solution | shaking | 50 mg Ag in 20 mL | reconstituted water (ISO medium according to OECD (2004), 110 mM CaCl2, 20.0 mM MgSO47H2O, 30.8 mM NaHCO3, 3.09mM KCl, pH 7.5±0.5 | 5, 25, 50, 100, 500 μg/L | negative control (water and dispersant) and positive control (AgNO3) | yes use of NM-300 DIS | Sphaerium corneum | less than 2% of the silver mass added to the test media was present in the ionic form after 48 h. | NA | 54.4 ± 0.46 nm in 10mg/L | NA | −23.4±1.48mV (10mg/L)
25 | Hund- Rinke Kerstin, Klawonn Thorsten |  | Investigation of two widely used nanomaterials in standardized ecotoxicological tests | study report | no | Sediment toxicity: chironomids | ENV/JM/MONO(2015)16/PART6 (pp.133-165) | Federal Environment Agency | × | NM-300K | yellow-brown colloidal suspension (JRC) | JRC | the same for all NM-300K | yes | 10% w/w% NM-300K and 4% w/w% each of Polyoxyethylene Glycerol, Trioleate and Polyoxyethylene Sorbitan mono-Laurat (see JRC repository) | NA | none | ~15nm and 5nm (see size districution in JRC report) | mostly round, but also triangular or trapezium-like (JRC report) | NA | tap water | preperation of stock solution | mixed by stirring | 200mg/L | sediment-water test system. Artificial sediment: Sphagnum peat, air-dried, finely ground 5%, Kaolinite, air-dried 20%, ndustrial quartz sand, air-dried 75%. The test substrate was wetted with deionised water to reach a water content of about 25% and 30%. Water: Hardness= 100-120mg/L CaCO3 (beginning of test) and 140-170mg/L CaCO3 (end of test), T°= 20.3 °C, pH= 8.0 – 8.2, Dissolved oxygen= 93 - 97% at test start and 70 - 99% at test end, Ammonia: Test start: 0.3 - 0.5 (control); 0.4 (highest test concent-ration)Test end: 3.0 - 8.0 (control); 7.0 (highest test concent-ration) | 0.3125, 0.625, 1.25, 2.5, 5.0, and 10.0 mg test item/L | negative control | yes use of NM-300K DIS | Chironomus riparius | NA | NA | NA | see table 3 p. 148 of dossier ENV/JM/MONO(2015)16/PART6 (pp.133-165) | -14.9 mV (10mg/L)
26 | ? | ? | ? | ? | ? | Toxicity to soil macroorganisms execpt arthropods (Caenorhabditis elegans) and Toxicity to terrestrial arthropods | ENV/JM/MONO(2015)16/PART6 (pp.165-170) and ENV/JM/MONO(2015)16/PART7 (pp.30-34) | ? | ? | Citrate capping silver nanoparticle | black colloidal suspension | ABC NANOTECH C., LTD, KOREA | Not specified | yes | 20% cAgNP by weight | NA | Citrate capping (0.5-1.5%) | NA | spherical | NA | NA | NA | NA | NA | NP NGM agar medium | Exposure concentrations of cAgNPs and Ag+ were 0.05, 0.5 and 5 mg/L. | NA | NA | Caenorhabditis elegans | NA | NA | NA | NA | NA
27 | Kim SW et al | 2012 | Interaction of Silver Nanoparticles with Biological Surfaces of Caenorhabditis elegans | publication | yes | Toxicity to soil macroorganisms except arthropods (wild type Caenorhabditis elegans N2 strain) and Toxicity to terrestrial arthropods | ENV/JM/MONO(2015)16/PART6 (pp.170-183) and ENV/JM/MONO(2015)16/PART7 (pp.23-29) | ECOTOXICOLOGY AND ENVIRONMENTAL SAFETY | in 2015: 3.13 | Citrate capping silver nanoparticle | black colloidal suspension | ABC NANOTECH C., LTD, KOREA | Not specified | yes | 20% cAgNP by weight | NA | Citrate capping (0.5-1.5%) | see figure 1B in Kim SW et al (2012) | spherical | 1.4029±0.0096 m2/g | Not specified | Not specified | Not specified | Not specified | NP NGM agar medium | 0, 10, 50, 100, 500, and 1000 mg/L for the survival test, and at 0, 1, 5, 10, 50, and 10 mg/L for the reproduction test. | negative control and positive control (AgNO3) | NA | Caenorhabditis elegans N2 strain | NA | Free silver ions were released at 0.17 mg/L and 0.094 mg/L at the maximum concentration of each endpoint-survival and reproduction, respectively. | NA | NA | −31.33mV
28 | ? | ? | ? | ? | ? | Toxicity to soil macroorganisms except arthropods | ENV/JM/MONO(2015)16/PART6 (pp.183-189) and ENV/JM/MONO(2015)16/PART7 (pp.18-23) | ? | × | Citrate capping silver nanoparticle | black colloidal suspension | ABC NANOTECH C., LTD, KOREA | Not specified | yes | 20% cAgNP by weight | NA | Citrate capping (0.5-1.5%) | NA | spherical | NA | deionised water | direct dosing | Not specified | see composition | 5 g of dried NP-amended soil (OECD artificial soil), and DI water was added to give an overall moisture content of about 35% of the dry weight. | up to 2000 mg/kg | Not specified | NA | Eisenia andrei (red tiger worm) and Perionyx excavatus (blue worm) | 0.043% | NA | NA | NA | NA
29 | Hund- Rinke Kerstin; Klawonn Thorsten | 2012 | Reproduction test with earthworms In: Investigation of two widely used nanomaterials (TiO2, Ag) in standardized ecotoxicological tests | study report | no | earthworm reproduction | ENV/JM/MONO(2015)16/PART6 (pp.207-235) | Federal Environment Agency | × | NM-300K | yellow-brown colloidal suspension (JRC) | JRC | the same for all NM-300K | yes | 10% w/w% NM-300K and 4% w/w% each of Polyoxyethylene Glycerol, Trioleate and Polyoxyethylene Sorbitan mono-Laurat (see JRC repository) | NA | none | ~15nm and 5nm (see size districution in JRC report) | mostly round, but also triangular or trapezium-like (JRC report) | NA | 1) RefeSol 01-A; 2) cow manure and deionised water | direct dosing | 1) thorougly mixing; 2) mixing | see composition | 1) RefeSol 01-A, batch IME 01: sand 71%, silt: 24%, clay: 5%, Org C: 0.93%, pH 5.7, clay: 5%). The soil was sieved to ≤ 2 mm. The soil was not sterilized and had been stored outdoors in high-grade stainless steel basins with drainage and ground contact at the test facility. 2) cow manure as feed. | 15, 30, 60, 120, 200 mg/kg soil, dry mass (application on soil and on feed)) | negative and positive (Carbendazim) | yes use of NM 300K DIS | Eisenia fetida andrei | NA | NA | NA | NA | 18 mV (in deionized water)
30 | ? | 2010 | Development of environment management system with exposure and impact analysis of the environments exposed to nanomaterials | study report | no | Toxicity to terrestrial arthropods | ENV/JM/MONO(2015)16/PART7 (pp.15-18) | Ministry of Environment, Korea | × | Silver nanoparticles powder | powder | Sigma Aldrich (USA) | Not specified | no | NA | NA | NA | NA | NA | NA | Not specified | Not specified | Not specified | Not specified | NGM agar media as culture media and OP50 as diet | 0.1, 0.2, 1.5, 1, 2, 4 mg/L | Not specified | NA | Caenorhabdities elegans | NA | NA | NA | NA | NA
31 | Woo-Mi Lee et al | 2012 | Effect of silver nanoparticles in crop plants Phaseolus radiatus and Sorghum bicolor: Media effect on phytotoxicity | publication | yes | Toxicity to terrestrial plant | ENV/JM/MONO(2015)16/PART7 (pp.34-41 and pp. 45-54) | Chemosphere | in 2015: 3.698 | Citrate capping silver nanoparticle | black colloidal suspension | ABC NANOTECH C., LTD, KOREA | Not specified | yes | 20% cAgNP by weight | NA | Citrate capping (0.5-1.5%) | 5 to 25 nm (average 10 nm) according to manufacturer. | Spherical | NA | deionized water | Not specified | Not specified | Not specified | 1) Agar medium: each test unit contained 30 mL of agar culture media (20 mL of 0.5% agar and 10 mL of 0.25% agar) along with a specific concentration of nanoparticles; 2) OECD artificial soil: Each test unit contained 0.07 kg of soil (dry weight) and 0.028 L of deionized water (adjusted mois- ture content of 40%). | 1) 0, 5, 10, 20, and 40 mg/L; 2) 0, 100, 300, 500, 1000, and 2000 mg/kg1 dry soil. | negative controls and positive control (AgNO3) | test for the toxicity of citrate on plants at 3mg/L and 150mg/kg (max concentration encountered in the test exposure) | Phasoleus radiatus and Sorhgum bicolor | NA | The maximum concentration of Ag+ released from AgNPs in the agar and soil samples used were measured as 1.3 ± 0.0 mg/L and 2.7 ± mg/kg, respectively. | NA | NA | NA
32 | Song et al | 2013 | Functional Analyses of Nanoparticle Toxicity: A Comparative Study of the Effects of TiO2 and Ag on Tomatoes (Lycopersicon esculentum). | publication | yes | Toxicity to terrestrial plant | ENV/JM/MONO(2015)16/PART7 (pp.42-44 and pp.54-58) | ECOTOXICOLOGY AND ENVIRONMENTAL SAFETY | in 2015: 3.13 | Citrate capping silver nanoparticle | black colloidal suspension | ABC NANOTECH C., LTD, KOREA | Not specified | yes | 20% cAgNP by weight | NA | Citrate capping (0.5-1.5%) | 10-15nm according to manufacturer | NA | NA | distilled water | direct dosing | Not specified | Not specified | filter paper and 5mL of deionized water | 0, 50, 100, 500, 1000 and 5000 mg/L | negative controls | NA | Lycopersicon esculentum | NA | NA | In Hoagland's solution: see Song et al (2013) figure 5A | For 100mg/L: 32.1 ± 2.7; For 1000mg/L: 148.1 ± 34.0; For 5000mg/L: 1064.6 ± 180.8. See table 3 in Song et al (2013) | In Hoagland's solution: see Song et al (2013) figure 5B
33 | Schlich | ? | Terrestrial Plant Test: Seedling Emergence and Seedling Growth Test (OECD 208) | study report | no | Toxicity to terrestrial plant | ENV/JM/MONO(2015)16/PART7 (pp.59-61) | Fraunhofer Institute for Molecular Biology and Applied Ecology | × | NM-300K | yellow-brown colloidal suspension (JRC) | JRC | the same for all NM-300K | yes | 10% w/w% NM-300K and 4% w/w% each of Polyoxyethylene Glycerol, Trioleate and Polyoxyethylene Sorbitan mono-Laurat (see JRC repository) | NA | none | ~15nm and 5nm (see size districution in JRC report) | mostly round, but also triangular or trapezium-like (JRC report) | NA | deionised water | preperation of stock solution | 15 minutes sonication (ultrasonic bath; 35 kHz) | 2 mL NM-300K containing 200 mg Ag + 8 mL deionised water | carrier soil (5%) and test soil (95%). Test soil is uncontaminated soil | 1.5, 4.5, 13.5, 40.5, 121.5 mg/kg dry soil | Not specified | NA | Phasoleus aureus | NA | NA | NA | NA | NA
34 | Schlich | 2012 | N-Transformation (OECD 216) | study report | no | Toxicity of soil microorganisms | ENV/JM/MONO(2015)16/PART7 (pp.61-64) | Fraunhofer Institute for Molecular Biology and Applied Ecology | × | NM-300K | yellow-brown colloidal suspension (JRC) | JRC | the same for all NM-300K | yes | 10% w/w% NM-300K and 4% w/w% each of Polyoxyethylene Glycerol, Trioleate and Polyoxyethylene Sorbitan mono-Laurat (see JRC repository) | NA | none | ~15nm and 5nm (see size districution in JRC report) | mostly round, but also triangular or trapezium-like (JRC report) | NA | deionised water | preperation of stock solution | 15 minutes sonication (ultrasonic bath; 35 kHz) | 2 mL NM-300K containing 200 mg Ag + 8 mL deionised water | carrier soil (5%) and test soil (95%). The test soil is RefeSol 01A 1 | 15, 45, 100, 200 mg/kg dry soil. | negative | yes use of NM 300K DIS | microorganisms | NA | NA | NA | NA | NA
35 | Schlich | 2013 | C-Transformation Test (OECD 217) | study report | no | Toxicity of soil microorganisms | ENV/JM/MONO(2015)16/PART7 (pp.64-67) | Fraunhofer Institute for Molecular Biology and Applied Ecology | × | NM-300K | yellow-brown colloidal suspension (JRC) | JRC | the same for all NM-300K | yes | 10% w/w% NM-300K and 4% w/w% each of Polyoxyethylene Glycerol, Trioleate and Polyoxyethylene Sorbitan mono-Laurat (see JRC repository) | NA | none | ~15nm and 5nm (see size districution in JRC report) | mostly round, but also triangular or trapezium-like (JRC report) | NA | deionised water | preperation of stock solution | 15 minutes sonication (ultrasonic bath; 35 kHz) | 2 mL NM-300K containing 200 mg Ag + 8 mL deionised water | carrier soil (5%) and test soil (95%). The test soil is RefeSol 01A 1 | 1.67, 5.00, 15.00, 45.00, 100.00 mg/kg dry soil. | negative | NA | microorganisms | NA | NA | NA | NA | NA
36 | ? | ? | ? | ? | ? | Toxicity of soil microorganisms and toxicity to other above ground organisms | ENV/JM/MONO(2015)16/PART7 (pp.68-72 and pp.73-78) | ? | ? | Citrate capping silver nanoparticle | black colloidal suspension | ABC NANOTECH C., LTD, KOREA | Not specified | yes | 20% cAgNP by weight | NA | Citrate capping (0.5-1.5%) | NA | Spherical | NA | Not specified | Not specified | Not specified | Not specified | Natural soil, Konkuk Univ. (Seoul, Korea) | NA | Unamended soil was used as a control. | Two kinds of method blank were prepared to correct background absorbance. Soil treated with 3.5 mL of formaldehyde to inhibit microbial activity was used as a method blank to correct the absorbance of soil extract. Amended soil with cAgNPs in the absence of substrate was used as the second method blank to correct the absorbance due to cAgNPs themselves. | urease, dehydrogenase, acid phosphatase, arylsulfatase, ß-glucosidase, and hydrolysis of fluorescein diacetate (FDA) | NA | NA | NA | NA | NA
37 | Schlich | 2013 | Hazard assessment of a silver nanoparticle in soil applied via sewage sludge | publication | yes | Toxicity to sludge-Respiration inhibition | ENV/JM/MONO(2015)16/PART6 (pp. 189-207) and ENV/JM/MONO(2015)16/PART7 (pp.78-79) | Environmental Sciences Europe | ? | NM-300K | yellow-brown colloidal suspension (JRC) | JRC | the same for all NM-300K | yes | 10% w/w% NM-300K and 4% w/w% each of Polyoxyethylene Glycerol, Trioleate and Polyoxyethylene Sorbitan mono-Laurat (see JRC repository) | NA | none | ~15nm and 5nm (see size districution in JRC report) | mostly round, but also triangular or trapezium-like (JRC report) | NA | deionised water | preperation of stock solution | 15 minutes sonication (ultrasonic bath; 35 kHz) | 2 mL NM-300K containing 200 mg Ag + 8 mL deionised water | 1) test on soil microorganisms: RefeSol 01A. 2) Sewage sludge from the municipal sewage treatment plant in Schmallenberg, Germany. | 1) test on soil microorganisms: 0.56, 1.67, 5.0 and 15.0 mg/kg dry soil; 2) respiration inhibition test: 1, 3, 9, 27, 50, 81, 100 mg/L; 3) Manually spiked: 0.04, 0.4, 0.8, 1.6 mg/L ; 4) Sewage treatment plant simulation: 0.04, 0.4, 0.8, 1.6 mg/L | positive control (AgNO3) and negative control | yes use of NM 300K DIS | microorganisms | NA | NA | NA | NA | NA
38 | El Badawi et al | 2011 | Surface Charge- Dependent Toxicity of Silver Nanoparticles | publication | yes | Surface Charge-Dependent Toxicity of Silver Nanoparticles | ENV/JM/MONO(2015)16/PART7 (pp.80-81) | Environmental Science and Technology | in 2015: 5.393 | 1) uncoated H2-AgNPs, 2) citrate coated AgNPs (Citrate- AgNPs), 3) polyvinylpyrrolidone coated AgNPs (PVP-AgNPs), and 4) branched polyethyleneimine coated AgNPs (BPEI- AgNPs) | Not specified | themselves | Not specified | no | Not specified | Conductivity was used as an indicator for the presence of impurities in the synthesized AgNPs suspensions. See El Badawi et al (2011), SI Table S2 | 1) uncoated H2-AgNPs, 2) citrate coated AgNPs (Citrate- AgNPs), 3) polyvinylpyrrolidone coated AgNPs (PVP-AgNPs), and 4) branched polyethyleneimine coated AgNPs (BPEI- AgNPs) | 1) uncoated H2-AgNPs: 18 nm, 2) citrate coated AgNPs (Citrate- AgNPs): 10 nm, 3) polyvinylpyrrolidone coated AgNPs (PVP-AgNPs): 12 nm, and 4) branched polyethyleneimine coated AgNPs (BPEI- AgNPs): 10 nm | all are spherical | NA | Not specified | Not specified | Not specified | Not specified | test media was prepared by adding 1 mL each of phosphate buffer, MgSO4, CaCl2, and FeCl3 solutions to a liter of Milli-Q water. The test media was aerated until saturation with oxygen was reached. For more detail see the SI of Badawi et al (2011) | Not specified (but is more or less seable on figure 1 of Badawi et al., (2011) | A mixture of glucose and glutamic acid (3 mg L-1 each) was used as a positive control and also negative control | NA | gram positive bacillus species | NA | NA | NA | NA | 1) uncoated H2-AgNPs: -22mV, 2) citrate coated AgNPs (Citrate- AgNPs): -38mV, 3) polyvinylpyrrolidone coated AgNPs (PVP-AgNPs): -10mV, and 4) branched polyethyleneimine coated AgNPs (BPEI- AgNPs): +40mV
[18 empty] | 32 | 34 | 2
Mélanie Schmutz1, Claudia Som1, Harald F. Krug2, Bernd Nowack1
Empa, Swiss Federal Laboratories for Materials Science and Technology, Technology and Society Laboratory, CH-9014 St. Gallen, Switzerland
Empa, Swiss Federal Laboratories for Materials Science and Technology, International Research Cooperation Manager, CH-9014 St. Gallen, Switzerland
Supplementary Information 1:
Criteria fulfilment of the OECD studies.