## SD-diagrams (nb)
Figures S1:
a.) | Magnetite
b.) | Magnetite-HA
c.) | Magnetite-PC
d.) | Maghemite
e.) | Hematite

## Occ rates - Tables
Tables S1:
Caption:
Occurrence rates measeured on each detector from laser particle size analyses
>5%
>1%
0.1-1%
0-0.1%
Magnetite
size (µm) | 0.04 | 0.07 | 0.1 | 0.2 | 0.3 | 0.4 | 0.5 | 0.6 | 0.7 | 0.8 | 0.9 | 1 | 1.1 | 1.2 | 1.3 | 1.4 | 1.6 | 1.8 | 2 | 2.2 | 2.4 | 2.6 | 3 | 4 | 5 | 6 | 6.5 | 7 | 7.5 | 8 | 8.5 | 9 | 10 | 11 | 12 | 13 | 14 | 15 | 16 | 17 | 18 | 19 | 20 | 22 | 25 | 28 | 32
pH 7.5 | 43.16 | 11.17 | 11.26 | 3.72 | 6.24 | 3.38 | 0.00 | 0.00 | 0.00 | 0.00 | 0.00 | 0.00 | 0.00 | 0.00 | 0.00 | 0.00 | 0.21 | 0.73 | 1.17 | 1.68 | 2.16 | 2.62 | 1.49 | 0.64 | 0.68 | 0.61 | 1.23 | 1.12 | 1.07 | 1.00 | 0.97 | 0.92 | 0.41 | 0.39 | 0.32 | 0.31 | 0.25 | 0.22 | 0.19 | 0.15 | 0.16 | 0.11 | 0.12 | 0.03 | 0.02 | 0.00 | 0.02
pH 6 | 43.25 | 11.11 | 11.16 | 3.70 | 6.23 | 3.35 | 0.00 | 0.00 | 0.00 | 0.00 | 0.00 | 0.00 | 0.00 | 0.00 | 0.00 | 0.00 | 0.28 | 0.84 | 1.32 | 1.78 | 2.19 | 2.58 | 1.44 | 0.61 | 0.62 | 0.59 | 1.15 | 1.12 | 1.03 | 1.00 | 1.02 | 0.92 | 0.41 | 0.39 | 0.32 | 0.31 | 0.25 | 0.22 | 0.19 | 0.15 | 0.16 | 0.11 | 0.12 | 0.03 | 0.02 | 0.00 | 0.023
pH5 | 64.20 | 9.69 | 6.23 | 1.68 | 2.95 | 1.61 | 0.00 | 0.00 | 0.00 | 0.00 | 0.00 | 0.00 | 0.00 | 0.00 | 0.00 | 0.00 | 0.14 | 0.44 | 0.69 | 0.89 | 1.11 | 1.32 | 0.76 | 0.35 | 0.42 | 0.41 | 0.91 | 0.90 | 0.83 | 0.84 | 0.80 | 0.74 | 0.34 | 0.32 | 0.24 | 0.23 | 0.20 | 0.17 | 0.14 | 0.1 | 0.11 | 0.11 | 0.06 | 0.03 | 0.00 | 0.03 | 0.00
pH4 | 62.29 | 9.39 | 5.98 | 1.68 | 3.02 | 1.64 | 0.00 | 0.00 | 0.00 | 0.00 | 0.00 | 0.00 | 0.00 | 0.00 | 0.00 | 0.00 | 0.16 | 0.50 | 0.73 | 1.00 | 1.195 | 1.48 | 0.85 | 0.39 | 0.48 | 0.50 | 1.11 | 1.04 | 1.08 | 1.01 | 0.98 | 0.93 | 0.42 | 0.37 | 0.34 | 0.26 | 0.28 | 0.17 | 0.18 | 0.15 | 0.10 | 0.11 | 0.06 | 0.06 | 0.00 | 0.03 | 0.00
pH3 | 62.18 | 9.37 | 5.98 | 1.69 | 3.05 | 1.65 | 0.00 | 0.00 | 0.00 | 0.00 | 0.00 | 0.00 | 0.00 | 0.00 | 0.00 | 0.00 | 0.16 | 0.48 | 0.73 | 0.97 | 1.23 | 1.48 | 0.85 | 0.41 | 0.51 | 0.52 | 1.11 | 1.08 | 1.076 | 1.01 | 1.03 | 0.93 | 0.42 | 0.37 | 0.31 | 0.30 | 0.24 | 0.17 | 0.18 | 0.15 | 0.10 | 0.11 | 0.06 | 0.06 | 0.00 | 0.03 | 0.00
Magnetite-HA
size (µm) | 0.04 | 0.07 | 0.1 | 0.2 | 0.3 | 0.4 | 0.5 | 0.6 | 0.7 | 0.8 | 0.9 | 1 | 1.1 | 1.2 | 1.3 | 1.4 | 1.6 | 1.8 | 2 | 2.2 | 2.4 | 2.6 | 3 | 4 | 5 | 6 | 6.5 | 7 | 7.5 | 8 | 8.5 | 9 | 10 | 11 | 12 | 13 | 14 | 15 | 16 | 17 | 18 | 19
pH7.5 | 58.55 | 9.99 | 7.54 | 1.85 | 2.98 | 2.09 | 1.07 | 0.84 | 0.86 | 1.08 | 1.15 | 1.23 | 1.23 | 1.32 | 1.32 | 1.34 | 0.68 | 0.69 | 0.69 | 0.73 | 0.69 | 0.68 | 0.32 | 0.09 | 0.08 | 0.07 | 0.11 | 0.12 | 0.13 | 0.09 | 0.1 | 0.05 | 0.06 | 0.03 | 0.03 | 0.00 | 0.04 | 0.00 | 0.00 | 0.05 | 0.00 | 0.00
pH6 | 60.37 | 10.23 | 7.66 | 1.86 | 2.99 | 2.04 | 0.97 | 0.72 | 0.73 | 0.92 | 1.01 | 1.05 | 1.09 | 1.13 | 1.15 | 1.16 | 0.57 | 0.60 | 0.64 | 0.61 | 0.63 | 0.61 | 0.28 | 0.08 | 0.07 | 0.05 | 0.11 | 0.12 | 0.09 | 0.09 | 0.1 | 0.05 | 0.03 | 0.03 | 0.03 | 0.00 | 0.04 | 0.00 | 0.00 | 0.05 | 0.00 | 0.00
pH5 | 58.98 | 10.10 | 7.66 | 1.87 | 3.02 | 2.11 | 1.09 | 0.83 | 0.85 | 1.02 | 1.11 | 1.18 | 1.18 | 1.22 | 1.25 | 1.27 | 0.61 | 0.64 | 0.66 | 0.67 | 0.66 | 0.64 | 0.30 | 0.08 | 0.08 | 0.07 | 0.11 | 0.12 | 0.09 | 0.09 | 0.1 | 0.1 | 0.03 | 0.03 | 0.03 | 0.00 | 0.04 | 0.00 | 0.00 | 0.00 | 0.05 | 0.00
pH4 | 58.39 | 10.04 | 7.63 | 1.87 | 3.01 | 2.13 | 1.11 | 0.86 | 0.90 | 1.09 | 1.15 | 1.20 | 1.27 | 1.25 | 1.32 | 1.30 | 0.66 | 0.67 | 0.69 | 0.70 | 0.69 | 0.68 | 0.30 | 0.09 | 0.08 | 0.07 | 0.11 | 0.12 | 0.13 | 0.09 | 0.1 | 0.05 | 0.06 | 0.03 | 0 | 0.04 | 0 | 0.04 | 0.00 | 0.00 | 0.05 | 0.00
pH3 | 44.90 | 12.62 | 13.37 | 4.06 | 6.47 | 3.61 | 0.00 | 0.00 | 0.00 | 0.00 | 0.00 | 0.00 | 0.41 | 0.64 | 0.90 | 1.15 | 0.76 | 1.06 | 1.24 | 1.48 | 1.62 | 1.72 | 0.87 | 0.31 | 0.26 | 0.23 | 0.41 | 0.35 | 0.33 | 0.25 | 0.27 | 0.23 | 0.09 | 0.07 | 0.07 | 0.04 | 0.04 | 0.05 | 0.05 | 0.00 | 0.00 | 0.06
Magnetite-PC
size (µm) | 0.04 | 0.07 | 0.1 | 0.2 | 0.3 | 0.4 | 0.5 | 0.6 | 0.7 | 0.8 | 0.9 | 1 | 1.1 | 1.2 | 1.3 | 1.4 | 1.6 | 1.8 | 2 | 2.2 | 2.4 | 2.6 | 3 | 4 | 5 | 6 | 6.5 | 7 | 7.5 | 8 | 8.5 | 9 | 10 | 11 | 12 | 13 | 14 | 15 | 16 | 17 | 18 | 19 | 20 | 22 | 25 | 28 | 32 | 36 | 38 | 40 | 45 | 50 | 53 | 56
pH7.5 | 43.69 | 11.13 | 11.08 | 3.78 | 6.50 | 3.56 | 0.00 | 0.00 | 0.00 | 0.00 | 0.00 | 0.00 | 0.00 | 0.11 | 0.27 | 0.46 | 0.49 | 0.92 | 1.33 | 1.73 | 2.11 | 2.49 | 1.39 | 0.63 | 0.67 | 0.614 | 1.17 | 1.05 | 0.99 | 0.87 | 0.77 | 0.76 | 0.29 | 0.23 | 0.21 | 0.15 | 0.13 | 0.09 | 0.1 | 0.051 | 0.05 | 0.06 | 0.00 | 0.00 | 0.02 | 0.00 | 0.00 | 0.00 | 0.00 | 0.00 | 0.00 | 0.00 | 0.05 | 0.00
pH6 | 63.10 | 9.63 | 6.30 | 1.65 | 2.86 | 1.61 | 0.00 | 0.00 | 0.00 | 0.00 | 0.00 | 0.00 | 0.09 | 0.24 | 0.37 | 0.57 | 0.45 | 0.71 | 0.94 | 1.16 | 1.38 | 1.57 | 0.84 | 0.34 | 0.39 | 0.36 | 0.75 | 0.73 | 0.65 | 0.70 | 0.59 | 0.58 | 0.26 | 0.22 | 0.21 | 0.15 | 0.12 | 0.09 | 0.09 | 0.1 | 0.05 | 0.00 | 0.06 | 0.00 | 0.00 | 0.00 | 0.00 | 0.00 | 0.00 | 0.06 | 0.00 | 0.00 | 0.00 | 0.00
pH5 | 63.10 | 9.63 | 6.30 | 1.65 | 2.86 | 1.61 | 0.00 | 0.00 | 0.00 | 0.00 | 0.00 | 0.00 | 0.09 | 0.24 | 0.37 | 0.57 | 0.45 | 0.71 | 0.94 | 1.16 | 1.38 | 1.57 | 0.84 | 0.34 | 0.39 | 0.36 | 0.75 | 0.73 | 0.65 | 0.7 | 0.59 | 0.58 | 0.26 | 0.22 | 0.21 | 0.15 | 0.12 | 0.09 | 0.09 | 0.1 | 0.05 | 0.00 | 0.06 | 0.00 | 0.00 | 0.00 | 0.00 | 0.00 | 0.00 | 0.06 | 0.00 | 0.00 | 0.00 | 0.00
pH4 | 44.93 | 11.23 | 11.07 | 3.81 | 6.56 | 3.52 | 0.00 | 0.00 | 0.00 | 0.00 | 0.00 | 0.00 | 0.00 | 0.00 | 0.00 | 0.00 | 0.28 | 0.88 | 1.19 | 1.54 | 1.76 | 1.99 | 1.05 | 0.40 | 0.42 | 0.43 | 0.90 | 0.89 | 0.91 | 0.92 | 0.93 | 0.98 | 0.44 | 0.43 | 0.39 | 0.39 | 0.34 | 0.27 | 0.29 | 0.21 | 0.22 | 0.17 | 0.12 | 0.03 | 0.02 | 0.03 | 0.00 | 0.00 | 0.00 | 0.00 | 0.00 | 0.03 | 0 | 0.00
pH3 | 44.80 | 11.10 | 10.86 | 3.79 | 6.57 | 3.53 | 0.00 | 0.00 | 0.00 | 0.00 | 0.00 | 0.00 | 0.00 | 0.00 | 0.00 | 0.00 | 0.30 | 0.90 | 1.24 | 1.57 | 1.86 | 2.06 | 1.09 | 0.41 | 0.45 | 0.44 | 0.93 | 0.92 | 0.95 | 0.96 | 0.97 | 0.98 | 0.44 | 0.42 | 0.39 | 0.39 | 0.29 | 0.32 | 0.24 | 0.20 | 0.16 | 0.17 | 0.12 | 0.03 | 0.02 | 0.03 | 0.00 | 0.00 | 0.00 | 0.00 | 0.00 | 0.00 | 0.00 | 0.06
Maghemite
size (µm) | 0.04 | 0.07 | 0.1 | 0.2 | 0.3 | 0.4 | 0.5 | 0.6 | 0.7 | 0.8 | 0.9 | 1 | 1.1 | 1.2 | 1.3 | 1.4 | 1.6 | 1.8 | 2 | 2.2 | 2.4 | 2.6 | 3 | 4 | 5 | 6 | 6.5 | 7 | 7.5 | 8 | 8.5 | 9 | 10 | 11 | 12 | 13 | 14 | 15 | 16 | 17 | 18 | 19 | 20 | 22 | 25 | 28 | 32
pH7.5 | 31.44 | 10.85 | 6.55 | 2.02 | 4.31 | 2.31 | 0.00 | 0.00 | 0.00 | 0.00 | 0.00 | 0.00 | 0.00 | 0.00 | 0.00 | 0.00 | 0.11 | 0.31 | 0.56 | 0.83 | 1.14 | 1.33 | 0.80 | 0.41 | 0.69 | 0.99 | 2.60 | 2.87 | 3.19 | 3.45 | 3.76 | 3.90 | 1.93 | 1.90 | 1.85 | 1.76 | 1.57 | 1.44 | 1.23 | 1.10 | 0.91 | 0.78 | 0.68 | 0.23 | 0.1 | 0.07 | 0.02
pH6 | 65.68 | 9.97 | 6.45 | 1.70 | 2.96 | 1.63 | 0.00 | 0.00 | 0.00 | 0.00 | 0.00 | 0.00 | 0.00 | 0.00 | 0.00 | 0.00 | 0.07 | 0.18 | 0.26 | 0.38 | 0.42 | 0.50 | 0.28 | 0.12 | 0.18 | 0.23 | 0.65 | 0.74 | 0.80 | 0.90 | 0.96 | 1.02 | 0.49 | 0.51 | 0.46 | 0.46 | 0.41 | 0.35 | 0.28 | 0.30 | 0.21 | 0.17 | 0.18 | 0.032 | 0.02 | 0.03 | 0.00
pH5 | 0.00 | 0.00 | 0.00 | 0.00 | 0.00 | 0.00 | 1.67 | 1.12 | 0.19 | 0.00 | 0.00 | 0.00 | 1.28 | 1.90 | 2.43 | 2.87 | 1.63 | 2.00 | 2.41 | 2.77 | 3.33 | 3.96 | 2.35 | 1.37 | 2.28 | 2.96 | 7.16 | 7.45 | 7.61 | 7.68 | 7.65 | 7.50 | 3.35 | 3 | 2.59 | 2.21 | 1.82 | 1.48 | 1.17 | 0.91 | 0.73 | 0.54 | 0.43 | 0.13 | 0.04 | 0.02 | 0.00
pH4 | 0.00 | 0.00 | 0.00 | 0.00 | 0.00 | 0.00 | 2.07 | 1.45 | 0.36 | 0.00 | 0.00 | 0.00 | 1.32 | 1.96 | 2.49 | 2.92 | 1.64 | 2.03 | 2.49 | 2.95 | 3.66 | 4.50 | 2.76 | 1.62 | 2.57 | 3.16 | 7.39 | 7.51 | 7.54 | 7.45 | 7.29 | 7.03 | 3.09 | 2.71 | 2.28 | 1.86 | 1.50 | 1.20 | 0.96 | 0.74 | 0.58 | 0.44 | 0.33 | 0.1 | 0.03 | 0.01 | 0.00
pH3 | 0.00 | 0.00 | 0.00 | 0.00 | 0.00 | 0.00 | 1.86 | 1.35 | 0.41 | 0.00 | 0.00 | 0.00 | 1.03 | 1.60 | 2.13 | 2.61 | 1.58 | 2.10 | 2.66 | 3.22 | 3.94 | 4.72 | 2.78 | 1.53 | 2.36 | 2.96 | 7.06 | 7.29 | 7.42 | 7.45 | 7.40 | 7.23 | 3.24 | 2.89 | 2.46 | 2.04 | 1.66 | 1.33 | 1.08 | 0.85 | 0.67 | 0.50 | 0.38 | 0.12 | 0.03 | 0.02 | 0.00
Hematite
size (µm) | 0.04 | 0.07 | 0.1 | 0.2 | 0.3 | 0.4 | 0.5 | 0.6 | 0.7 | 0.8 | 0.9 | 1 | 1.1 | 1.2 | 1.3 | 1.4 | 1.6 | 1.8 | 2 | 2.2 | 2.4 | 2.6 | 3 | 4 | 5 | 6 | 6.5 | 7 | 7.5 | 8 | 8.5 | 9 | 10 | 11 | 12 | 13 | 14 | 15
pH7.5 | 2.11 | 0.55 | 0.50 | 0.35 | 0.94 | 1.39 | 1.98 | 2.81 | 3.75 | 5.05 | 6.25 | 7.42 | 8.63 | 9.40 | 9.92 | 10.22 | 4.87 | 4.86 | 4.71 | 4.55 | 4.19 | 3.75 | 1.40 | 0.26 | 0.09 | 0.02 | 0.00 | 0.00 | 0.00 | 0.00 | 0.00 | 0.00 | 0.00 | 0.00 | 0.00 | 0.00 | 0.00 | 0.00
pH6 | 45.69 | 12.69 | 13.40 | 3.97 | 6.24 | 3.36 | 0.00 | 0.00 | 0.00 | 0.15 | 0.42 | 0.65 | 0.89 | 1.13 | 1.35 | 1.55 | 0.88 | 1.03 | 1.15 | 1.27 | 1.28 | 1.35 | 0.62 | 0.19 | 0.15 | 0.09 | 0.12 | 0.09 | 0.09 | 0.051 | 0.05 | 0.06 | 0.00 | 0.03 | 0.00 | 0.00 | 0.00 | 0.00
pH5 | 45.38 | 12.89 | 13.73 | 4.08 | 6.42 | 3.56 | 0.00 | 0.00 | 0.00 | 0.00 | 0.00 | 0.00 | 0.35 | 0.61 | 0.87 | 1.11 | 0.77 | 1.09 | 1.29 | 1.49 | 1.67 | 1.73 | 0.85 | 0.29 | 0.22 | 0.18 | 0.33 | 0.27 | 0.19 | 0.20 | 0.16 | 0.12 | 0.06 | 0.03 | 0.04 | 0.00 | 0.00 | 0.00
pH4 | 45.04 | 12.56 | 13.25 | 4.02 | 6.40 | 3.53 | 0.00 | 0.00 | 0.00 | 0.00 | 0.00 | 0.00 | 0.24 | 0.45 | 0.69 | 1.01 | 0.73 | 1.11 | 1.39 | 1.64 | 1.84 | 2.04 | 1.00 | 0.35 | 0.32 | 0.25 | 0.41 | 0.40 | 0.33 | 0.30 | 0.22 | 0.23 | 0.06 | 0.069 | 0.04 | 0.00 | 0.04 | 0.00
pH3 | 42.05 | 11.76 | 12.41 | 3.84 | 6.22 | 3.50 | 0.00 | 0.00 | 0.00 | 0.00 | 0.00 | 0.00 | 0.53 | 0.83 | 1.13 | 1.48 | 0.99 | 1.33 | 1.61 | 1.84 | 2.09 | 2.27 | 1.16 | 0.44 | 0.42 | 0.38 | 0.70 | 0.59 | 0.59 | 0.49 | 0.46 | 0.38 | 0.18 | 0.1 | 0.11 | 0.04 | 0.04 | 0.04