## Table S1
[5 empty] | Manufacturing data |  |  |  | Use Phase data
ENM type | Plant type | Growth medium | Controls | Reported benefit | Method of synthesis | Chemical | Energy | Emissions | Amount used | Amount leached | Amount uptake | Method of application | Quality/composition Factors | Effect on soil bacterial community | References | Suggested mechanisms
Urea-Hydroxyapatite | Rice | Field test, soil type characterized | Compared to bulk granular urea, and no fertilizer | Increased crop yield | Solid urea mixed with Ca(OH)2 and H3PO4 and flash dried at 60C | 75 kg urea, 75 l Ca(OH)2, 5.05 L H3PO4. No data on yield | N//A | N/A | 50 kg/HA of nanohybrid, 3 applications at 2 week intervals), 50% less than recommended amount | N/A | NPK content in leaf after 4 weeks | N/A | Leaf nutrient analysis: N using standard Kjeldhal method, P using vanadomolybdate method and K using ICP-MS | N/A | Kottegoda , N, (2017) | Slow release of fertilizer
ZnO | Cluster bean | Soil collected from location and characterized | Bulk ZnO and no treatment | Increase in plant biomass and height and other conditions | Biosynthesized from Aspergillus fumigatus fungi | N/A | N/A | N/A | 25 ml per pot | N/A | N/A | Foliar spray | N/A | N/A | Raliya, R., & Tarafdar, J. C. (2013)
TiO2 | Wheat | Soil collected from location and characterized | Bulk Ti under water stress and normal irrigation | Increase in height in non stressed treated plants | N/A | N/A | N/A | N/A | 240 ml titanium per m2 | N/A | N/A | Foliar spray | Gluten and starch content | N/A | Jaberzadeh, A., et al (2013)
Mg | Black-eyed pea | Unspecified soil | Bulk Mg | Increased yields | N/A | N/A | N/A | N/A | 0.5 g/L solution, but no amount | N/A | Leaf and stem content | Foliar spray | Leaf chlorophyll and seed protein level | N/A | Delfani, M., et al (2014)
Mo | chickpea | Light sandy loam soil + microorganisms | water, colloid of nano Mo, microbial prep, microbial prep + nano Mo | increased nodule formation in plant | Metal dispersion by electric current pulses in water | N/A | N/A | N/A | 8 mg/L, no amount | N/A | N/A | Seed soaked | Catalase activity | monitoring symbiotic bacteria | Taran, N. Y., et al (2014)
CNT | tomato | Soil | Activated carbon | increase in height, leaves, flowers, fruits, seeds per fruit | Radio frequency chemical vapor deposition at 720C + purification | Stoichiometric comporisitions by weight (Fe:Co:CaCO3) | N/A | N/A | 50 ml for different concentrations | N/A | CNT in flowers | Seed germinated on supplemented agar plates + soil amendment (watering) | N/A | compared diversity of bacterial community | Khodakovskaya, M. et al (2013)
Al | kidney beans | Soil from location and characterized | Aluminum oxide, carboxylate ligand coating | N/A | electroexploded wire and then passivated through air, or carboxylic acid | N/A | N/A | N/A | mg/kg concentrations for 200 g soil | Al concentration in sand only columns, used mini lysimeters to collect water samples from soil to measure dissolved Al | Al content in shoots and leaves | Soil amendment | N/A | microtox and kinetics mineralization of C14 radiolabeled glucose, concentration in bulk and rhizospheric soil | Doshi, R., et al (2008)
CeO2 | Wheat | Silty clay, characterized | No NPs | increased grain properties, not so much for yield | N/A | N/A | N/A | N/A | mg/kg concentrations for ~110 kg soil | N/A | Ce concentration in plant tissue | Soil amendment | Enzyme and chlorophyll content, starch sugar and protein content | N/A | Du, W., et al (2015)
Carbon | Rice | Soil from location and characterized | Bulk and no treatment | Increased yield and nitrogen use efficiency | N/A | N/A | N/A | N/A | N/A | N/A | N/A | N/A | Chlorophyll content | N/A | Wu, M. (2012) | The carbon is non-conductive and low-lighted and could detach N from NH4+ which releases H+ and promotes the plant to absorb the soil water and nutrients thus improving photosynthesis. EC was improved with the addition of nano-carbon which promoted the flow of nutrients into the plant
CeO2, ZnO | Cucumber | Mix of local soil, sand, and potting mix | No NPs | N/A | N/A | N/A | N/A | N/A | 400 and 800 mg/kg soil | N/A | Ce and Zn in root, stem, leaf, and fruit | Soil amendment | Gas exchange, chlorophyll content, growth parameters | N/A | Zhao, L., et al (2013)
CeO2, ZnO | Corn | Mix of local soil, sand, and potting mix | No NPs | N/A | N/A | N/A | N/A | N/A | 400 and 800 mg/kg soil | N/A | Ce: root and stem, Zn: root, stem, leaf, cob | Soil amendment | Gas exchange, chlorophyll content, growth parameters | N/A | Zhao, L., et al (2015)
CuO | Rice | Soil from location and characterized | Bulk and no treatment | Increased soil electrical conductivity, | N/A | N/A | N/A | N/A | 50, 100 , 500, 1000 mg/kg dry soil | N/A | Root, stem, leaf, chaff | Soil amendment | Soil properties, growth parameters, plant tissue | N/A | Peng, C., et al (2017)
Fe2O3 | Soybean | Soil from location and characterized | No NPs | Increased yield, pod and leaf dry weight | N/A | N/A | N/A | N/A | 0.25, 0.5, 0.75, 1 g/L | N/A | N/A | Foliar spray | N/A | N/A | Sheykhbaglou, R., et al (2010)
Si, Pd, Au, Cu | Lettuce | Soil combined with potting mix | No NPs | Increased plant growth | N/A | N/A | N/A | N/A | 130 and 660 mg/kg soil | N/A | N/A | Soil amendment | N/A | Statistically insignificant influence on colony forming units, peak areas of methyl ester of fatty acids, and total soil community metabolic fingerprint | Shah, V. & Belozerova, I. (2009)
ZnO | Alfalfa | Local soil and organic potting mix | Bulk, ionic, and no treatment | N/A | N/A | N/A | N/A | N/A | 250, 500, and 750 mg/kg soil | N/A | Zn in root, stem, leaf, and nodule | Soil amendment | Growth parameters, protein content, catalase | N/A | Bandyopadhyay, S., et al (2015)
ZnO | Cowpea | Soil from location and characterized | Bulk | N/A | N/A | N/A | N/A | N/A | 500 mg/kg soil | N/A | No significant difference between Zn accumulation | Foliar spray | Growth parameters | N/A | Wang, P., et al (2013)
Fe@ZnO | Green Pea | Soil from location and characterized | No NPs | ZnO doped with Fe was less toxic | N/A | N/A | N/A | N/A | 125, 250, 500 mg/kg soil | N/A | Zn in root and stem | Soil amendment | Growth parameters, chlorophyll content, H2O2 generation, Enzyme activity, | N/A | Mukherjee, A., et al (2014)
ZnO | Peanut | Soil from location and characterized | Bulk | Increased germination, seed vigor, shoot and root growth | Oxalate decomposition | 0.2 M zinc acetate and oxalic acid | N/A | N/A | 400, 1000, 2000 mg/L | N/A | Zn in seed | Seed inoculation | Growth parameters, chlorophyll | N/A | Prasad, T., et al (2012)
ZnO | Soybean | Soil from location and characterized | No NPs | Increased root biomass and nodules | N/A | N/A | N/A | N/A | 0.05, 0.1, 0.5 g/kg soil | N/A | Zn in roots, nodules, stem, leaf, and pod | Soil amendment | Growth parameters, nitrogen fixation potential | N/A | Priester, J., et al (2012)
CeO2 | Soybean | Soil from location and characterized | No NPs | N/A | N/A | N/A | N/A | N/A | 0.1, 0.5, 1.0 g/kg soil | N/A | Ce in roots and nodules | Soil amendment | Growth parameters, nitrogen fixation potential | N/A | Priester, J., et al (2012)
ZnO, CeO2 | Soybean | Soil from location and characterized | No NPs | Increased accumulation of some micro and macronutrients | N/A | N/A | N/A | N/A | Zn: 50, 100, 500 mg/kg soil, Ce: 100, 500, 1000 mg/kg soil | N/A | Zn and Ce in pods | Soil amendment | Nutrient content | N/A | Peralta-Videa, J., et al (2014)
ZnO | Tomato | Soil | No NPs | Increasead plant height, root length, chlorophyll content, fruit yield, lycopene content | Sol-gel method | Zn(NO3)2·6H2O mixed with starch | N/A | N/A | 10, 100, 250, 500, 750, 1000 mg/kg | N/A | Zn in stem, roots, leaves, and fruits | Soil amendment and foliar spray | Growth parameters, chlorophyll content, nutritional content | N/A | Raliya, R., et al (2015)
TiO2 | Tomato | Soil | No NPs | Increased root length, chlorophyll content, fruit yield, lycopene content | Hydrothermal reaction | 0.02 M titanium isopropoxide | N/A | N/A | 10, 100, 250, 500, 750, 1000 mg/kg | N/A | Ti in stem, roots, leaves, and fruits | Soil amendment and foliar spray | Growth parameters, chlorophyll content, nutritional content | N/A | Raliya, R., et al (2015)
ZnO, TiO2 | Wheat | Loamy clay soil | No NPs | TiO2: Increased urease activity | N/A | N/A | N/A | N/A | Zn: ~45 mg/kg, Ti: ~90 mg/kg | N/A | Zn in stem, shell, and grain | Soil amendment | Growth parameters, soil enzyme activities | Decreased soil protease, catalase, and peroxidase | Du, W., et al (2011)
Ag | Faba bean | Soil from location and characterized | Bulk | N/A | Thermal method | Polvinylpyrrolidone | N/A | N/A | 100, 200, 300, 400, 500, 600, 700, 800, 900 µg/kg soil | N/A | N/A | Soil amendment | Growth parameters, soil processes | Decreased nodulation, nitrogenase activity, mycorrhizal colonization, and glomalin content | Abd-Alla, M., et al (2016)
Au | Mustard | Soil from location and characterized | no NPs | Increased germination rate, number of leaves, plant height, chlorophyll content, seed yield, sugar content, improved redox status | Chemical reduction of HAuCl4 | HAuCl4 and tri-sodium citrate salt | N/A | N/A | 10, 25, 50, 100 mg/L | N/A | Au in leaf | Foliar spray | Growth parameters, chlorophyll content, malondialdehyde content, hydrogen peroxide content | N/A | Arora, S., et al (2012)
TiO2 | Cucumber | Soil from location and characterized | No NPs | Increase in chlorophyll content, and change in phosphorous and potassium content | N/A | N/A | N/A | N/A | 250, 500, 750 mg/kg soil | N/A | N/A | Soil amendment | Chlorophyll content, P and K content in cumcumber fruits | N/A | Servin, A. D., et al (2013)
TiO2 | Ulmus elongata | Soil | No NPs | N/A | Prepared via a facile, low-temperature, nonhydrolytic solegel reaction of TiCl4 and benzyl alcohol | N/A | N/A | N/A | 0.1, 0.2. 0.4 g/100 ml distilled water | N/A | N/A | Foliar spray | Chlorophyll, Mg, K, Mn, and Cu contents. Leaf total carbon and nitrogen content | N/A | Gao, J., et al (2012) | nanomaterial stimulated the synthesis of carbohydrates and lipids, which are indicators of plant response to stress
CeO2 | Wheat | Soil | No NPs | Increase in plant growth, shoot biomass, and grain yield | N/A | N/A | N/A | N/A | 125, 25, 500 mg/kg in 2 kg of soil |  | Ce concentration in root, leaves, hull and grains | Soil amendment | K, P, Ca, Mg, S, Na, Fe, Mn, Zn, Cu concentration in root, leaves and grains. Amino acid and fatty acid content. | N/A | Rico, C. M., et al (2014)
CeO2 | Bean | 2 types of soil (different organic matter content) from location and characterized | No NPs | N/A | N/A | N/A | N/A | N/A | 62.5, 125, 250, 500 mg/kg soil | N/A | Ce concentration in carpels and seeds | Soil amendment | Micro- and macro-nutrient content | N/A | Majumdar, S., et al (2015)