## Sheet1
| Cavity depth= | 285nm |  |  | 570nm |  |  | 632nm |  |  | 1140nm |  |  | 632nm with gold
Diameter (um) |  | Membranes | Cavities | Yield | Membranes | Cavities | Yield | Membranes | Cavities | Yield | Membranes | Cavities | Yield | Membranes | Cavities | Yield
20 |  | 0 | 16 | 0 | 0 | 36 | 0 | 0 | 36 | 0 | 0 | 36 | 0 | 1 | 36 | 0.02777778
15 |  | 0 | 64 | 0 | 2 | 64 | 0.03125 | 3 | 64 | 0.046875 | 3 | 64 | 0.046875 | 7 | 64 | 0.109375
14 |  | 1 | 64 | 0.015625 | 4 | 64 | 0.0625 | 2 | 64 | 0.03125 | 6 | 64 | 0.09375 | 8 | 64 | 0.125
13 |  | 0 | 64 | 0 | 4 | 64 | 0.0625 | 3 | 48 | 0.0625 | 6 | 64 | 0.09375 | 8 | 64 | 0.125
12 |  | 2 | 100 | 0.02 | 17 | 100 | 0.17 | 9 | 86 | 0.1046512 | 30 | 100 | 0.3 | 14 | 100 | 0.14
11 |  | 7 | 100 | 0.07 | 20 | 100 | 0.2 | 16 | 100 | 0.16 | 34 | 100 | 0.34 | 17 | 100 | 0.17
10 |  | 10 | 143 | 0.06993007 | 22 | 144 | 0.1527778 | 19 | 144 | 0.1319444 | 27 | 144 | 0.1875 | 33 | 144 | 0.2291667
9 |  | 0 | 195 | 0 | 38 | 196 | 0.1938776 | 57 | 196 | 0.2908163 | 63 | 196 | 0.3214286 | 73 | 196 | 0.372449
8 |  | 0 | 0 |  | 49 | 196 | 0.25 | 61 | 196 | 0.3112245 | 60 | 196 | 0.3061224 | 61 | 195 | 0.3128205
7 |  | 0 | 138 | 0 | 57 | 196 | 0.2908163 | 66 | 196 | 0.3367347 | 96 | 196 | 0.4897959 | 72 | 196 | 0.3673469
6 |  | 27 | 215 | 0.1255814 | 90 | 256 | 0.3515625 | 47 | 112 | 0.4196429 | 156 | 256 | 0.609375 | 114 | 256 | 0.4453125
5 |  | 54 | 321 | 0.1682243 | 220 | 400 | 0.55 | - | 98 |  | 274 | 400 | 0.685 | 194 | 400 | 0.485
4 |  | 39 | 365 | 0.1068493 | 262 | 400 | 0.655 | 53 | 98 | 0.5408163 | 286 | 400 | 0.715 | 289 | 400 | 0.7225
3 |  | 149 | 400 | 0.3725 | 345 | 400 | 0.8625 | 287 | 372 | 0.7715054 | 326 | 400 | 0.815 | 301 | 400 | 0.7525
2 |  | 180 | 400 | 0.45 | 352 | 400 | 0.88 | 169 | 200 | 0.845 | 325 | 362 | 0.8977901 | 88 | 100 | 0.88