## data
element | chemicalgroup | cryst. struct. | exp. molar dens (mol/L) | calc vol/ion (Angs^-3) | calc. molar dens. (mol/L) | molar dens. difference (%) | exp. density (g/cm3) | MW (g/mol) | exp. ASM | ASM reference | calc. ASM | heuristic SBO | calc. SBO | SBO difference | SBO difference (%) | magnetic alignment | SCE | SBO/SCE | SOP | SBO/SOP | largest bond order | squared SBO difference | 6.0221e+23 | Avogrado constant
3d transition elements
Sc | 3 | hcp | 66.50948 | 24.71 | 67.20109 | 1.04% | 2.99 | 44.956 | 0 |  | 0 | 3 | 2.773545 | -0.226455 | -7.549% | incipient | 2.393025 | 1.159012 | 2.24295 | 1.236561 | 0.2373 | 0.05128187
Ti | 4 | hcp | 94.13583 | 17.34 | 95.7635 | 1.729% | 4.506 | 47.867 | 0 |  | 0 | 4 | 3.523802 | -0.476198 | -11.9% | none | 3.093881 | 1.138958 | 2.993216 | 1.177263 | 0.2992 | 0.2267645
V | 5 | bcc | 117.781 | 13.47 | 123.2768 | 4.666% | 6 | 50.942 | 0 |  | 0 | 5 | 4.096693 | -0.903307 | -18.07% | none | 3.620277 | 1.131597 | 3.570512 | 1.147368 | 0.3888 | 0.8159635
Cr | 6 | bcc | 137.5106 | 11.77 | 141.0823 | 2.597% | 7.15 | 51.996 | ~0.4 | Shull (Rev. Mod. Phys. 1953) | 1.049634 | 4.95 | 4.356832 | -0.593168 | -11.98% | anti-ferro | 3.878571 | 1.123309 | 3.857479 | 1.129451 | 0.4098 | 0.3518483
Mn | 7 | alpha | 132.8771 | 10.81 | 153.6114 | 15.6% | 7.3 | 54.938 | 0-2.83 | Hobbs (Phys. Rev. B 2003) | 0-2.79 | 3.21-6 | 3.82-4.70 | n.a. |  | incipient | 3.53-4.12 | 1.08-1.14 | 3.53-4.11 | 1.08-1.14 | 0.7227
Fe | 8 | bcc | 140.9258 | 11.36 | 146.1742 | 3.724% | 7.87 | 55.845 | 2.22 | Pauling (Phys. Rev. 1938) | 2.20602 | 3.79 | 3.967105 | 0.177105 | 4.673% | ferro | 3.54806 | 1.118105 | 3.546483 | 1.118603 | 0.3722 | 0.03136618
Co | 9 | hcp | 150.3402 | 10.82 | 153.4694 | 2.081% | 8.86 | 58.933 | 1.71 | Pauling (Phys. Rev. 1938) | 1.61308 | 3.39 | 3.833258 | 0.443258 | 13.08% | ferro | 3.459267 | 1.108113 | 3.459445 | 1.108056 | 0.3074 | 0.1964777
Ni | 10 | fcc | 151.6365 | 10.9 | 152.343 | 0.4659% | 8.9 | 58.693 | 0.61 | Pauling (Phys. Rev. 1938) | 0.642139 | 3.36 | 3.535943 | 0.175943 | 5.236% | ferro | 3.19401 | 1.107054 | 3.188057 | 1.109122 | 0.2808 | 0.03095594
Cu | 11 | fcc | 141.0002 | 12 | 138.3783 | -1.86% | 8.96 | 63.546 | 0 |  | 0 | 3 | 3.099348 | 0.099348 | 3.312% | none | 2.787803 | 1.111753 | 2.779100133 | 1.115234 | 0.2475 | 0.009870025104
Zn | 12 | distort. hcp | 109.1159 | 15.4 | 107.8272 | -1.181% | 7.134 | 65.38 | 0 |  | 0 | 2 | 2.875335 | 0.875335 | 43.77% | none | 2.499751 | 1.150249 | 2.499865 | 1.150196 | 0.3122 | 0.7662114
5d transition elements
Lu | 3 | hcp | 56.23918 | 29.27 | 56.73177 | 0.8759% | 9.84 | 174.967 | 0 |  | 0 | 3 | 3.148657 | 0.148657 | 4.955% | none | 2.696501 | 1.167682 | 2.543359 | 1.237991 | 0.2742 | 0.0220989
Hf | 4 | hcp | 74.51398 | 22.46 | 73.93317 | -0.7795% | 13.3 | 178.49 | 0 |  | 0 | 4 | 4.160987 | 0.160987 | 4.025% | none | 3.596061 | 1.157096 | 3.467753 | 1.199909 | 0.3601 | 0.02591681
Ta | 5 | bcc | 90.63377 | 18.29 | 90.78945 | 0.1718% | 16.4 | 180.948 | 0 |  | 0 | 5 | 5.074206 | 0.074206 | 1.484% | none | 4.375636 | 1.15965 | 4.302228 | 1.179437 | 0.4951 | 0.005506530436
W | 6 | bcc | 104.9826 | 16.17 | 102.6926 | -2.181% | 19.3 | 183.84 | 0 |  | 0 | 6 | 5.770311 | -0.229689 | -3.828% | none | 4.993643 | 1.155531 | 4.972008768 | 1.160559 | 0.5603 | 0.05275704
Re | 7 | hcp | 111.7036 | 14.94 | 111.1472 | -0.4981% | 20.8 | 186.207 | 0 |  | 0 | 6 | 5.875981 | -0.124019 | -2.067% | none | 5.157109 | 1.139394 | 5.160431 | 1.138661 | 0.4837 | 0.01538071
Os | 8 | hcp | 118.7352 | 14.28 | 116.2842 | -2.064% | 22.587 | 190.23 | 0 |  | 0 | 6 | 5.719745 | -0.280255 | -4.671% | none | 5.021556 | 1.139038 | 5.027513 | 1.137689 | 0.4917 | 0.07854287
Ir | 9 | fcc | 117.3778 | 14.52 | 114.3622 | -2.569% | 22.562 | 192.217 | 0 |  | 0 | 5 | 5.101281 | 0.101281 | 2.026% | none | 4.477955 | 1.139199 | 4.475809 | 1.139745 | 0.4123 | 0.01025784
Pt | 10 | fcc | 110.2089 | 15.63 | 106.2405 | -3.601% | 21.5 | 195.084 | 0 |  | 0 | 4 | 4.203958 | 0.203958 | 5.099% | none | 3.678479 | 1.142852 | 3.670261 | 1.145411 | 0.3414 | 0.04159887
Au | 11 | fcc | 97.98596 | 17.94 | 92.5607 | -5.537% | 19.3 | 196.967 | 0 |  | 0 | 3 | 3.414977 | 0.414977 | 13.83% | none | 2.993293 | 1.140876 | 2.98744 | 1.143111 | 0.2781 | 0.1722059
Hg | 12 | rhom. | 67.46897 | 30.22 | 54.94835 | -18.56% | 13.5336 | 200.59 | 0 |  | 0 | 2 | 1.716488 | -0.283512 | -14.18% | none | 1.478218 | 1.161187 | 1.476976 | 1.162163 | 0.1702 | 0.08037905
[5 empty] | avg | -0.2936% | [6 empty] | 3d & 5d avg diff: | -0.01271305 | [6 empty] | rms diff: | 0.3963906
Notes: |  |  |  |  | st. dev. | 6.082% | [6 empty] | 5d avg diff: | 0.0186591 | 3d avg diff: | -0.047571
[7 empty] | All exp. densities from CRC pages 12.216-12.217 | MW from CRC pages 12.216-12.217 |  |  | For Mn, the calc. ASMs are from Hobbs (Phys. Rev. B 2003)

## Mn
| X | Y | Z | SBO | ASM | SCE | SBO/SCE | SOP | SBO/SOP
Mn | 3.4e-05 | -3.4e-05 | 6.8e-05 | 3.82345 | -0.022236 | 3.53087 | 1.082863 | 3.526198 | 1.084298
Mn | 4.279517 | 4.279716 | 4.279541 | 3.823535 | -0.023968 | 3.530922 | 1.082872 | 3.526291 | 1.084294
Mn | 2.723017 | 2.723231 | 2.723076 | 3.939282 | -0.02126 | 3.601647 | 1.093745 | 3.600429 | 1.094115
Mn | 5.836045 | 5.836227 | 2.72303 | 3.939272 | -0.015743 | 3.601633 | 1.093746 | 3.60042 | 1.094115
Mn | 5.836082 | 2.72314 | 5.836126 | 3.939165 | -0.010788 | 3.601537 | 1.093746 | 3.60033 | 1.094112
Mn | 2.723052 | 5.836163 | 5.836008 | 3.939148 | -0.023136 | 3.601515 | 1.093747 | 3.600301 | 1.094116
Mn | 7.002739 | 7.002775 | 7.002753 | 3.9392 | -0.012547 | 3.601559 | 1.093749 | 3.600333474 | 1.094121
Mn | 1.556491 | 1.556549 | 7.002758 | 3.939285 | -0.017493 | 3.601649 | 1.093745 | 3.600423 | 1.094117
Mn | 1.556553 | 7.00271 | 1.556597 | 3.938897 | -0.021854 | 3.601308 | 1.093741 | 3.60009017 | 1.094111
Mn | 7.00278 | 1.556521 | 1.556482 | 3.939111 | -0.01303 | 3.601489 | 1.093745 | 3.600272 | 1.094115
Mn | 3.052529 | 3.052561 | 0.324357 | 4.330039 | 0.002817 | 3.879866 | 1.116028 | 3.876592 | 1.11697
Mn | 5.506743 | 5.506683 | 0.324397 | 4.330066 | 0.002287 | 3.879884 | 1.11603 | 3.876619 | 1.11697
Mn | 5.506514 | 3.052783 | 8.234702 | 4.329967 | 0.002514 | 3.879786 | 1.116032 | 3.87653 | 1.11697
Mn | 3.05271 | 5.506495 | 8.234654 | 4.32971 | 0.002888 | 3.879539 | 1.116037 | 3.876259 | 1.116982
Mn | 0.324463 | 3.052566 | 3.052579 | 4.330086 | 0.00203 | 3.879916 | 1.116026 | 3.876642 | 1.116968
Mn | 0.324456 | 5.506642 | 5.506689 | 4.329946 | 0.002886 | 3.879785 | 1.116027 | 3.876516 | 1.116968
Mn | 8.23468 | 5.506561 | 3.052671 | 4.329928 | 0.002049 | 3.879738 | 1.116036 | 3.876459 | 1.11698
Mn | 8.234811 | 3.052752 | 5.506523 | 4.329981 | 0.002019 | 3.879793 | 1.116034 | 3.876548 | 1.116968
Mn | 3.052674 | 0.324576 | 3.052719 | 4.329961 | 0.003312 | 3.87977 | 1.116035 | 3.876512 | 1.116974
Mn | 5.506504 | 0.324495 | 5.506508 | 4.329865 | 0.001963 | 3.879687 | 1.116035 | 3.876472 | 1.11696
Mn | 3.052565 | 8.234856 | 5.506686 | 4.329864 | 0.00256 | 3.879707 | 1.116029 | 3.876473 | 1.11696
Mn | 5.506735 | 8.2348 | 3.052574 | 4.330046 | 0.002792 | 3.879871 | 1.116028 | 3.876614 | 1.116966
Mn | 7.332183 | 7.332269 | 4.604069 | 4.329848 | 0.002197 | 3.879689 | 1.11603 | 3.876434808 | 1.116967
Mn | 1.226984 | 1.227098 | 4.604083 | 4.330109 | 0.00236 | 3.87992 | 1.11603 | 3.876664 | 1.116968
Mn | 1.226951 | 7.332293 | 3.955268 | 4.32975 | 0.003039 | 3.879603 | 1.116029 | 3.876359 | 1.116963
Mn | 7.332258 | 1.226998 | 3.95506 | 4.329793 | 0.002022 | 3.879636 | 1.116031 | 3.876395 | 1.116964
Mn | 4.604151 | 7.332257 | 7.332197 | 4.329645 | 0.001834 | 3.879493 | 1.116034 | 3.876237 | 1.116971
Mn | 4.604089 | 1.227043 | 1.226966 | 4.329649 | 0.002207 | 3.87951 | 1.11603 | 3.876268 | 1.116963
Mn | 3.955049 | 1.227071 | 7.332245 | 4.329802 | 0.00191 | 3.879651 | 1.116029 | 3.876403 | 1.116964
Mn | 3.955317 | 7.332288 | 1.226986 | 4.329805 | 0.00248 | 3.879654 | 1.116029 | 3.876394 | 1.116967
Mn | 7.332233 | 4.604189 | 7.332293 | 4.329782 | 0.002259 | 3.879635 | 1.116028 | 3.876367 | 1.116969
Mn | 1.226916 | 4.603928 | 1.226954 | 4.329812 | 0.00211 | 3.879661 | 1.116028 | 3.876384 | 1.116972
Mn | 7.332208 | 3.955189 | 1.226989 | 4.329871 | 0.001658 | 3.879709 | 1.11603 | 3.876432 | 1.116973
Mn | 1.22701 | 3.955121 | 7.332174 | 4.330139 | 0.002821 | 3.879941 | 1.116032 | 3.876633 | 1.116985
Mn | 0.761194 | 0.761094 | 2.407251 | 4.69485 | -0.000144 | 4.11519 | 1.140859 | 4.106441 | 1.143289
Mn | 7.798163 | 7.798061 | 2.40721 | 4.694865 | -0.000175 | 4.115193 | 1.140861 | 4.106436 | 1.143294
Mn | 7.798024 | 0.76123 | 6.151972 | 4.694819 | 2.8e-05 | 4.1151 | 1.140876 | 4.106313 | 1.143317
Mn | 0.761089 | 7.798154 | 6.152114 | 4.694583 | -0.000388 | 4.114882 | 1.140879 | 4.106142 | 1.143308
Mn | 2.407199 | 0.761105 | 0.761194 | 4.695044 | -0.000411 | 4.115314 | 1.140871 | 4.106523 | 1.143314
Mn | 2.40727 | 7.798131 | 7.798219 | 4.694508 | -8e-05 | 4.114813 | 1.14088 | 4.106093 | 1.143303
Mn | 6.152222 | 7.798092 | 0.761148 | 4.69462 | -0.000157 | 4.114977 | 1.140862 | 4.106185 | 1.143304
Mn | 6.151959 | 0.761236 | 7.798004 | 4.694784 | 3.6e-05 | 4.115112 | 1.140864 | 4.106318 | 1.143307
Mn | 0.761155 | 2.407124 | 0.761144 | 4.694888 | 2e-06 | 4.115205 | 1.140864 | 4.106398 | 1.14331
Mn | 7.798025 | 2.407337 | 7.798028 | 4.694856 | -0.000152 | 4.115147 | 1.140872 | 4.106355957 | 1.143314
Mn | 0.761162 | 6.151953 | 7.79817 | 4.694662 | -0.000348 | 4.114985 | 1.14087 | 4.106232 | 1.143302
Mn | 7.798111 | 6.152047 | 0.76124 | 4.694654 | 1.4e-05 | 4.114987 | 1.140867 | 4.106219 | 1.143303
Mn | 5.040719 | 5.04081 | 6.686783 | 4.694658 | 4.4e-05 | 4.115015 | 1.14086 | 4.106263 | 1.143292
Mn | 3.518412 | 3.518511 | 6.686776 | 4.694919 | -0.000158 | 4.115243 | 1.140861 | 4.106472 | 1.143298
Mn | 3.51841 | 5.040851 | 1.872315 | 4.694505 | -0.000178 | 4.114806 | 1.140881 | 4.106002 | 1.143328
Mn | 5.040697 | 3.518598 | 1.87234 | 4.694204 | -5.4e-05 | 4.114556 | 1.140877 | 4.105831793 | 1.143302
Mn | 6.68675 | 5.040838 | 5.040734 | 4.694461 | -0.000167 | 4.11484 | 1.140861 | 4.106086 | 1.143294
Mn | 6.686801 | 3.518515 | 3.518411 | 4.694619 | 0.000198 | 4.114964 | 1.140865 | 4.106212 | 1.143297
Mn | 1.87236 | 3.518551 | 5.040714 | 4.694819 | -0.00018 | 4.115139 | 1.140865 | 4.106347 | 1.143308
Mn | 1.872285 | 5.040832 | 3.518424 | 4.694843 | -2.6e-05 | 4.115118 | 1.140877 | 4.106327 | 1.143319
Mn | 5.040664 | 6.686883 | 5.040651 | 4.694479 | 0.000109 | 4.114804 | 1.140875 | 4.106065 | 1.143304
Mn | 3.518453 | 6.68695 | 3.518431 | 4.694534 | -0.000375 | 4.114846 | 1.140877 | 4.10602 | 1.14333
Mn | 5.040727 | 1.872465 | 3.518472 | 4.694718 | -0.000189 | 4.115064 | 1.140861 | 4.106311 | 1.143293
Mn | 3.518438 | 1.872523 | 5.040729 | 4.694768 | -2.3e-05 | 4.115114 | 1.14086 | 4.106358 | 1.143293
|  |  | min | 3.82345 | -0.023968 | 3.53087 | 1.082863 | 3.526198 | 1.084294
|  |  | avg | 4.409491 | -0.002203707 | 3.926689 | 1.122091 | 3.921384 | 1.123588
|  |  | max | 4.695044 | 0.003312 | 4.115314 | 1.140881 | 4.106523 | 1.14333