## BN_bonds
note that pairs of atoms that appear more than once (e.g., atom pair (1,2) for BN_sheet) represent different translated images of atom 2
bond type | material | atom 1 | atom 2 | BO
(N)(N)-B-N-(B)(B) | BN_nanotube | 1 | 33 | 0.9733
(N)(N)-B-N-(B)(B) | BN_nanotube | 1 | 34 | 0.9909
(N)(N)-B-N-(B)(B) | BN_nanotube | 1 | 35 | 0.9739
(N)(N)-B-N-(B)(B) | BN_nanotube | 2 | 35 | 0.9742
(N)(N)-B-N-(B)(B) | BN_nanotube | 2 | 36 | 0.9912
(N)(N)-B-N-(B)(B) | BN_nanotube | 2 | 37 | 0.9724
(N)(N)-B-N-(B)(B) | BN_nanotube | 3 | 37 | 0.9741
(N)(N)-B-N-(B)(B) | BN_nanotube | 3 | 38 | 0.9749
(N)(N)-B-N-(B)(B) | BN_nanotube | 3 | 39 | 0.9903
(N)(N)-B-N-(B)(B) | BN_nanotube | 4 | 22 | 0.9733
(N)(N)-B-N-(B)(B) | BN_nanotube | 4 | 38 | 0.9746
(N)(N)-B-N-(B)(B) | BN_nanotube | 4 | 40 | 0.994
(N)(N)-B-N-(B)(B) | BN_nanotube | 5 | 21 | 0.9915
(N)(N)-B-N-(B)(B) | BN_nanotube | 5 | 22 | 0.9739
(N)(N)-B-N-(B)(B) | BN_nanotube | 5 | 23 | 0.9751
(N)(N)-B-N-(B)(B) | BN_nanotube | 6 | 23 | 0.9733
(N)(N)-B-N-(B)(B) | BN_nanotube | 6 | 24 | 0.9909
(N)(N)-B-N-(B)(B) | BN_nanotube | 6 | 25 | 0.9739
(N)(N)-B-N-(B)(B) | BN_nanotube | 7 | 25 | 0.9742
(N)(N)-B-N-(B)(B) | BN_nanotube | 7 | 26 | 0.9912
(N)(N)-B-N-(B)(B) | BN_nanotube | 7 | 27 | 0.9724
(N)(N)-B-N-(B)(B) | BN_nanotube | 8 | 27 | 0.9741
(N)(N)-B-N-(B)(B) | BN_nanotube | 8 | 28 | 0.9903
(N)(N)-B-N-(B)(B) | BN_nanotube | 8 | 29 | 0.9749
(N)(N)-B-N-(B)(B) | BN_nanotube | 9 | 29 | 0.9746
(N)(N)-B-N-(B)(B) | BN_nanotube | 9 | 30 | 0.994
(N)(N)-B-N-(B)(B) | BN_nanotube | 9 | 31 | 0.9733
(N)(N)-B-N-(B)(B) | BN_nanotube | 10 | 31 | 0.9739
(N)(N)-B-N-(B)(B) | BN_nanotube | 10 | 32 | 0.9915
(N)(N)-B-N-(B)(B) | BN_nanotube | 10 | 33 | 0.9751
(N)(N)-B-N-(B)(B) | BN_nanotube | 11 | 32 | 0.9741
(N)(N)-B-N-(B)(B) | BN_nanotube | 11 | 33 | 0.9903
(N)(N)-B-N-(B)(B) | BN_nanotube | 11 | 34 | 0.9749
(N)(N)-B-N-(B)(B) | BN_nanotube | 12 | 34 | 0.9746
(N)(N)-B-N-(B)(B) | BN_nanotube | 12 | 35 | 0.994
(N)(N)-B-N-(B)(B) | BN_nanotube | 12 | 36 | 0.9733
(N)(N)-B-N-(B)(B) | BN_nanotube | 13 | 30 | 0.9742
(N)(N)-B-N-(B)(B) | BN_nanotube | 13 | 31 | 0.9912
(N)(N)-B-N-(B)(B) | BN_nanotube | 13 | 32 | 0.9724
(N)(N)-B-N-(B)(B) | BN_nanotube | 14 | 28 | 0.9733
(N)(N)-B-N-(B)(B) | BN_nanotube | 14 | 29 | 0.9909
(N)(N)-B-N-(B)(B) | BN_nanotube | 14 | 30 | 0.9739
(N)(N)-B-N-(B)(B) | BN_nanotube | 15 | 36 | 0.9739
(N)(N)-B-N-(B)(B) | BN_nanotube | 15 | 37 | 0.9915
(N)(N)-B-N-(B)(B) | BN_nanotube | 15 | 39 | 0.9751
(N)(N)-B-N-(B)(B) | BN_nanotube | 16 | 38 | 0.9909
(N)(N)-B-N-(B)(B) | BN_nanotube | 16 | 39 | 0.9733
(N)(N)-B-N-(B)(B) | BN_nanotube | 16 | 40 | 0.9739
(N)(N)-B-N-(B)(B) | BN_nanotube | 17 | 21 | 0.9724
(N)(N)-B-N-(B)(B) | BN_nanotube | 17 | 22 | 0.9912
(N)(N)-B-N-(B)(B) | BN_nanotube | 17 | 40 | 0.9742
(N)(N)-B-N-(B)(B) | BN_nanotube | 18 | 21 | 0.9741
(N)(N)-B-N-(B)(B) | BN_nanotube | 18 | 23 | 0.9903
(N)(N)-B-N-(B)(B) | BN_nanotube | 18 | 24 | 0.9749
(N)(N)-B-N-(B)(B) | BN_nanotube | 19 | 24 | 0.9746
(N)(N)-B-N-(B)(B) | BN_nanotube | 19 | 25 | 0.994
(N)(N)-B-N-(B)(B) | BN_nanotube | 19 | 26 | 0.9733
(N)(N)-B-N-(B)(B) | BN_nanotube | 20 | 26 | 0.9739
(N)(N)-B-N-(B)(B) | BN_nanotube | 20 | 27 | 0.9915
(N)(N)-B-N-(B)(B) | BN_nanotube | 20 | 28 | 0.9751
(N)(N)-B-N-(B)(B) | BN_sheet | 1 | 2 | 0.9917
(N)(N)-B-N-(B)(B) | BN_sheet | 1 | 2 | 0.9913
(N)(N)-B-N-(B)(B) | BN_sheet | 1 | 2 | 0.9917
(N)(N)-B-N-(B)(B) | BN_solid | 1 | 3 | 0.9638
(N)(N)-B-N-(B)(B) | BN_solid | 1 | 3 | 0.9638
(N)(N)-B-N-(B)(B) | BN_solid | 1 | 3 | 0.9638
(N)(N)-B-N-(B)(B) | BN_solid | 2 | 4 | 0.9637
(N)(N)-B-N-(B)(B) | BN_solid | 2 | 4 | 0.9637
(N)(N)-B-N-(B)(B) | BN_solid | 2 | 4 | 0.9637
|  |  | min | 0.9637
|  |  | max | 0.994
|  |  | avg | 0.9789507

## CC_bonds
bond type | material | atom 1 | atom 2 | BO
(C)(C)-C-C-(H)(H)(H) | organometallic_cation | 15 | 36 | 1.1242
(C)(C)-C-C-(H)(H)(H) | organometallic_cation | 16 | 32 | 1.1276
(C)(C)-C-C-(H)(H)(H) | organometallic_cation | 17 | 24 | 1.1156
(C)(C)-C-C-(H)(H)(H) | organometallic_cation | 18 | 28 | 1.1196
(C)(C)-C-C-(H)(H)(H) | organometallic_cation | 19 | 20 | 1.1096
(C)(C)-C-C-(H)(H)(H) | organometallic_TS | 15 | 77 | 1.1306
(C)(C)-C-C-(H)(H)(H) | organometallic_TS | 16 | 73 | 1.144
(C)(C)-C-C-(H)(H)(H) | organometallic_TS | 17 | 81 | 1.133
(C)(C)-C-C-(H)(H)(H) | organometallic_TS | 18 | 85 | 1.1401
(C)(C)-C-C-(H)(H)(H) | organometallic_TS | 53 | 89 | 1.1371
(C)(C)-C-C-(H)(H)(H) | organometallic_TS | 56 | 63 | 1.0843
(C)(C)-C-C-(H)(H)(H) | organometallic_TS | 57 | 67 | 1.0898
|  |  | min | 1.0843
|  |  | max | 1.144
|  |  | avg | 1.121292
bond type | material | atom 1 | atom 2 | BO
(H)(C)-C-C-(H)(C) | noncollinear_SMM | 2 | 3 | 1.5201
(H)(C)-C-C-(H)(C) | noncollinear_SMM | 3 | 4 | 1.4406
(H)(C)-C-C-(H)(C) | noncollinear_SMM | 4 | 5 | 1.5306
(H)(C)-C-C-(H)(C) | noncollinear_SMM | 11 | 12 | 1.5182
(H)(C)-C-C-(H)(C) | noncollinear_SMM | 12 | 13 | 1.4407
(H)(C)-C-C-(H)(C) | noncollinear_SMM | 13 | 14 | 1.5331
(H)(C)-C-C-(H)(C) | noncollinear_SMM | 20 | 21 | 1.5188
(H)(C)-C-C-(H)(C) | noncollinear_SMM | 21 | 22 | 1.4388
(H)(C)-C-C-(H)(C) | noncollinear_SMM | 22 | 23 | 1.53
(H)(C)-C-C-(H)(C) | noncollinear_SMM | 29 | 30 | 1.5216
(H)(C)-C-C-(H)(C) | noncollinear_SMM | 30 | 31 | 1.4388
(H)(C)-C-C-(H)(C) | noncollinear_SMM | 31 | 32 | 1.5314
(H)(C)-C-C-(H)(C) | organometallic_cation | 9 | 11 | 1.4508
(H)(C)-C-C-(H)(C) | organometallic_cation | 10 | 12 | 1.4212
(H)(C)-C-C-(H)(C) | organometallic_cation | 11 | 12 | 1.4219
|  |  | min | 1.4212
|  |  | max | 1.5331
|  |  | avg | 1.483773
bond type | material | atom 1 | atom 2 | BO
(C)(C)-C-C-(H)(C) | noncollinear_SMM | 6 | 5 | 1.3267
(C)(C)-C-C-(H)(C) | noncollinear_SMM | 15 | 14 | 1.3275
(C)(C)-C-C-(H)(C) | noncollinear_SMM | 24 | 23 | 1.3281
(C)(C)-C-C-(H)(C) | noncollinear_SMM | 33 | 32 | 1.3281
(C)(C)-C-C-(H)(C) | CuBTC_MOF | 14 | 18 | 1.3523
(C)(C)-C-C-(H)(C) | CuBTC_MOF | 14 | 17 | 1.3522
(C)(C)-C-C-(H)(C) | CuBTC_MOF | 23 | 17 | 1.3521
(C)(C)-C-C-(H)(C) | CuBTC_MOF | 23 | 36 | 1.3525
(C)(C)-C-C-(H)(C) | CuBTC_MOF | 25 | 18 | 1.3524
(C)(C)-C-C-(H)(C) | CuBTC_MOF | 25 | 36 | 1.3522
(C)(C)-C-C-(H)(C) | CuBTC_MOF | 48 | 37 | 1.3524
(C)(C)-C-C-(H)(C) | CuBTC_MOF | 48 | 56 | 1.3526
(C)(C)-C-C-(H)(C) | CuBTC_MOF | 59 | 56 | 1.3518
(C)(C)-C-C-(H)(C) | CuBTC_MOF | 59 | 52 | 1.3526
(C)(C)-C-C-(H)(C) | CuBTC_MOF | 46 | 52 | 1.3525
(C)(C)-C-C-(H)(C) | CuBTC_MOF | 46 | 37 | 1.3519
(C)(C)-C-C-(H)(C) | CuBTC_MOF | 51 | 39 | 1.3526
(C)(C)-C-C-(H)(C) | CuBTC_MOF | 51 | 54 | 1.3526
(C)(C)-C-C-(H)(C) | CuBTC_MOF | 49 | 39 | 1.3519
(C)(C)-C-C-(H)(C) | CuBTC_MOF | 49 | 53 | 1.3525
(C)(C)-C-C-(H)(C) | CuBTC_MOF | 58 | 53 | 1.3526
(C)(C)-C-C-(H)(C) | CuBTC_MOF | 58 | 54 | 1.3518
(C)(C)-C-C-(H)(C) | CuBTC_MOF | 26 | 21 | 1.3517
(C)(C)-C-C-(H)(C) | CuBTC_MOF | 26 | 35 | 1.3517
(C)(C)-C-C-(H)(C) | CuBTC_MOF | 27 | 35 | 1.352
(C)(C)-C-C-(H)(C) | CuBTC_MOF | 27 | 19 | 1.3517
(C)(C)-C-C-(H)(C) | CuBTC_MOF | 15 | 19 | 1.3515
(C)(C)-C-C-(H)(C) | CuBTC_MOF | 15 | 21 | 1.3521
(C)(C)-C-C-(H)(C) | CuBTC_MOF | 22 | 34 | 1.3521
(C)(C)-C-C-(H)(C) | CuBTC_MOF | 22 | 16 | 1.3512
(C)(C)-C-C-(H)(C) | CuBTC_MOF | 24 | 34 | 1.3516
(C)(C)-C-C-(H)(C) | CuBTC_MOF | 24 | 20 | 1.3515
(C)(C)-C-C-(H)(C) | CuBTC_MOF | 13 | 20 | 1.352
(C)(C)-C-C-(H)(C) | CuBTC_MOF | 13 | 16 | 1.3512
(C)(C)-C-C-(H)(C) | CuBTC_MOF | 7 | 6 | 1.3522
(C)(C)-C-C-(H)(C) | CuBTC_MOF | 7 | 4 | 1.352
(C)(C)-C-C-(H)(C) | CuBTC_MOF | 8 | 4 | 1.3525
(C)(C)-C-C-(H)(C) | CuBTC_MOF | 8 | 5 | 1.3525
(C)(C)-C-C-(H)(C) | CuBTC_MOF | 9 | 5 | 1.352
(C)(C)-C-C-(H)(C) | CuBTC_MOF | 9 | 6 | 1.3521
(C)(C)-C-C-(H)(C) | CuBTC_MOF | 46 | 52 | 1.3525
(C)(C)-C-C-(H)(C) | CuBTC_MOF | 46 | 37 | 1.3519
(C)(C)-C-C-(H)(C) | CuBTC_MOF | 48 | 37 | 1.3524
(C)(C)-C-C-(H)(C) | CuBTC_MOF | 48 | 56 | 1.3526
(C)(C)-C-C-(H)(C) | CuBTC_MOF | 59 | 56 | 1.3518
(C)(C)-C-C-(H)(C) | CuBTC_MOF | 59 | 52 | 1.3526
(C)(C)-C-C-(H)(C) | CuBTC_MOF | 65 | 69 | 1.3513
(C)(C)-C-C-(H)(C) | CuBTC_MOF | 65 | 67 | 1.3521
(C)(C)-C-C-(H)(C) | CuBTC_MOF | 64 | 67 | 1.3514
(C)(C)-C-C-(H)(C) | CuBTC_MOF | 64 | 68 | 1.3514
(C)(C)-C-C-(H)(C) | CuBTC_MOF | 66 | 68 | 1.3521
(C)(C)-C-C-(H)(C) | CuBTC_MOF | 66 | 69 | 1.3513
(C)(C)-C-C-(H)(C) | organometallic_TS | 56 | 58 | 1.357
(C)(C)-C-C-(H)(C) | organometallic_TS | 57 | 59 | 1.3476
|  |  | min | 1.3267
|  |  | max | 1.357
|  |  | avg | 1.35025
note that pairs of atoms that appear more than once (e.g., atom pair (1,2) for graphene) represent different translated images of atom 2
bond type | material | atom 1 | atom 2 | BO
(C)(C)-C-C-(C)(C) | Eu_C60+ | 1 | 2 | 1.1038
(C)(C)-C-C-(C)(C) | Eu_C60+ | 1 | 6 | 1.2624
(C)(C)-C-C-(C)(C) | Eu_C60+ | 1 | 7 | 1.0868
(C)(C)-C-C-(C)(C) | Eu_C60+ | 2 | 3 | 1.2549
(C)(C)-C-C-(C)(C) | Eu_C60+ | 2 | 9 | 1.0951
(C)(C)-C-C-(C)(C) | Eu_C60+ | 3 | 4 | 1.0925
(C)(C)-C-C-(C)(C) | Eu_C60+ | 3 | 11 | 1.1084
(C)(C)-C-C-(C)(C) | Eu_C60+ | 4 | 5 | 1.273
(C)(C)-C-C-(C)(C) | Eu_C60+ | 4 | 12 | 1.0928
(C)(C)-C-C-(C)(C) | Eu_C60+ | 5 | 6 | 1.0853
(C)(C)-C-C-(C)(C) | Eu_C60+ | 5 | 15 | 1.0844
(C)(C)-C-C-(C)(C) | Eu_C60+ | 6 | 17 | 1.1014
(C)(C)-C-C-(C)(C) | Eu_C60+ | 7 | 8 | 1.0909
(C)(C)-C-C-(C)(C) | Eu_C60+ | 7 | 19 | 1.2713
(C)(C)-C-C-(C)(C) | Eu_C60+ | 8 | 9 | 1.0936
(C)(C)-C-C-(C)(C) | Eu_C60+ | 8 | 20 | 1.2641
(C)(C)-C-C-(C)(C) | Eu_C60+ | 9 | 10 | 1.2514
(C)(C)-C-C-(C)(C) | Eu_C60+ | 10 | 57 | 1.1067
(C)(C)-C-C-(C)(C) | Eu_C60+ | 10 | 59 | 1.088
(C)(C)-C-C-(C)(C) | Eu_C60+ | 11 | 29 | 1.0814
(C)(C)-C-C-(C)(C) | Eu_C60+ | 11 | 59 | 1.2389
(C)(C)-C-C-(C)(C) | Eu_C60+ | 12 | 13 | 1.2555
(C)(C)-C-C-(C)(C) | Eu_C60+ | 12 | 29 | 1.1082
(C)(C)-C-C-(C)(C) | Eu_C60+ | 13 | 14 | 1.1041
(C)(C)-C-C-(C)(C) | Eu_C60+ | 13 | 39 | 1.0946
(C)(C)-C-C-(C)(C) | Eu_C60+ | 14 | 15 | 1.2612
(C)(C)-C-C-(C)(C) | Eu_C60+ | 14 | 28 | 1.0874
(C)(C)-C-C-(C)(C) | Eu_C60+ | 15 | 16 | 1.0997
(C)(C)-C-C-(C)(C) | Eu_C60+ | 16 | 17 | 1.0854
(C)(C)-C-C-(C)(C) | Eu_C60+ | 16 | 26 | 1.2621
(C)(C)-C-C-(C)(C) | Eu_C60+ | 17 | 18 | 1.2627
(C)(C)-C-C-(C)(C) | Eu_C60+ | 18 | 19 | 1.0888
(C)(C)-C-C-(C)(C) | Eu_C60+ | 18 | 24 | 1.0973
(C)(C)-C-C-(C)(C) | Eu_C60+ | 19 | 22 | 1.084
(C)(C)-C-C-(C)(C) | Eu_C60+ | 20 | 21 | 1.0905
(C)(C)-C-C-(C)(C) | Eu_C60+ | 20 | 56 | 1.0971
(C)(C)-C-C-(C)(C) | Eu_C60+ | 21 | 22 | 1.2712
(C)(C)-C-C-(C)(C) | Eu_C60+ | 21 | 54 | 1.0878
(C)(C)-C-C-(C)(C) | Eu_C60+ | 22 | 23 | 1.087
(C)(C)-C-C-(C)(C) | Eu_C60+ | 23 | 24 | 1.0983
(C)(C)-C-C-(C)(C) | Eu_C60+ | 23 | 52 | 1.2655
(C)(C)-C-C-(C)(C) | Eu_C60+ | 24 | 25 | 1.2592
(C)(C)-C-C-(C)(C) | Eu_C60+ | 25 | 26 | 1.0969
(C)(C)-C-C-(C)(C) | Eu_C60+ | 25 | 50 | 1.0979
(C)(C)-C-C-(C)(C) | Eu_C60+ | 26 | 27 | 1.0895
(C)(C)-C-C-(C)(C) | Eu_C60+ | 27 | 28 | 1.2709
(C)(C)-C-C-(C)(C) | Eu_C60+ | 27 | 49 | 1.0839
(C)(C)-C-C-(C)(C) | Eu_C60+ | 28 | 38 | 1.0925
(C)(C)-C-C-(C)(C) | Eu_C60+ | 29 | 58 | 1.2385
(C)(C)-C-C-(C)(C) | Eu_C60+ | 30 | 31 | 1.2512
(C)(C)-C-C-(C)(C) | Eu_C60+ | 30 | 37 | 1.0963
(C)(C)-C-C-(C)(C) | Eu_C60+ | 30 | 60 | 1.0944
(C)(C)-C-C-(C)(C) | Eu_C60+ | 31 | 32 | 1.0852
(C)(C)-C-C-(C)(C) | Eu_C60+ | 31 | 40 | 1.1072
(C)(C)-C-C-(C)(C) | Eu_C60+ | 32 | 33 | 1.2323
(C)(C)-C-C-(C)(C) | Eu_C60+ | 32 | 41 | 1.0856
(C)(C)-C-C-(C)(C) | Eu_C60+ | 33 | 34 | 1.1057
(C)(C)-C-C-(C)(C) | Eu_C60+ | 33 | 44 | 1.0807
(C)(C)-C-C-(C)(C) | Eu_C60+ | 34 | 46 | 1.095
(C)(C)-C-C-(C)(C) | Eu_C60+ | 34 | 60 | 1.2554
(C)(C)-C-C-(C)(C) | Eu_C60+ | 35 | 36 | 1.0871
(C)(C)-C-C-(C)(C) | Eu_C60+ | 35 | 48 | 1.2618
(C)(C)-C-C-(C)(C) | Eu_C60+ | 35 | 60 | 1.1057
(C)(C)-C-C-(C)(C) | Eu_C60+ | 36 | 37 | 1.0901
(C)(C)-C-C-(C)(C) | Eu_C60+ | 36 | 49 | 1.273
(C)(C)-C-C-(C)(C) | Eu_C60+ | 37 | 38 | 1.2613
(C)(C)-C-C-(C)(C) | Eu_C60+ | 38 | 39 | 1.0931
(C)(C)-C-C-(C)(C) | Eu_C60+ | 39 | 40 | 1.2533
(C)(C)-C-C-(C)(C) | Eu_C60+ | 40 | 58 | 1.086
(C)(C)-C-C-(C)(C) | Eu_C60+ | 41 | 42 | 1.1903
(C)(C)-C-C-(C)(C) | Eu_C60+ | 41 | 58 | 1.0865
(C)(C)-C-C-(C)(C) | Eu_C60+ | 42 | 43 | 1.0848
(C)(C)-C-C-(C)(C) | Eu_C60+ | 42 | 59 | 1.0864
(C)(C)-C-C-(C)(C) | Eu_C60+ | 43 | 44 | 1.2322
(C)(C)-C-C-(C)(C) | Eu_C60+ | 43 | 57 | 1.086
(C)(C)-C-C-(C)(C) | Eu_C60+ | 44 | 45 | 1.1065
(C)(C)-C-C-(C)(C) | Eu_C60+ | 45 | 46 | 1.095
(C)(C)-C-C-(C)(C) | Eu_C60+ | 45 | 55 | 1.2532
(C)(C)-C-C-(C)(C) | Eu_C60+ | 46 | 47 | 1.2685
(C)(C)-C-C-(C)(C) | Eu_C60+ | 47 | 48 | 1.0877
(C)(C)-C-C-(C)(C) | Eu_C60+ | 47 | 53 | 1.0865
(C)(C)-C-C-(C)(C) | Eu_C60+ | 48 | 51 | 1.1014
(C)(C)-C-C-(C)(C) | Eu_C60+ | 49 | 50 | 1.0883
(C)(C)-C-C-(C)(C) | Eu_C60+ | 50 | 51 | 1.2644
(C)(C)-C-C-(C)(C) | Eu_C60+ | 51 | 52 | 1.0858
(C)(C)-C-C-(C)(C) | Eu_C60+ | 52 | 53 | 1.1009
(C)(C)-C-C-(C)(C) | Eu_C60+ | 53 | 54 | 1.2582
(C)(C)-C-C-(C)(C) | Eu_C60+ | 54 | 55 | 1.1044
(C)(C)-C-C-(C)(C) | Eu_C60+ | 55 | 56 | 1.0949
(C)(C)-C-C-(C)(C) | Eu_C60+ | 56 | 57 | 1.2522
(C)(C)-C-C-(C)(C) | graphene | 1 | 2 | 1.2141
(C)(C)-C-C-(C)(C) | graphene | 1 | 2 | 1.214
(C)(C)-C-C-(C)(C) | graphene | 1 | 2 | 1.214
(C)(C)-C-C-(C)(C) | graphite | 1 | 2 | 1.176
(C)(C)-C-C-(C)(C) | graphite | 1 | 2 | 1.176
(C)(C)-C-C-(C)(C) | graphite | 1 | 2 | 1.176
(C)(C)-C-C-(C)(C) | graphite | 3 | 4 | 1.176
(C)(C)-C-C-(C)(C) | graphite | 3 | 4 | 1.176
(C)(C)-C-C-(C)(C) | graphite | 3 | 4 | 1.176
(C)(C)-C-C-(C)(C) | organometallic_cation | 15 | 16 | 1.1939
(C)(C)-C-C-(C)(C) | organometallic_cation | 15 | 17 | 1.193
(C)(C)-C-C-(C)(C) | organometallic_cation | 16 | 18 | 1.1951
(C)(C)-C-C-(C)(C) | organometallic_cation | 17 | 19 | 1.1469
(C)(C)-C-C-(C)(C) | organometallic_cation | 18 | 19 | 1.2042
(C)(C)-C-C-(C)(C) | organometallic_TS | 15 | 16 | 1.1669
(C)(C)-C-C-(C)(C) | organometallic_TS | 15 | 17 | 1.2138
(C)(C)-C-C-(C)(C) | organometallic_TS | 16 | 53 | 1.1743
(C)(C)-C-C-(C)(C) | organometallic_TS | 17 | 18 | 1.1443
(C)(C)-C-C-(C)(C) | organometallic_TS | 18 | 53 | 1.1712
|  |  | min | 1.0807
|  |  | max | 1.273
|  |  | avg | 1.153771
bond type | material | atom 1 | atom 2 | BO
(C)(O)-C-C-(H)(C) | noncollinear_SMM | 1 | 2 | 1.2918
(C)(O)-C-C-(H)(C) | noncollinear_SMM | 10 | 11 | 1.2912
(C)(O)-C-C-(H)(C) | noncollinear_SMM | 19 | 20 | 1.2913
(C)(O)-C-C-(H)(C) | noncollinear_SMM | 28 | 29 | 1.2929
(C)(O)-C-C-(H)(C) | organometallic_cation | 7 | 9 | 1.3024
|  |  | min | 1.2912
|  |  | max | 1.3024
|  |  | avg | 1.29392
bond type | material | atom 1 | atom 2 | BO
(C)(O)-C-C-(C)(C) | noncollinear_SMM | 1 | 6 | 1.1528
(C)(O)-C-C-(C)(C) | noncollinear_SMM | 10 | 15 | 1.153
(C)(O)-C-C-(C)(C) | noncollinear_SMM | 19 | 24 | 1.1529
(C)(O)-C-C-(C)(C) | noncollinear_SMM | 28 | 33 | 1.151
(C)(O)-C-C-(C)(C) | organometallic_TS | 55 | 56 | 1.2075
(C)(O)-C-C-(C)(C) | organometallic_TS | 55 | 57 | 1.1999
|  |  | min | 1.151
|  |  | max | 1.2075
|  |  | avg | 1.169517

## CF_bonds
bond type | material | atom 1 | atom 2 | BO
(C)(C)-C-F | polyfluroprene | 6 | 10 | 1.0959
(C)(C)-C-F | organometallic_TS | 37 | 38 | 0.9915
(C)(C)-C-F | organometallic_TS | 36 | 39 | 1.0507
(C)(C)-C-F | organometallic_TS | 35 | 40 | 1.0748
(C)(C)-C-F | organometallic_TS | 34 | 41 | 1.0771
(C)(C)-C-F | organometallic_TS | 33 | 42 | 0.9973
(C)(C)-C-F | organometallic_TS | 32 | 43 | 1.001
(C)(C)-C-F | organometallic_TS | 31 | 44 | 1.0761
(C)(C)-C-F | organometallic_TS | 30 | 45 | 1.0776
(C)(C)-C-F | organometallic_TS | 29 | 46 | 1.0724
(C)(C)-C-F | organometallic_TS | 28 | 47 | 0.9946
(C)(C)-C-F | organometallic_TS | 23 | 48 | 0.9623
(C)(C)-C-F | organometallic_TS | 24 | 49 | 1.0432
(C)(C)-C-F | organometallic_TS | 25 | 50 | 1.0761
(C)(C)-C-F | organometallic_TS | 26 | 51 | 1.0777
(C)(C)-C-F | organometallic_TS | 27 | 52 | 1.0076
|  |  | min | 0.9623
|  |  | max | 1.0959
|  |  | avg | 1.04224375

## CH_bonds
bond type | material | atom 1 | atom 2 | BO
(C)(C)-C-H | noncollinear_SMM | 2 | 45 | 0.9096
(C)(C)-C-H | noncollinear_SMM | 3 | 46 | 0.9215
(C)(C)-C-H | noncollinear_SMM | 4 | 47 | 0.9289
(C)(C)-C-H | noncollinear_SMM | 5 | 48 | 0.9084
(C)(C)-C-H | noncollinear_SMM | 11 | 54 | 0.9073
(C)(C)-C-H | noncollinear_SMM | 12 | 55 | 0.9189
(C)(C)-C-H | noncollinear_SMM | 13 | 56 | 0.9303
(C)(C)-C-H | noncollinear_SMM | 14 | 57 | 0.9089
(C)(C)-C-H | noncollinear_SMM | 20 | 63 | 0.9071
(C)(C)-C-H | noncollinear_SMM | 21 | 64 | 0.9199
(C)(C)-C-H | noncollinear_SMM | 22 | 65 | 0.9293
(C)(C)-C-H | noncollinear_SMM | 23 | 66 | 0.9102
(C)(C)-C-H | noncollinear_SMM | 29 | 72 | 0.9092
(C)(C)-C-H | noncollinear_SMM | 30 | 73 | 0.9209
(C)(C)-C-H | noncollinear_SMM | 31 | 74 | 0.9269
(C)(C)-C-H | noncollinear_SMM | 32 | 75 | 0.9087
(C)(C)-C-H | CuBTC_MOF | 4 | 86 | 0.8532
(C)(C)-C-H | CuBTC_MOF | 5 | 87 | 0.8532
(C)(C)-C-H | CuBTC_MOF | 6 | 85 | 0.8532
(C)(C)-C-H | CuBTC_MOF | 16 | 90 | 0.8537
(C)(C)-C-H | CuBTC_MOF | 20 | 88 | 0.8538
(C)(C)-C-H | CuBTC_MOF | 34 | 95 | 0.8538
(C)(C)-C-H | CuBTC_MOF | 17 | 91 | 0.8538
(C)(C)-C-H | CuBTC_MOF | 18 | 92 | 0.8535
(C)(C)-C-H | CuBTC_MOF | 36 | 94 | 0.8537
(C)(C)-C-H | CuBTC_MOF | 19 | 93 | 0.8535
(C)(C)-C-H | CuBTC_MOF | 21 | 89 | 0.8539
(C)(C)-C-H | CuBTC_MOF | 35 | 96 | 0.8538
(C)(C)-C-H | CuBTC_MOF | 37 | 98 | 0.8535
(C)(C)-C-H | CuBTC_MOF | 52 | 102 | 0.853
(C)(C)-C-H | CuBTC_MOF | 56 | 100 | 0.8536
(C)(C)-C-H | CuBTC_MOF | 39 | 97 | 0.8537
(C)(C)-C-H | CuBTC_MOF | 53 | 103 | 0.8537
(C)(C)-C-H | CuBTC_MOF | 54 | 104 | 0.8538
(C)(C)-C-H | CuBTC_MOF | 38 | 99 | 0.8532
(C)(C)-C-H | CuBTC_MOF | 55 | 105 | 0.8532
(C)(C)-C-H | CuBTC_MOF | 57 | 101 | 0.8532
(C)(C)-C-H | CuBTC_MOF | 67 | 107 | 0.8538
(C)(C)-C-H | CuBTC_MOF | 68 | 108 | 0.8537
(C)(C)-C-H | CuBTC_MOF | 69 | 106 | 0.8538
(C)(C)-C-H | polyfluoroprene | 4 | 5 | 0.912
(C)(C)-C-H | organometallic_cation | 9 | 41 | 0.889
(C)(C)-C-H | organometallic_cation | 10 | 13 | 0.8856
(C)(C)-C-H | organometallic_cation | 11 | 14 | 0.8953
(C)(C)-C-H | organometallic_cation | 12 | 42 | 0.8942
(C)(C)-C-H | organtometallic_TS | 58 | 61 | 0.8761
(C)(C)-C-H | organtometallic_TS | 59 | 62 | 0.8676
|  |  | min | 0.853
|  |  | max | 0.9303
|  |  | avg | 0.8802362
bond type | material | atom 1 | atom 2 | BO
(H)(C)(C)-C-H | 1ETM | 14 | 67 | 0.8341
(H)(C)(C)-C-H | 1ETM | 14 | 68 | 0.8359
(H)(C)(C)-C-H | 1ETM | 10 | 62 | 0.8346
(H)(C)(C)-C-H | 1ETM | 10 | 63 | 0.853
(H)(C)(C)-C-H | 1ETM | 9 | 60 | 0.8627
(H)(C)(C)-C-H | 1ETM | 9 | 61 | 0.8593
(H)(C)(C)-C-H | 1ETM | 2 | 50 | 0.8597
(H)(C)(C)-C-H | 1ETM | 2 | 51 | 0.86
(H)(C)(C)-C-H | 1ETM | 26 | 86 | 0.8534
(H)(C)(C)-C-H | 1ETM | 26 | 87 | 0.8505
(H)(C)(C)-C-H | 1ETM | 30 | 91 | 0.8547
(H)(C)(C)-C-H | 1ETM | 30 | 92 | 0.8365
(H)(C)(C)-C-H | 1ETM | 31 | 93 | 0.8552
(H)(C)(C)-C-H | 1ETM | 31 | 94 | 0.8775
(H)(C)(C)-C-H | 1ETM | 35 | 99 | 0.8654
(H)(C)(C)-C-H | 1ETM | 35 | 100 | 0.8374
(H)(C)(C)-C-H | polyfluoroprene | 1 | 2 | 0.846
(H)(C)(C)-C-H | polyfluoroprene | 1 | 3 | 0.8244
|  |  | min | 0.8244
|  |  | max | 0.8775
|  |  | avg | 0.8500167
bond type | material | atom 1 | atom 2 | BO
(H)(H)(C)-C-H | 1ETM | 16 | 70 | 0.9126
(H)(H)(C)-C-H | 1ETM | 16 | 71 | 0.9131
(H)(H)(C)-C-H | 1ETM | 16 | 72 | 0.933
(H)(H)(C)-C-H | 1ETM | 17 | 73 | 1.1528
(H)(H)(C)-C-H | 1ETM | 17 | 74 | 0.918
(H)(H)(C)-C-H | 1ETM | 17 | 75 | 0.9088
(H)(H)(C)-C-H | 1ETM | 37 | 102 | 0.9581
(H)(H)(C)-C-H | 1ETM | 37 | 103 | 0.9456
(H)(H)(C)-C-H | 1ETM | 37 | 104 | 0.9388
(H)(H)(C)-C-H | 1ETM | 38 | 105 | 0.877
(H)(H)(C)-C-H | 1ETM | 38 | 106 | 0.9129
(H)(H)(C)-C-H | 1ETM | 38 | 107 | 0.9118
(H)(H)(C)-C-H | 1ETM | 44 | 114 | 1.1025
(H)(H)(C)-C-H | 1ETM | 44 | 115 | 0.9066
(H)(H)(C)-C-H | 1ETM | 44 | 116 | 0.9147
(H)(H)(C)-C-H | organometallic_cation | 20 | 21 | 0.8868
(H)(H)(C)-C-H | organometallic_cation | 20 | 22 | 0.88
(H)(H)(C)-C-H | organometallic_cation | 20 | 23 | 0.8784
(H)(H)(C)-C-H | organometallic_cation | 24 | 25 | 0.8748
(H)(H)(C)-C-H | organometallic_cation | 24 | 26 | 0.8924
(H)(H)(C)-C-H | organometallic_cation | 24 | 27 | 0.8898
(H)(H)(C)-C-H | organometallic_cation | 28 | 29 | 0.8861
(H)(H)(C)-C-H | organometallic_cation | 28 | 30 | 0.8768
(H)(H)(C)-C-H | organometallic_cation | 28 | 31 | 0.8926
(H)(H)(C)-C-H | organometallic_cation | 32 | 33 | 0.8906
(H)(H)(C)-C-H | organometallic_cation | 32 | 34 | 0.872
(H)(H)(C)-C-H | organometallic_cation | 32 | 35 | 0.8893
(H)(H)(C)-C-H | organometallic_cation | 36 | 37 | 0.8772
(H)(H)(C)-C-H | organometallic_cation | 36 | 38 | 0.8873
(H)(H)(C)-C-H | organometallic_cation | 36 | 39 | 0.8899
(H)(H)(C)-C-H | organometallic_TS | 63 | 64 | 0.8925
(H)(H)(C)-C-H | organometallic_TS | 63 | 65 | 0.8852
(H)(H)(C)-C-H | organometallic_TS | 63 | 66 | 0.8862
(H)(H)(C)-C-H | organometallic_TS | 67 | 68 | 0.8711
(H)(H)(C)-C-H | organometallic_TS | 67 | 69 | 0.8772
(H)(H)(C)-C-H | organometallic_TS | 67 | 70 | 0.8701
(H)(H)(C)-C-H | organometallic_TS | 73 | 74 | 0.8747
(H)(H)(C)-C-H | organometallic_TS | 73 | 75 | 0.8867
(H)(H)(C)-C-H | organometallic_TS | 73 | 76 | 0.8872
(H)(H)(C)-C-H | organometallic_TS | 77 | 78 | 0.8709
(H)(H)(C)-C-H | organometallic_TS | 77 | 79 | 0.8832
(H)(H)(C)-C-H | organometallic_TS | 77 | 80 | 0.8853
(H)(H)(C)-C-H | organometallic_TS | 81 | 82 | 0.8722
(H)(H)(C)-C-H | organometallic_TS | 81 | 83 | 0.8841
(H)(H)(C)-C-H | organometallic_TS | 81 | 84 | 0.8676
(H)(H)(C)-C-H | organometallic_TS | 85 | 86 | 0.8608
(H)(H)(C)-C-H | organometallic_TS | 85 | 87 | 0.867
(H)(H)(C)-C-H | organometallic_TS | 85 | 88 | 0.8717
(H)(H)(C)-C-H | organometallic_TS | 89 | 90 | 0.8743
(H)(H)(C)-C-H | organometallic_TS | 89 | 91 | 0.8772
(H)(H)(C)-C-H | organometallic_TS | 89 | 92 | 0.8869
|  |  | min | 0.8608
|  |  | max | 1.1528
|  |  | avg | 0.9000471

## OH_bonds
bond type | material | atom 1 | atom 2 | BO
(C)-O-H | 1ETM | 142 | 64 | 0.7033
(C)-O-H | 1ETM | 154 | 124 | 0.5971
(C)-O-H | noncollinear_SMM | 109 | 93 | 0.7239
(C)-O-H | noncollinear_SMM | 110 | 94 | 0.7251
(C)-O-H | noncollinear_SMM | 111 | 95 | 0.7237
(C)-O-H | noncollinear_SMM | 112 | 96 | 0.728
|  |  | min | 0.5971
|  |  | max | 0.728
|  |  | avg | 0.7001833
bond type | material | atom 1 | atom 2 | BO
(H)-O-H | ice_1h_slab_surface | 1 | 8 | 0.8541
(H)-O-H | ice_1h_slab_surface | 1 | 9 | 0.8536
(H)-O-H | ice_1h_slab_surface | 2 | 5 | 0.8163
(H)-O-H | ice_1h_slab_surface | 2 | 7 | 0.7869
(H)-O-H | ice_1h_slab_surface | 3 | 10 | 0.7993
(H)-O-H | ice_1h_slab_surface | 3 | 12 | 0.8
(H)-O-H | ice_1h_slab_surface | 4 | 6 | 0.8236
(H)-O-H | ice_1h_slab_surface | 4 | 11 | 0.784
(H)-O-H | ice_1h_slab_surface | 13 | 20 | 0.8018
(H)-O-H | ice_1h_slab_surface | 13 | 21 | 0.8017
(H)-O-H | ice_1h_slab_surface | 14 | 17 | 0.8183
(H)-O-H | ice_1h_slab_surface | 14 | 19 | 0.8472
(H)-O-H | ice_1h_slab_surface | 15 | 22 | 0.8055
(H)-O-H | ice_1h_slab_surface | 15 | 24 | 0.8043
(H)-O-H | ice_1h_slab_surface | 16 | 18 | 0.8192
(H)-O-H | ice_1h_slab_surface | 16 | 23 | 0.7845
(H)-O-H | ice_crystal | 1 | 8 | 0.7997
(H)-O-H | ice_crystal | 1 | 9 | 0.7995
(H)-O-H | ice_crystal | 2 | 5 | 0.8038
(H)-O-H | ice_crystal | 2 | 7 | 0.7924
(H)-O-H | ice_crystal | 3 | 10 | 0.7997
(H)-O-H | ice_crystal | 3 | 12 | 0.7995
(H)-O-H | ice_crystal | 4 | 6 | 0.8038
(H)-O-H | ice_crystal | 4 | 11 | 0.7924
(H)-O-H | natrolite | 35 | 39 | 0.7279
(H)-O-H | natrolite | 35 | 43 | 0.767
(H)-O-H | natrolite | 36 | 40 | 0.7292
(H)-O-H | natrolite | 36 | 44 | 0.7667
(H)-O-H | natrolite | 37 | 41 | 0.7302
(H)-O-H | natrolite | 37 | 45 | 0.7673
(H)-O-H | natrolite | 38 | 42 | 0.7295
(H)-O-H | natrolite | 38 | 46 | 0.7671
|  |  | min | 0.7279
|  |  | max | 0.8541
|  |  | avg | 0.793