## Table S1
Table S1. d10.4 spacing in calcite and Mg-doped (10.4) slabs
d10.4 (Å)
layer | calcite | 1Mg in l1 | Dd% | 1Mg in l2 | Dd% | 1Mg in l3 | Dd% | 1Mg in l4 | Dd% | 1Mg in l5 | Dd% | 1Mg in l6 | Dd% | < … > | < … > | < … >
1 | 2.93931 | 2.8410545 | -3.342814 | 2.930077 | -0.3141157 | 2.9525765 | 0.4513417 | 3.030016 | 3.085968 | 2.941933 | 0.0892443 | 3.004678 | 2.223929 | -0.1662288 | -1.764325 | 3.016334
2 | 3.083439 | 3.121153 | 1.223115 | 3.026263 | -1.854288 | 3.026961 | -1.831651 | 3.006018 | -2.510854 | 3.091496 | 0.2612937 | 3.03305 | -1.634193
3 | 2.994469 | 2.9670625 | -0.9152484 | 3.0027085 | 0.2751461 | 2.981459 | -0.4344843 | 3.01885 | 0.8141899 | 2.993067 | -0.04681965 | 3.0515925 | 1.907622
4 | 3.0658745 | 3.089683 | 0.7765647 | 3.069111 | 0.1055653 | 3.042357 | -0.7670677 | 2.990683 | -2.452536 | 3.025406 | -1.319966 | 3.028285 | -1.226072
5 | 3.008653 | 2.991883 | -0.5573922 | 3.009942 | 0.04282093 | 3.030002 | 0.7095644 | 3.035575 | 0.8948079 | 2.982525 | -0.8684395 | 3.001367 | -0.2421903
6 | 3.054483 | 3.07061 | 0.5279671 | 3.061173 | 0.2190223 | 3.046293 | -0.2681305 | 3.046102 | -0.2744054 | 3.042432 | -0.3945566 | 3.004592 | -1.633391
<…> | 3.024372 | 3.013574 | -0.3570071 | 3.016546 | -0.2587571 | 3.013275 | -0.3669137 | 3.021207 | -0.104625 | 3.01281 | -0.382286 | 3.020594 | -0.1249084
d10.4 (Å)
layer | calcite | 3Mg(A) in l1 | Dd% | 3Mg(A) in l2 | Dd% | 3Mg(A) in l3 | Dd% | 3Mg(A) in l4 | Dd% | 3Mg(A) in l5 | Dd% | 3Mg(A) in l6 | Dd% | < … > | < … > | < … >
1 | 2.93931 | 2.7041395 | -8.00088 | 2.863535 | -2.577992 | 2.964887 | 0.8701588 | 3.062925 | 4.205573 | 2.928441 | -0.3697863 | 3.073186 | 4.554657 | -1.58226 | -4.278096 | 2.99512
2 | 3.083439 | 3.155505 | 2.337185 | 2.953678 | -4.208326 | 2.929679 | -4.986645 | 2.974137 | -3.544819 | 3.119625 | 1.173549 | 2.9589965 | -4.035835
3 | 2.994469 | 2.941444 | -1.770776 | 2.9795875 | -0.4969773 | 2.9347895 | -1.993002 | 2.9526935 | -1.3951 | 2.975911 | -0.6197648 | 3.126217 | 4.399711
4 | 3.0658745 | 3.116994 | 1.667382 | 3.099046 | 1.081948 | 2.998001 | -2.213833 | 2.9268565 | -4.534367 | 2.956028 | -3.582866 | 2.971086 | -3.091728
5 | 3.008653 | 2.970428 | -1.270502 | 2.989758 | -0.6280218 | 3.083097 | 2.474307 | 3.006678 | -0.06564399 | 2.922423 | -2.866066 | 2.955617 | -1.762804
6 | 3.054483 | 3.096053 | 1.36095 | 3.086812 | 1.05839 | 3.007328 | -1.543796 | 3.08688 | 1.060627 | 3.021558 | -1.077924 | 2.93029 | -4.065936
<…> | 3.024372 | 2.997427 | -0.8909041 | 2.995403 | -0.95785 | 2.986297 | -1.25893 | 3.001695 | -0.7497958 | 2.987331 | -1.224736 | 3.002565 | -0.7210175
d10.4 (Å)
layer | calcite | 3Mg(B) in l1 | Dd% | 3Mg(B) in l2 | Dd% | 3Mg(B) in l3 | Dd% | 3Mg(B) in l4 | Dd% | 3Mg(B) in l5 | Dd% | 3Mg(B) in l6 | Dd% | < … > | < … > | < … >
1 | 2.93931 | 2.737484 | -6.866441 | 2.858684 | -2.74303 | 2.9343755 | -0.1678852 | 3.0622715 | 4.18334 | 2.932673 | -0.225807 | 3.0697635 | 4.43823 | -1.632263 | -4.120826 | 2.994713
2 | 3.083439 | 3.124895 | 1.344478 | 2.957702 | -4.077817 | 2.951871 | -4.266929 | 2.975149 | -3.511977 | 3.114862 | 1.019079 | 2.964645 | -3.852646
3 | 2.994469 | 2.964791 | -0.9911049 | 2.974141 | -0.6788738 | 2.920049 | -2.485248 | 2.953145 | -1.380033 | 2.9772025 | -0.5766241 | 3.1222045 | 4.265703
4 | 3.0658745 | 3.093242 | 0.8926545 | 3.102997 | 1.210818 | 3.013868 | -1.696297 | 2.9279105 | -4.499989 | 2.951843 | -3.719385 | 2.975476 | -2.948544
5 | 3.008653 | 2.989485 | -0.6371067 | 2.985923 | -0.7554875 | 3.07039 | 2.05197 | 3.005947 | -0.08996273 | 2.923883 | -2.81754 | 2.953537 | -1.831938
6 | 3.054483 | 3.074668 | 0.6608319 | 3.089413 | 1.143565 | 3.019143 | -1.156988 | 3.087067 | 1.066738 | 3.015977 | -1.260661 | 2.932978 | -3.977923
<…> | 3.024372 | 2.997428 | -0.8908949 | 2.99481 | -0.9774464 | 2.98495 | -1.30348 | 3.001915 | -0.7425252 | 2.986073 | -1.266322 | 3.003101 | -0.7033187
d10.4 (Å)
layer | calcite | 6Mg in l1 | Dd% | 6Mg in l2 | Dd% | 6Mg in l3 | Dd% | 6Mg in l4 | Dd% | 6Mg in l5 | Dd% | 6Mg in l6 | Dd% | < … > | < … > | < … >
1 | 2.93931 | 2.355511 | -19.86177 | 2.746348 | -6.564885 | 2.857873 | -2.770627 | 3.0908365 | 5.155167 | 2.876457 | -2.138365 | 3.099427 | 5.447418 | -3.762616 | -8.821119 | 2.954682
2 | 3.083439 | 3.2562 | 5.602873 | 2.8683545 | -6.975474 | 2.869836 | -6.927427 | 2.959203 | -4.029143 | 3.159268 | 2.459224 | 2.926785 | -5.080502
3 | 2.994469 | 2.8637455 | -4.365509 | 2.888221 | -3.548158 | 2.802271 | -6.418455 | 2.836838 | -5.264088 | 2.913495 | -2.70413 | 3.162862 | 5.623462
4 | 3.0658745 | 3.161302 | 3.112581 | 3.195908 | 4.241308 | 3.004084 | -2.015434 | 2.860982 | -6.682993 | 2.843782 | -7.244007 | 2.947485 | -3.861519
5 | 3.008653 | 2.932045 | -2.546267 | 2.87958 | -4.29007 | 3.093872 | 2.832441 | 2.898502 | -3.661162 | 2.813657 | -6.481194 | 2.841665 | -5.550268
6 | 3.054483 | 3.119642 | 2.133203 | 3.199645 | 4.752413 | 3.010225 | -1.448963 | 3.197383 | 4.678369 | 2.979538 | -2.453606 | 2.855733 | -6.506829
<…> | 3.024372 | 2.948074 | -2.522749 | 2.963009 | -2.028927 | 2.939693 | -2.799864 | 2.973957 | -1.666931 | 2.931033 | -3.086221 | 2.972326 | -1.720867

## Table S2
Table S2. Cation-cation distances in calcite and Mg-doped (10.4) slabs
| 1Mg in l1 | 1Mg in l2 | 1Mg in l3 | 1Mg in l4 | 1Mg in l5 | 1Mg in l6
cation―cation (Å) | 3.795 | 3.826 | 3.867 | 3.855 | 3.867 | 3.851
| 3.888 | 3.816 | 3.841 | 3.843 | 3.854 | 3.852
| 3.799 | 3.856 | 3.923 | 3.897 | 3.948 | 3.948
|  | 3.878 | 3.937 | 3.904 | 3.946 | 3.949
<cation―cation (Å)> | 3.827333 | 3.844 | 3.892 | 3.87475 | 3.90375 | 3.9
| 3Mg(A) in l1 | 3Mg(A) in l2 | 3Mg(A) in l3 | 3Mg(A) in l4 | 3Mg(A) in l5 | 3Mg(A) in l6
cation―cation (Å) | 4.002 | 3.999 | 4.021 | 4.003 | 4.022 | 3.997
| 4.06 | 4.014 | 4.008 | 3.993 | 4.013 | 3.99
| 3.794 | 3.905 | 3.844 | 3.92 | 3.849 | 3.85
|  | 3.818 | 3.833 | 3.918 | 3.863 | 3.861
<cation―cation (Å)> | 3.952 | 3.934 | 3.9265 | 3.9585 | 3.93675 | 3.9245
| 3Mg(B) in l1 | 3Mg(B) in l2 | 3Mg(B) in l3 | 3Mg(B) in l4 | 3Mg(B) in l5 | 3Mg(B) in l6
cation―cation (Å) | 3.816 | 3.831 | 3.853 | 3.939 | 3.987 | 3.885
| 3.509 | 3.887 | 3.869 | 3.891 | 3.834 | 3.849
| 4.41 | 3.796 | 3.81 | 3.819 | 3.858 | 3.814
| 3.988 | 3.847 | 3.916 | 3.88 | 3.858 | 3.906
| 3.456 | 3.862 | 3.848 | 3.885 | 3.903 | 3.894
| 3.865 | 3.8 | 3.898 | 3.838 | 3.881 | 3.822
| 3.772 | 3.827 | 3.829 | 3.892 | 3.85 | 3.86
| 4.131 | 3.911 | 3.884 | 3.929 | 3.882 | 3.882
| 3.966 | 3.969 | 3.986 | 3.969 | 3.985 | 3.963
| 3.988 | 3.928 | 4.008 | 3.97 | 3.993 | 3.996
|  | 4.026 | 3.997 | 4.04 | 3.994 | 4
|  | 4.261 | 4.222 | 4.197 | 4.218 | 4.198
|  | 3.947 | 3.99 | 4.015 | 3.996 | 3.997
|  | 4.038 | 3.997 | 4.01 | 3.992 | 3.993
|  | 4.252 | 4.221 | 4.196 |  | 4.199
|  | 3.966 |  |  |  | 4.007
|  | 4.017 |  |  |  | 3.99
<cation―cation (Å)> | 3.8901 | 3.950882 | 3.9552 | 3.964667 | 3.682067 | 3.956176
| 6Mg in l1 | 6Mg in l2 | 6Mg in l3 | 6Mg in l4 | 6Mg in l5 | 6Mg in l6
cation―cation (Å) | 4.06 | 3.716 | 4.041 | 3.975 | 4.037 | 3.982
| 3.643 | 3.725 | 3.793 | 3.717 | 3.79 | 3.713
| 4.06 | 3.974 | 3.708 | 3.963 | 3.693 | 3.815
| 3.981 | 3.889 | 4.04 | 3.975 | 4.037 | 3.982
|  | 3.724 | 3.971 | 3.718 | 3.971 | 3.968
|  | 3.973 | 3.703 | 3.814 | 3.693 | 3.712
|  | 3.716 |  |  |  | 3.981
|  | 3.725 |  |  |  | 3.713
|  | 3.973 |  |  |  | 3.968
3.889
3.725
3.973
<cation―cation (Å)> | 3.936 | 3.8335 | 3.876 | 3.860333 | 3.870167 | 3.870444
calcite | l1 | l2 | l3 | l4 | l5 | l6
cation―cation (Å) | 4.034 | 4.031 | 4.031 | 4.031 | 4.031 | 4.031
| 4.028 | 4.031 | 4.031 | 4.031 | 4.031 | 4.031
| 3.989 | 4.065 | 4.041 | 4.041 | 4.044 | 4.051
|  | 3.989 | 4.065 | 4.053 | 4.053 | 4.044
<cation―cation (Å)> | 4.017 | 4.029 | 4.042 | 4.039 | 4.03975 | 4.03925

## Table S3
Table S3
Potential energy of the layers in calcite and Mg-doped (10.4) slabs (eV)
layer | calcite | 1Mg in L1 | DE% | 1Mg in L2 | DE% | 1Mg in L3 | DE% | 1Mg in L4 | DE% | 1Mg in L5 | DE% | 1Mg in L6 | DE% | < … > | < … >
1 | -251.7275 | -254.5407 | -1.117551 | -251.8414 | -0.04524228 | -251.7198 | 0.00304433 | -251.7841 | -0.02247386 | -251.7407 | -0.005241408 | -251.7624 | -0.01385855 | -0.0220655 | -1.088143
2 | -255.8488 | -255.8984 | -0.01938068 | -258.6502 | -1.09492 | -255.8951 | -0.01809531 | -255.8292 | 0.007684695 | -255.8437 | 0.002007531 | -255.85 | -0.0004719252
3 | -255.6477 | -255.6183 | 0.01147163 | -255.7088 | -0.02393022 | -258.4321 | -1.089156 | -255.6987 | -0.01996353 | -255.6305 | 0.00670488 | -255.6489 | -0.0004989445
4 | -255.7787 | -255.7927 | -0.00547958 | -255.751 | 0.01082025 | -255.8156 | -0.01440687 | -258.5136 | -1.069245 | -255.8178 | -0.0152804 | -255.7377 | 0.01602189
5 | -255.7322 | -255.7171 | 0.005893643 | -255.7377 | -0.002148648 | -255.7299 | 0.0008971552 | -255.8018 | -0.02721829 | -258.4997 | -1.082174 | -255.7912 | -0.02308205
6 | -255.7675 | -255.7758 | -0.003262164 | -255.7592 | 0.003248092 | -255.7496 | 0.007010658 | -255.7247 | 0.01673114 | -255.8062 | -0.0151114 | -258.5191 | -1.075809
7 | -255.7386 | -255.7296 | 0.003492256 | -255.7406 | -0.000808128 | -255.75 | -0.004478896 | -255.7472 | -0.003360268 | -255.7269 | 0.00454192 | -255.7923 | -0.02100943
8 | -255.7628 | -255.7683 | -0.002126605 | -255.7579 | 0.001920246 | -255.751 | 0.004634258 | -255.7474 | 0.006019328 | -255.7503 | 0.004891191 | -255.7323 | 0.01194807
9 | -255.7431 | -255.7371996 | 0.002306889 | -255.7425 | 0.0002274665 | -255.7501 | -0.002717925 | -255.7473 | -0.001644674 | -255.7489 | -0.002279127 | -255.7422 | 0.0003588777
10 | -255.759 | -255.7624 | -0.001340952 | -255.7562 | 0.001095525 | -255.7514 | 0.002963999 | -255.749 | 0.003922013 | -255.7515 | 0.002919297 | -255.7534 | 0.002207152
11 | -255.7467 | -255.7427 | 0.001566277 | -255.7443 | 0.00091053 | -255.7499 | -0.001281276 | -255.7471 | -0.0001570011 | -255.75 | -0.001305732 | -255.7446 | 0.0007975744
12 | -255.7559 | -255.758 | -0.0008018133 | -255.7541 | 0.0006998528 | -255.7514 | 0.001756933 | -255.7492 | 0.002618135 | -255.7514 | 0.001773808 | -255.7529 | 0.001163005
13 | -255.7494 | -255.7467 | 0.001034638 | -255.7465 | 0.001112705 | -255.75 | -0.0002347904 | -255.7471 | 0.0008964088 | -255.7505 | -0.0004289883 | -255.7463 | 0.001193463
14 | -255.7536 | -255.7542 | -0.0002411286 | -255.7518 | 0.0007032257 | -255.751 | 0.001015673 | -255.7489 | 0.001838324 | -255.7509 | 0.001063817 | -255.7511 | 0.0009672063
15 | -255.7518 | -255.751 | 0.0003451256 | -255.7498 | 0.0007971184 | -255.7508 | 0.000391483 | -255.7485 | 0.001290642 | -255.7509 | 0.0003570297 | -255.7492 | 0.001015111
layer | calcite | 3Mg(A) in L1 | DE% | 3Mg(A) in L2 | DE% | 3Mg(A) in L3 | DE% | 3Mg(A) in L4 | DE% | 3Mg(A) in L5 | DE% | 3Mg(A) in L6 | DE% | < … > | < … >
1 | -251.7275 | -259.9243 | -3.256212 | -252.0402 | -0.1242428 | -251.7331 | -0.002247323 | -251.8409018 | -0.04505446 | -251.7593 | -0.01264232 | -251.8543 | -0.0503814 | -0.07441038 | -3.152454
2 | -255.8488 | -255.9919 | -0.05591798 | -263.8801 | -3.139061 | -256.0051 | -0.06108148 | -255.8224 | 0.01031161 | -255.8371 | 0.004580465 | -255.8712 | -0.008747854
3 | -255.6477 | -255.5856 | 0.02428753 | -255.8443 | -0.07690087 | -263.6929 | -3.147006 | -255.8238 | -0.06890994 | -255.6198 | 0.01088661 | -255.6331 | 0.005701372
4 | -255.7787 | -255.7974 | -0.007290607 | -255.7304 | 0.01888297 | -255.9344 | -0.06085228 | -263.7567 | -3.119114 | -255.9433 | -0.06434237 | -255.6884 | 0.03530752
5 | -255.7322 | -255.7101 | 0.008649626 | -255.7306 | 0.0006317741 | -255.722 | 0.003992109 | -255.9379 | -0.08041697 | -263.7412 | -3.131779 | -255.9414 | -0.08178521
6 | -255.7675 | -255.7745 | -0.002720015 | -255.7583227 | 0.003589508 | -255.7341 | 0.01304965 | -255.6982 | 0.02711181 | -255.9327 | -0.06457179 | -263.7514 | -3.121555
7 | -255.7386 | -255.7241 | 0.005663771 | -255.7298 | 0.003412096 | -255.7581 | -0.007642318 | -255.7418 | -0.001266072 | -255.7161 | 0.008773681 | -255.9419 | -0.07949254
8 | -255.7628 | -255.7668 | -0.001545614 | -255.7579 | 0.001935592 | -255.7343 | 0.01115545 | -255.7441 | 0.007340148 | -255.737 | 0.01011508 | -255.6915 | 0.02788191
9 | -255.7431 | -255.7318 | 0.004403464 | -255.7321 | 0.004311311 | -255.7566 | -0.005270971 | -255.7368 | 0.002451896 | -255.7543294 | -0.004391161 | -255.7443 | -0.000450194
10 | -255.759 | -255.7609 | -0.0007233587 | -255.7551 | 0.001517753 | -255.7377 | 0.008318632 | -255.7472 | 0.004603261 | -255.738 | 0.008225611 | -255.7378909 | 0.008253639
11 | -255.7467 | -255.7377 | 0.00351099 | -255.735 | 0.00457142 | -255.7536 | -0.002711163 | -255.7364 | 0.004025818 | -255.7533 | -0.00261064 | -255.7388 | 0.003082521
12 | -255.7559 | -255.7559 | 1.254321e-05 | -255.752 | 0.001513764 | -255.7407 | 0.005936748 | -255.747 | 0.003495829 | -255.7409 | 0.005849916 | -255.7418 | 0.005502715
13 | -255.7494 | -255.7425 | 0.002689676 | -255.7383 | 0.004347371 | -255.7507 | -0.0005270022 | -255.7372 | 0.004764598 | -255.7505634 | -0.0004589082 | -255.7371 | 0.004799712
14 | -255.7536 | -255.7515 | 0.0008032458 | -255.748 | 0.00217178 | -255.7434 | 0.004003914 | -255.7451 | 0.003317289 | -255.7436 | 0.003924574 | -255.7426 | 0.004309234
15 | -255.7518 | -255.7474 | 0.001726955 | -255.7446 | 0.002841321 | -255.7471 | 0.00186834 | -255.7427 | 0.003592046 | -255.7471 | 0.001839697 | -255.7414 | 0.004092287
layer | calcite | 3Mg(B) in L1 | DE% | 3Mg(B) in L2 | DE% | 3Mg(B) in L3 | DE% | 3Mg(B) in L4 | DE% | 3Mg(B) in L5 | DE% | 3Mg(B) in L6 | DE% | < … > | < … >
1 | -251.7275 | -259.8495 | -3.226508 | -252.0707 | -0.1363625 | -251.7026 | 0.00989939 | -251.835 | -0.0427277 | -251.7599 | -0.01287477 | -251.8506 | -0.04891988 | -0.07741029 | -3.094913
2 | -255.8488 | -255.9614 | -0.04399948 | -263.7582 | -3.091414 | -256.0236 | -0.06832351 | -255.8122 | 0.01430015 | -255.8323 | 0.006452703 | -255.8681 | -0.007518417
3 | -255.6477 | -255.5947 | 0.02071558 | -255.8517 | -0.07981271 | -263.5170139 | -3.078201 | -255.8292 | -0.07102027 | -255.6117 | 0.01408653 | -255.6302 | 0.006814653
4 | -255.7787 | -255.7923 | -0.005293593 | -255.7327792 | 0.01795913 | -255.9494 | -0.06672386 | -263.5815 | -3.05059 | -255.9479 | -0.06615127 | -255.6794 | 0.03883773
5 | -255.7322 | -255.7157 | 0.006443549 | -255.7287 | 0.001382192 | -255.7129 | 0.007570399 | -255.9504 | -0.08533478 | -263.5745 | -3.066611 | -255.948 | -0.08436255
6 | -255.7675 | -255.7748 | -0.002840388 | -255.7602 | 0.002844646 | -255.7378 | 0.01159449 | -255.692 | 0.02953714 | -255.94 | -0.06744876 | -263.5842 | -3.056155
7 | -255.7386 | -255.7293 | 0.003615585 | -255.7284 | 0.003964529 | -255.7558 | -0.006752912 | -255.7386 | -1.568008e-05 | -255.7062 | 0.01264623 | -255.9482 | -0.08197344
8 | -255.7628 | -255.768 | -0.002010204 | -255.7590004 | 0.001499733 | -255.738 | 0.009724857 | -255.7442 | 0.007274593 | -255.7349 | 0.01093796 | -255.6842905 | 0.03071035
9 | -255.7431 | -255.7366 | 0.002537193 | -255.7312 | 0.004666104 | -255.755 | -0.004666683 | -255.7361 | 0.002726265 | -255.7535 | -0.004047368 | -255.7383 | 0.001883142
10 | -255.759 | -255.7625295 | -0.001379883 | -255.7561 | 0.001121792 | -255.7409 | 0.007063716 | -255.7474 | 0.004540855 | -255.7376 | 0.008366198 | -255.7398 | 0.007518889
11 | -255.7467 | -255.742 | 0.001807678 | -255.7344 | 0.004782799 | -255.7526 | -0.002334027 | -255.7362 | 0.004076212 | -255.7531 | -0.002532741 | -255.7363 | 0.004050618
12 | -255.7559 | -255.758 | -0.0008287257 | -255.7525 | 0.001320972 | -255.7433 | 0.004922485 | -255.7471 | 0.003431923 | -255.7409 | 0.005885428 | -255.7436 | 0.0048162
13 | -255.7494 | -255.7461 | 0.001270957 | -255.7381 | 0.004430613 | -255.7504 | -0.0004087713 | -255.7373 | 0.004738215 | -255.7508 | -0.000541665 | -255.736 | 0.005240208
14 | -255.7536 | -255.7543 | -0.0002750968 | -255.7485 | 0.001996234 | -255.7453 | 0.003250437 | -255.7453 | 0.003236115 | -255.7433 | 0.004018645 | -255.7435 | 0.00395954
15 | -255.7518 | -255.7508 | 0.0004174887 | -255.7445 | 0.002854429 | -255.748 | 0.001497115 | -255.7426 | 0.003625288 | -255.7472 | 0.00183444 | -255.7411 | 0.004208628
layer | calcite | 6Mg in L1 | DE% | 6Mg in L2 | DE% | 6Mg in L3 | DE% | 6Mg in L4 | DE% | 6Mg in L5 | DE% | 6Mg in L6 | DE% | < … > | < … >
1 | -251.7275 | -268.4755 | -6.653223 | -252.4446 | -0.2848719 | -251.7683684 | -0.0162402 | -251.9775 | -0.09930896 | -251.7633 | -0.01424474 | -251.9347 | -0.08231012 | -0.1424621 | -6.159892
2 | -255.8488 | -255.9512 | -0.04000629 | -271.4205 | -6.086269 | -256.1524 | -0.1186731 | -255.8224 | 0.0103213 | -255.8291 | 0.007721398 | -255.8921 | -0.01691018
3 | -255.6477 | -255.4747 | 0.06764854 | -255.9989 | -0.1373722 | -271.1801 | -6.075707 | -256.0045 | -0.1395729 | -255.6804 | -0.01281802 | -255.6217 | 0.01014435
4 | -255.7787 | -255.8627 | -0.03282324 | -255.7083 | 0.02752067 | -256.0846 | -0.1195831 | -271.2241 | -6.038567 | -256.1135897 | -0.1309237 | -255.6666 | 0.04382555
5 | -255.7322 | -255.6687 | 0.02483924 | -255.7479 | -0.006140308 | -255.7263 | 0.002321051 | -256.1425 | -0.1604149 | -271.2471 | -6.066843 | -256.1283 | -0.1548901
6 | -255.7675 | -255.8 | -0.01272013 | -255.7281 | 0.0153933 | -255.7411 | 0.01031694 | -255.706 | 0.02406558 | -256.0756 | -0.120447 | -271.2126 | -6.038742
7 | -255.7386 | -255.7014 | 0.01454717 | -255.7332 | 0.002079303 | -255.7623 | -0.00927543 | -255.7551 | -0.006483127 | -255.7216 | 0.006625274 | -256.1486 | -0.1603275
8 | -255.7628 | -255.7854 | -0.008829772 | -255.7325 | 0.01185122 | -255.7297 | 0.01293785 | -255.7208 | 0.01643175 | -255.7477 | 0.005925054 | -255.7119432 | 0.0198985
9 | -255.7431 | -255.7191 | 0.009399798 | -255.7301 | 0.005071445 | -255.7596 | -0.006437654 | -255.7379 | 0.002023648 | -255.7573 | -0.005540976 | -255.7545 | -0.004472193
10 | -255.759 | -255.774 | -0.005882757 | -255.7344 | 0.009599762 | -255.735 | 0.00939224 | -255.7277 | 0.01222058 | -255.735 | 0.00938281 | -255.7241 | 0.01365487
11 | -255.7467 | -255.7312 | 0.006058411 | -255.7276 | 0.007446037 | -255.7551 | -0.003309529 | -255.7338 | 0.005046365 | -255.755 | -0.003244967 | -255.738 | 0.003400578
12 | -255.7559 | -255.765 | -0.003554002 | -255.7361 | 0.00772773 | -255.7394 | 0.006461559 | -255.7314 | 0.009570403 | -255.7394 | 0.006450879 | -255.7303 | 0.01002813
13 | -255.7494 | -255.7402 | 0.003578171 | -255.724 | 0.009913273 | -255.7512 | -0.0006913995 | -255.7304 | 0.007408239 | -255.7511 | -0.0006848286 | -255.7338 | 0.006105215
14 | -255.7536 | -255.7573 | -0.001443147 | -255.7374 | 0.006335973 | -255.743 | 0.004139134 | -255.7339 | 0.007713979 | -255.7433 | 0.004027494 | -255.7337 | 0.00777016
15 | -255.7518 | -255.7497 | 0.0008472647 | -255.7339 | 0.007008829 | -255.7469 | 0.001941325 | -255.735 | 0.00658276 | -255.7472 | 0.001801911 | -255.7355 | 0.006397762

## Table S4
Table S4
layer | a | error (+/-) | b | error (+/-)
1 | -251.7031 | 0.08297842 | -2.785551655 | 0.024469
2 | -255.9839 | 0.117102 | -2.586399 | 0.0345315
3 | -255.7847 | 0.1267618 | -2.581402 | 0.03738002
4 | -256.0637 | 0.06938509 | -2.532418 | 0.02046055
linear regression: y = a+b*x

## Table S5
Table S5
Surface energies of calcite and Mg-doped (10.4) slabs (J/m^2)
layer | calcite | 1Mg | Dg% | 3Mg(A) | Dg% | 3Mg(B) | Dg% | 6Mg | Dg%
1 | 0.5331907 | 0.5360957 | 0.5448382 | 0.5553351 | 4.153186 | 0.5259778 | -1.352775 | 0.4266385 | -19.98388
2 | 0.5331907 | 0.5127815 | -3.827748 | 0.4956091 | -7.048434 | 0.4884855 | -8.384453 | 0.4853425 | -8.973934
3 | 0.5331907 | 0.527145 | -1.133854 | 0.5248625 | -1.561946 | 0.5238026 | -1.760723 | 0.5320246 | -0.2186937
4 | 0.5331907 | 0.5271369 | -1.135374 | 0.5168422 | -3.066163 | 0.5160731 | -3.210408 | 0.5039239 | -5.488983
5 | 0.5331907 | 0.5314778 | -0.3212506 | 0.5303443 | -0.5338277 | 0.5289444 | -0.7963766 | 0.5303036 | -0.5414601
6 | 0.5331907 | 0.5279475 | -0.9833473 | 0.5154576 | -3.325829 | 0.5145529 | -3.495519 | 0.5073804 | -4.840721