## Sheet1
Params | Ag NPS | Ag@rGO NPs | Au NPs | Au@rGO NPs
λ_i (nm) | 430 | 412 | 527 | 537
λ_f (nm) | 402 | 392 | 525 | 531
Δλ (nm) | 28 | 20 | 2 | 6
V_m (cm3*mol-1) | 10.28 | 10.28 | 10.21 | 10.21
r (nm) | 52 | 11 | 33 | 11
C (Farad*cm-2*g-1) | 0.283 | 0.476 | 0.205 | 0.675
ΔΕ (mV) | -1810.701 | -171.2233 | -96.03674 | -28.51778
ratio: excel/MS value | 0.9992832 | 1.001306 | 1.000383 | 0.9833716
Since, the shift in SPR position corresponds to the 2 mg quantity of the respective NPs samples, the shift in Fermi level has been calculated by using the capacitance of 2mg of sample. For this, the specific capacitance values are divided by 500 (or multiplied by 0.002).