## Title and authors
Benchmarking DFT Approaches for the Calculation of Polarizability Inputs for Refractive Index Predictions in Organic Polymers
Mohammad Atif Faiz Afzal1, and Johannes Hachmann1, 2, 3
1Department of Chemical and Biological Engineering, University at Bualo,
The State University of New York, Bualo, NY 14260, United States
2Computational and Data-Enabled Science and Engineering Graduate Program,
University at Bualo, The State University of New York, Bualo, NY 14260, United States
3New York State Center of Excellence in Materials Informatics, Bualo, NY 14203, United States

## Polarizability values
Functional --> | BP86 |  | B3LYP |  | PBE0 |  | TPSSh |  | M062X |  | B2PLYP |  | Monomer SMILES
Basis set --> | DZ | TZ | DZ | TZ | DZ | TZ | DZ | TZ | DZ | TZ | DZ | TZ
poly(ethylene) | 23.0175844 | 25.395216 | 22.4743944 | 24.72091 | 22.3329556 | 24.533238 | 22.4918748 | 24.6900712 | 22.44852 | 24.3562264 | 21.9198072 | 23.9635456 | CC
poly(acrylic acid) | 38.2168188 | 42.4794184 | 36.9338088 | 40.6953878 | 36.316477 | 40.311958 | 36.9432748 | 41.3455682 | 35.7225406 | 40.8004092 | 34.5724762 | 39.396931 | CC(C(=O)O)
poly(methyl acrylate) | 50.2734352 | 57.3055362 | 48.840719 | 53.7521902 | 48.3885972 | 54.1488184 | 49.3069792 | 53.5569784 | 47.6538358 | 52.7318158 | 45.7861094 | 50.2677812 | C(C(=O)OC)C
poly(ethyl acrylate) | 61.542766 | 69.2625888 | 58.9057172 | 65.0027376 | 59.06892 | 65.3217164 | 59.7584432 | 67.2512674 | 59.7942254 | 65.2021752 | 56.3870358 | 63.376639 | C(C(=O)OCC)C
poly(vinyl alcohol) | 26.7578342 | 29.6845764 | 26.0621972 | 29.0214108 | 25.5442062 | 28.3890406 | 25.8431272 | 28.7397632 | 25.6527258 | 28.5273978 | 24.6119018 | 27.357996 | C(O)C
poly(vinyl chloride) | 31.8610366 | 37.0722804 | 30.708789 | 36.254894 | 30.7157122 | 35.7171338 | 30.929035 | 36.0678226 | 30.6034952 | 35.7040092 | 29.7469996 | 34.6901358 | C(Cl)C
poly(acrylonitrile) | 34.1884386 | 38.2092684 | 33.1033132 | 37.062325 | 33.1200714 | 36.9464964 | 33.2442366 | 37.510281 | 32.8443866 | 36.8028384 | 32.1499132 | 35.9564016 | C(C#N)C
poly(vinyl acetate) | 50.471959 | 56.365724 | 47.3723268 | 53.0899454 | 47.68724 | 52.9683354 | 48.480755 | 53.5900548 | 47.4092676 | 52.128017 | 45.4417678 | 50.61767 | C(OC(=O)C)C
poly(styrene) | 83.5344208 | 92.7893844 | 81.7211766 | 94.2277412 | 83.9146854 | 89.3421202 | 85.1184802 | 92.001546 | 82.9624284 | 87.8278684 | 81.438265 | 88.1949654 | C(c1ccccc1)C
poly(2-chlorostyrene) | 97.4658634 | 106.0736132 | 92.716852 | 108.7701652 | 92.5653656 | 103.1762004 | 95.0104602 | 108.577953 | 90.1640036 | 102.2324094 | 90.7505512 | 102.1833662 | C(c1c(Cl)cccc1)C
poly(2-methylstyrene) | 98.7177026 | 109.3001316 | 93.337379 | 103.3562004 | 95.6334328 | 102.3387672 | 98.6908524 | 107.3058396 | 94.32319 | 100.5853224 | 94.4190974 | 101.173674 | C(c1c(C)cccc1)C
poly(propylene) | 34.9770038 | 38.0764026 | 33.6642284 | 37.156046 | 33.5235276 | 36.7807578 | 33.9469844 | 36.9059856 | 33.843721 | 36.582007 | 32.9761258 | 35.5191252 | C(C)C
poly(ethoxyethylene) | 50.8126308 | 55.7966896 | 48.736854 | 53.7253374 | 48.2033822 | 54.1958734 | 49.2071758 | 53.6944998 | 47.552068 | 54.094954 | 46.4565408 | 51.684463 | C(OCC)C
poly(n-butyl acrylate) | 86.9861914 | 97.461628 | 82.1877956 | 92.9361626 | 83.6336986 | 87.6772938 | 82.3818774 | 90.399775 | 81.3555202 | 89.7561116 | 78.3970828 | 85.161385 | C(C(=O)OCCCC)C
poly(vinyl hexyl ether) | 110.2213932 | 120.246401 | 107.0372354 | 111.2730558 | 104.108845 | 111.6123664 | 107.3446836 | 121.8804014 | 129.0588736 | 113.518497 | 99.3213578 | 110.1870496 | C(C(=O)OCCCCCC)C
poly(1,1-dimethylethylene) | 46.2259652 | 50.4741324 | 44.6969196 | 48.6392856 | 44.5617918 | 48.2896772 | 44.855527 | 48.809315 | 44.895495 | 48.2485514 | 43.1427538 | 47.0525764 | C(C)(C)C
poly(methyl methacrylate) | 62.4510782 | 68.8955538 | 59.8235856 | 65.2317702 | 58.8587312 | 65.3781002 | 62.25674 | 66.9998494 | 60.1511446 | 63.9831218 | 58.065427 | 62.8772694 | C(C)(C(=O)OC)C
poly(ethyl methacrylate) | 73.8369346 | 84.0642396 | 73.010052 | 78.724684 | 71.376251 | 83.3934578 | 71.12723 | 78.0983778 | 71.6527764 | 77.2026914 | 66.9554408 | 73.4664876 | C(C)(C(=O)OCC)C
poly(isopropyl methacrylate) | 89.7489538 | 96.1652772 | 82.3803002 | 90.6159624 | 82.2195492 | 90.355413 | 81.6632876 | 88.212932 | 82.060941 | 87.943918 | 79.120335 | 87.5967454 | C(C)(C(=O)OC(C)C)C
poly(2-chloroethyl methacrylate) | 81.7370826 | 94.70569 | 79.6016932 | 91.625283 | 77.330982 | 87.4419818 | 78.953979 | 89.3819108 | 78.0056484 | 88.6862462 | 75.7436638 | 86.3003542 | C(C)(C(=O)OCCCl)C
poly(phenyl methacrylate) | 116.0633602 | 119.0017192 | 111.999355 | 123.267814 | 116.7285824 | 121.6082912 | 112.6454368 | 121.0923306 | 110.7546256 | 120.7318798 | 106.4148892 | 118.0828572 | C(C)(C(=O)Oc1ccccc1)C
poly(chlorotrifluoroethylene) | 31.99404 | 39.0790144 | 30.1629692 | 36.812997 | 30.7042688 | 36.939381 | 30.8846386 | 37.4598538 | 30.2495118 | 37.0173984 | 29.4708324 | 35.6876514 | C(Cl)(F)C(F)(F)
poly(oxymethylene) | 15.0171338 | 17.2361192 | 14.1563834 | 16.3808498 | 14.0804312 | 16.3949236 | 14.3439342 | 16.5659942 | 13.8860772 | 15.753459 | 13.5807872 | 15.506397 | CO
poly(oxyethylene) | 27.685957 | 31.3469496 | 26.3521126 | 29.9284048 | 26.8000686 | 29.8418978 | 27.0205366 | 30.0515196 | 26.3801684 | 29.5046408 | 25.4517702 | 28.386877 | CCO
poly(ε-caprolactam) | 77.4409134 | 89.5834516 | 76.2881316 | 84.3182454 | 75.442584 | 83.2581738 | 77.4725338 | 83.1126792 | 75.384394 | 82.818469 | 72.035564 | 77.0130452 | C(=O)CCCCCN
poly(ethylene terephthalate) | 124.323366 | 136.7947908 | 120.4355408 | 127.5315958 | 111.3456908 | 129.0416036 | 120.1494436 | 130.2346188 | 114.4835332 | 123.1200048 | 114.0062308 | 130.4412906 | COC(=O)c1ccccc1C(=O)OC
poly(vinyl n-octyl ether) | 123.5729264 | 139.7498754 | 117.1188602 | 126.905747 | 117.9026346 | 127.1711414 | 120.6771612 | 127.1680222 | 122.0779908 | 126.922119 | 144.2605434 | 119.9176014 | CC(OCCCCCCCC)
poly(vinyl n-decyl ether) | 99.6977596 | 160.668296 | 140.8570914 | 154.4487806 | 138.8544622 | 153.3303294 | 141.9176592 | 152.2490084 | 139.1841236 | 154.2284246 | 133.2730546 | 152.9116028 | CC(OCCCCCCCCCC)
poly(vinyl n-pentyl ether) | 85.8721744 | 95.5617298 | 85.339865 | 92.1137592 | 82.2244526 | 92.5043762 | 85.7059214 | 92.9183132 | 82.5250022 | 92.4014252 | 80.7123546 | 85.9020196 | CC(OCCCCC)
poly(vinyl 2-ethylhexyl ether) | 121.7403318 | 139.4833144 | 85.4603094 | 128.8759446 | 118.3801836 | 124.9927122 | 115.7440186 | 131.4314014 | 117.3045366 | 124.7559706 | 113.9168546 | 120.3594228 | CC(OCC(CC)CCCC)
poly(vinyl n-butyl ether) | 72.7417152 | 81.3856628 | 71.4890542 | 78.5361384 | 72.14414 | 80.81879 | 72.6519338 | 80.3037044 | 73.479754 | 77.0393778 | 70.4379394 | 74.9256078 | CC(OCCCC)
poly(vinyl isobutyl ether) | 76.1035976 | 81.2297986 | 70.4664664 | 80.3841328 | 70.8698964 | 77.883056 | 72.067611 | 78.2293054 | 71.9121634 | 76.2850342 | 69.5130788 | 74.0630086 | CC(OCC(C)(C))
poly(vinyl sec-butyl ether) | 85.7235214 | 93.351129 | 93.2685618 | 90.9341584 | 83.1091866 | 89.1777058 | 81.8873034 | 89.1257742 | 84.3688616 | 91.3406084 | 78.124893 | 86.9952618 | CC(OCC(C)(CC))
poly(isobutyl methacrylate) | 96.7514548 | 107.570035 | 94.2558106 | 102.124442 | 93.8231132 | 104.0511376 | 95.1842262 | 106.5483798 | 128.2323548 | 102.3748836 | 90.2824594 | 99.3854396 | CC(C)(C(=O)OCC(C)(C))
poly(n-hexyl methacrylate) | 122.9019824 | 138.7232434 | 117.4804718 | 127.9099646 | 116.376229 | 127.1363852 | 120.3295482 | 129.2711324 | 115.8471492 | 123.351156 | 111.4086556 | 114.6892034 | CC(C)(C(=O)OCCCCCC)
poly(n-butyl methacrylate) | 68.9513994 | 109.4917452 | 93.9968392 | 103.612449 | 94.0799696 | 102.1050218 | 94.967379 | 102.1414254 | 95.6888856 | 99.33128 | 89.201701 | 100.264695 | CC(C)(C(=O)OCCCC)
poly(4-methyl-1-pentene) | 70.3429414 | 76.1852706 | 68.2067364 | 73.8249838 | 67.863717 | 73.6242796 | 67.7101366 | 74.9473376 | 68.2716742 | 73.0521774 | 65.3146556 | 71.526408 | CC(CC(C)C)
poly(vinyl chloroacetate) | 58.805564 | 67.8673274 | 55.8614068 | 64.3412836 | 56.9480544 | 63.8128524 | 57.4186946 | 65.1492256 | 55.0161272 | 64.4598174 | 53.971721 | 62.3495018 | CC(OC(=O)CCl)
poly(n-propyl methacrylate) | 85.7213962 | 101.5525808 | 84.4937086 | 90.219703 | 80.7385712 | 88.7407992 | 83.669486 | 89.1680906 | 81.9492402 | 91.7573972 | 80.4163956 | 84.8846834 | CC(C)(C(=O)OCCC)
poly(vinyl butyral) | 73.2057794 | 80.3155346 | 71.527395 | 79.757051 | 69.7167068 | 76.515059 | 71.1721464 | 79.566764 | 69.1891054 | 77.0528316 | 71.6596094 | 75.105163 | C(OC(=O)CCC)C
poly(vinyl benzoate) | 104.0608386 | 117.2836654 | 102.039196 | 109.7870614 | 103.099366 | 108.3126532 | 99.7720846 | 111.8870872 | 100.9776158 | 109.2661856 | 96.747296 | 104.7877344 | C(OC(=O)c1ccccc1)C
poly(N-vinylpyrrolidone) | 72.4961976 | 82.6264524 | 71.0905392 | 78.344918 | 72.4820104 | 78.924976 | 74.042943 | 77.664468 | 70.4910236 | 77.2951486 | 67.7756024 | 73.1911848 | C(N1C(=O)CCC1)C
poly(vinylidene fluoride) | 21.8672064 | 25.0741976 | 20.99279 | 23.9567632 | 20.8887512 | 23.919542 | 21.265917 | 24.3175182 | 20.8615564 | 23.7877238 | 20.0766634 | 22.8715586 | C(F)(F)C
poly(trifluoroethyl acrylate) | 60.6549682 | 69.9342046 | 58.0423286 | 66.6793904 | 58.5214078 | 66.9428032 | 58.9882634 | 67.8480948 | 57.3385784 | 66.473979 | 55.8756764 | 63.6663426 | C(C(=O)OCC(F)(F)(F))C
poly(2,2,2-trifluoro-1-methylethyl?methacrylate) | 86.430674 | 96.6181528 | 81.6643064 | 94.2230934 | 80.372666 | 90.5702238 | 84.8528746 | 91.5645946 | 79.9556324 | 91.2915138 | 77.7585704 | 86.5070992 | C(C)(C(=O)OC(C)C(F)(F)(F))C
poly(trifluoroethyl methacrylate) | 74.2283182 | 82.9347416 | 71.021764 | 78.9256164 | 68.3405838 | 78.6010572 | 71.016153 | 79.5177934 | 68.9006936 | 78.665218 | 67.0700944 | 75.5133864 | C(C)(C(=O)OCC(F)(F)(F))C
poly(N-vinylcarbazole) | 161.44613 | 182.1690754 | 160.7572418 | 177.1903514 | 156.7163452 | 173.2962776 | 157.224933 | 180.2295198 | 155.7629236 | 171.7766912 | 155.1193486 | 166.932195 | C(n1c2c(cccc2)c2c1(cccc2))C
poly(α-vinylnaphthalene) | 133.473956 | 148.7333212 | 135.4489454 | 146.1175408 | 128.4912652 | 143.16496 | 130.8536274 | 143.1252168 | 128.9300988 | 144.5617406 | 128.7343684 | 138.572797 | C(c1cccc2ccccc12)C
poly(styrene sulfide) | 102.2107756 | 116.7848778 | 101.2028248 | 111.53647 | 96.052236 | 110.5081218 | 98.9822756 | 113.151777 | 98.3000326 | 111.1635826 | 98.5196966 | 108.4967294 | C(S)C(c1ccccc1)
poly(pentabromophenyl methacrylate) | 187.4120476 | 209.1328482 | 193.194022 | 215.4986696 | 189.949984 | 213.837771 | 190.6173578 | 208.0974208 | 181.6066828 | 197.2634086 | 172.9263916 | 203.10203 | C(C)(c1c(Br)c(Br)c(Br)c(Br)c1(Br))C
poly(phenyl α-bromoacrylate) | 119.1684714 | 131.545031 | 117.2103888 | 142.200886 | 118.417515 | 128.7269124 | 118.932217 | 135.5539386 | 114.7114662 | 130.2810266 | 112.628537 | 120.1504368 | C(Br)(C(=O)Oc1ccccc1)C
poly(chloro-p-xylylene) | 97.1649896 | 113.8787684 | 94.8040084 | 108.7108824 | 93.793013 | 107.8328082 | 103.019679 | 114.530208 | 97.7949374 | 108.5254356 | 94.4108712 | 109.1052362 | Cc1c(Cl)cc(cc1)C
poly(β-naphthyl methacrylate) | 170.9460744 | 175.1602222 | 163.8472282 | 187.4469858 | 190.4907012 | 187.1879654 | 167.1094392 | 174.3486572 | 148.8774218 | 172.6643114 | 160.0511962 | 175.3617558 | C(C)(C(=O)Oc1ccc2ccccc2c1)C
poly(sec-butyl α-bromoacrylate) | 102.4848924 | 115.538219 | 95.7532668 | 110.4457596 | 100.3261824 | 110.7483972 | 100.3980478 | 109.7358566 | 97.4475636 | 109.0322044 | 94.5676058 | 105.6556494 | C(Br)(C(=O)OC(C)(CC))C
poly(2-bromoethyl ethacrylate) | 98.8888606 | 112.5294298 | 99.3991432 | 110.106647 | 105.1706504 | 108.2624942 | 102.9691932 | 109.8323542 | 97.21573 | 109.2312818 | 92.1972152 | 102.7065058 | C(CC)(C(=O)OCC(Br))C
poly(benzyl methacrylate) | 122.0513022 | 141.7557396 | 118.1587324 | 131.8147832 | 115.0862482 | 133.1098926 | 117.2532466 | 133.5699816 | 117.2326306 | 130.8909092 | 114.1522586 | 124.1649678 | C(C)(C(=O)OCc1ccccc1)C
poly(propylene oxide) | 38.601511 | 43.3781288 | 37.845081 | 41.9336252 | 36.4776338 | 41.7781348 | 37.661171 | 42.3440108 | 37.479236 | 40.613545 | 34.9891952 | 40.0896514 | OC(C)C
poly(3-hexoxypropylene oxide) | 111.1996358 | 126.483959 | 109.4130034 | 120.502415 | 111.2353428 | 119.9103286 | 108.9488264 | 122.2580748 | 109.1540528 | 120.7389332 | 102.5455018 | 112.7126506 | OC(COCCCCCC)C
poly(4-fluoro-2-trifluoromethylstyrene) | 101.87612 | 112.7828286 | 95.850602 | 105.93686 | 94.6923164 | 105.1822882 | 93.8608602 | 107.510966 | 96.736162 | 105.387275 | 93.6564504 | 103.9816754 | C(c1c(F)cc(C(F)(F)(F))cc1)C
poly(propylene sulfide) | 54.7159014 | 61.8078038 | 52.2574274 | 57.5203206 | 52.643439 | 55.491326 | 53.047462 | 59.0263338 | 52.0877996 | 57.269722 | 51.3655022 | 55.9624688 | SC(C)C
poly(p-bromophenyl methacrylate) | 136.0870174 | 160.2568512 | 136.7671686 | 143.7170766 | 132.0422992 | 147.74333 | 135.6812878 | 152.426618 | 134.4763982 | 141.6805832 | 139.8593944 | 142.1197098 | C(C)(C(=O)Oc1ccc(Br)cc1)C
poly(N-benzyl methacrylamide) | 130.7179638 | 145.4762734 | 124.760987 | 143.455649 | 127.3565096 | 137.58524 | 128.0487112 | 136.7508302 | 124.5480894 | 136.691346 | 124.0494322 | 136.4999834 | C(C)(C(=O)NCc1ccccc1)C
poly(trifluorovinyl acetate) | 49.9047618 | 58.11501 | 46.910136 | 54.0260252 | 46.2843878 | 53.9885868 | 46.9392278 | 55.8310286 | 45.6931252 | 52.8702712 | 44.3554606 | 51.9169186 | C(F)(F)C(F)(OC(=O)C)
poly(tert-butyl-methacrylate) | 98.8057916 | 109.4196008 | 92.8232136 | 105.4951372 | 91.439217 | 103.5413282 | 92.949845 | 104.2998848 | 92.0930062 | 100.283095 | 90.2410442 | 101.0582056 | C(C)(C(=O)OC(C)(C)(C))C
poly(vinyl methyl ether) | 38.1779934 | 43.3724708 | 36.8031626 | 41.3306836 | 37.1004442 | 40.9850088 | 37.4217574 | 41.3978038 | 37.0546668 | 40.4113196 | 35.7312394 | 38.9168562 | C(OC)C
poly(3,3,5-trimethylcyclohexyl methacrylate) | 151.124879 | 167.3185524 | 145.4720518 | 159.3975372 | 146.0790842 | 157.3356212 | 147.425922 | 161.1656044 | 145.605435 | 157.4111564 | 139.8685508 | 153.51889 | C(C)(C(=O)OC1CC(C)(C)CCC1(C))C
poly(3-methylcyclohexyl methacrylate) | 127.8128534 | 141.583347 | 122.9335656 | 136.2250202 | 122.0285894 | 135.0488858 | 125.5172436 | 136.0953886 | 122.4134722 | 133.8833252 | 118.9378122 | 127.4406896 | C(C)(C(=O)OC1CC(C)CCC1)C
poly(4-methylcyclohexyl methacrylate) | 132.799874 | 140.0429206 | 123.6449346 | 134.1031468 | 122.2949096 | 133.725167 | 122.9146682 | 139.006715 | 123.7283162 | 132.959109 | 119.020943 | 128.629792 | C(C)(C(=O)OC1CCC(C)CC1)C
poly(ethyl α-chloroacrylate) | 69.728655 | 85.2685528 | 67.2604792 | 78.2778652 | 67.9429502 | 76.7286896 | 69.4599078 | 77.530845 | 67.2252918 | 78.099697 | 65.1515674 | 74.4659846 | C(Cl)(C(=O)OCC)C
poly(methyl α-chloroacrylate) | 59.5977984 | 67.6247682 | 56.7368154 | 65.343213 | 56.9279282 | 64.5282778 | 56.8485138 | 66.7123312 | 55.709802 | 64.6713128 | 54.6584852 | 62.4346958 | C(Cl)(C(=O)OC)C
poly(1,3-dichloropropyl methacrylate) | 103.8500182 | 118.84134 | 99.7053628 | 113.6938954 | 97.6357898 | 112.790003 | 98.3748244 | 114.2617426 | 98.1672336 | 111.9259364 | 95.7611724 | 109.2783358 | C(C)(C(=O)OC(Cl)CC(Cl))C
poly(cyclohexyl α-bromoacrylate) | 122.3352834 | 134.1854574 | 113.9091238 | 129.9500058 | 118.8653756 | 129.2934438 | 117.7560344 | 130.4688208 | 114.5828152 | 127.928871 | 112.6103934 | 124.9679942 | C(Br)(C(=O)OC1CCCCC1)C
poly(1-phenylethyl methacrylate) | 135.321743 | 149.3269842 | 133.6818558 | 142.1595742 | 132.0284592 | 145.08456 | 136.1967018 | 145.7415996 | 127.8599822 | 143.2853514 | 125.56736 | 135.2885798 | C(C)(C(=O)OC(c1ccccc1)C)C
poly(o-chlorobenzyl methacrylate) | 134.1544024 | 148.5958478 | 157.8387414 | 143.3182822 | 119.6769744 | 144.6647918 | 130.3621356 | 144.5904674 | 127.647552 | 141.2537888 | 125.2335812 | 140.8635924 | C(C)(C(=O)OCc1c(Cl)cccc1)C
poly(o-methoxystyrene) | 102.7532122 | 114.4971986 | 100.5512728 | 110.1065564 | 100.3904072 | 108.8768712 | 101.8803248 | 111.2162828 | 99.2703994 | 107.3586998 | 96.4152516 | 106.022931 | C(c1c(OC)cccc1)C
poly(p-methoxystyrene) | 105.992514 | 119.4579162 | 104.4017794 | 112.38859 | 104.4679088 | 110.4604018 | 101.7664428 | 103.9781352 | 103.4763116 | 107.1096946 | 100.5054822 | 110.4466752 | C(c1ccc(OC)cc1)C
poly(cyclohexyl α-chloroacrylate) | 104.1888242 | 114.6967232 | 98.6787382 | 109.8920928 | 97.797168 | 109.7932672 | 99.6487616 | 111.2379624 | 97.9287402 | 107.9510068 | 95.0646686 | 104.5022356 | C(Cl)(C(=O)OC1CCCCC1)
poly(vinyl methyl ketone) | 46.5606708 | 52.4278246 | 44.2879878 | 50.475937 | 44.3237282 | 49.1015978 | 44.900006 | 49.9477056 | 44.0925462 | 49.5562744 | 42.9611074 | 48.1894506 | CC(=O)CC
polyoxytetrafluoroethylene | 22.179481 | 27.057064 | 21.4242754 | 25.7627648 | 21.3330658 | 25.6192572 | 21.7538208 | 26.1432958 | 21.002585 | 25.347478 | 20.174984 | 24.4309898 | C(F)(F)C(F)(F)
poly(ethylene adipate) | 98.881645 | 112.8925166 | 94.9045734 | 105.8249876 | 93.8934872 | 107.8429702 | 99.1595 | 109.0705484 | 94.3769206 | 104.6062756 | 91.3153186 | 105.4447756 | OCCOC(=O)CCCCC(=O)
polyisobutylene | 46.0328726 | 50.3947868 | 44.705298 | 48.5963252 | 44.5572408 | 48.434457 | 44.7073728 | 48.9619756 | 44.9216744 | 48.368569 | 43.245473 | 46.9346706 | C(C)(C)C
polymethacrylonitrile | 45.0055722 | 49.6926474 | 43.6549206 | 48.3703812 | 43.9551312 | 48.2831032 | 44.266682 | 48.3008426 | 43.591605 | 47.7405202 | 42.7936668 | 46.7997412 | C(C#N)(C)C
polyisoprene | 55.494711 | 64.6043472 | 58.7461646 | 63.4651414 | 57.542121 | 63.574366 | 58.1697412 | 63.1300056 | 57.3449398 | 62.4325576 | 54.7032344 | 60.3469308 | CC=C(C)C
polypropylene | 35.0461092 | 38.1927214 | 33.9392986 | 37.0941458 | 33.5214668 | 36.8310648 | 33.871069 | 37.128995 | 34.602846 | 36.6065352 | 32.6189892 | 35.4700354 | C(C)C
poly(diphenylmethyl methacrylate) | 195.1240042 | 206.1246832 | 181.6189622 | 198.7752298 | 184.4186558 | 197.8592792 | 182.2894024 | 200.6650114 | 179.7493532 | 196.2175392 | 176.9360222 | 193.89537 | CC(C)(C(=O)OC(c1ccccc1)(c1ccccc1)
poly(vinyl n-dodecyl ether) | 168.3595924 | 170.60616 | 166.6797622 | 180.86051 | 163.015904 | 178.668325 | 163.9681718 | 187.1203604 | 162.8270562 | 181.3614268 | 155.440004 | 172.60211 | CC(OCCCCCCCCCCCC)
poly(vinyl n-pentyl ether) | 85.9131532 | 94.6634506 | 83.9346714 | 90.2406018 | 87.8417604 | 89.8744504 | 82.6547424 | 88.9562684 | 83.3440682 | 105.8052254 | 82.0012918 | 87.2873396 | CC(OCCCCC)
poly(hexyl methacrylate) | 119.788952 | 135.3647266 | 117.6016028 | 126.7644748 | 116.1544962 | 127.2215616 | 114.8993728 | 137.0182472 | 114.5856298 | 121.1241536 | 108.5253642 | 124.0943474 | C(C)(C(=O)CCCCCC)C
polystyrene | 85.3162936 | 90.6883702 | 84.452726 | 91.4937962 | 83.4333724 | 88.8464114 | 84.375889 | 93.1459772 | 82.922926 | 91.4395162 | 81.2885502 | 88.2059184 | C(c1ccccc1)C
polychloroprene | 58.9597384 | 62.5669566 | 53.9029532 | 62.3343012 | 54.5870964 | 60.7887262 | 55.7251908 | 62.6252944 | 55.2849776 | 61.2759352 | 53.7732152 | 60.7040784 | CC(Cl)=CC
poly(oxyethylene) | 27.6067792 | 30.821795 | 26.4436952 | 28.5322328 | 26.326626 | 30.2338794 | 26.1018012 | 29.8221578 | 26.2937322 | 28.1853516 | 25.1199094 | 27.6406864 | OCC
poly(vinyl propionate) | 63.0124362 | 67.7700954 | 58.4826166 | 66.2166378 | 59.5097792 | 65.1858236 | 59.7526838 | 66.8240052 | 59.2721008 | 64.272875 | 56.6557786 | 64.7283386 | CC(OC(=O)CC)
poly(2-ethoxyethyl methacrylate) | 103.214099 | 124.2749824 | 109.965412 | 121.8011908 | 106.8519114 | 119.822259 | 112.1415756 | 119.8145486 | 109.0716232 | 117.9014464 | 103.0912032 | 115.2195422 | CC(C)(C(=O)OCCCOCC)
poly(vinyl n-octyl ether) | 122.1165446 | 160.9954496 | 118.5676592 | 130.7769878 | 122.1356104 | 130.3944836 | 118.054497 | 129.335137 | 117.4096164 | 140.951688 | 115.1364032 | 119.6009638 | CC(OCCCCCCCC)
poly(ethyl methacrylate) | 74.0126046 | 83.0233824 | 70.450731 | 77.5722022 | 71.1066264 | 76.069734 | 72.3868096 | 80.008121 | 71.0425406 | 81.338328 | 69.08365 | 74.258716 | CC(C)(C(=O)OCC)
poly(hexamethylene adipamite) | 172.1513136 | 181.7397574 | 154.8206934 | 171.4944208 | 163.348312 | 165.3346576 | 156.4944096 | 175.1512688 | 177.1768372 | 166.557737 | 143.3537306 | 162.32439 | C(=O)CCCCC(=O)NCCCCCCN
poly(vinyl n-hexyl ether) | 98.192857 | 108.9748148 | 95.6352596 | 102.4390444 | 95.2583004 | 102.8428212 | 97.0855508 | 103.8745958 | 96.2974182 | 100.5066574 | 91.5093826 | 99.4701982 | CC(OCCCCCC)
poly(diethyl fumarate) | 102.4849494 | 119.2508794 | 97.4967334 | 106.732898 | 98.8120252 | 105.109158 | 100.0409324 | 108.1350286 | 97.6722268 | 107.9002102 | 101.0091382 | 100.5836868 | CC(C(=O)OCC)(C(=O)OCC)
poly(dipropyl fumarate) | 131.4038806 | 140.8436112 | 127.5052562 | 131.2080394 | 120.567788 | 132.141051 | 132.9775038 | 135.9462946 | 117.3852486 | 131.0596722 | 114.976337 | 122.1624376 | CC(C(=O)OCCC)(C(=O)OCCC)
poly(4-bromostyrene) | 103.2538194 | 120.9872592 | 103.086121 | 118.1581876 | 104.9800554 | 117.11048 | 102.2076088 | 116.025463 | 101.9663422 | 116.2478748 | 100.5824282 | 113.9411958 | C(c1ccc(Br)cc1)C
poly(4-chlorostyrene) | 97.5361214 | 105.7665532 | 92.4884108 | 110.1076746 | 96.07001 | 110.2443684 | 96.4606668 | 104.79338 | 90.6273502 | 101.3240646 | 89.9172434 | 98.3069444 | C(c1ccc(Cl)cc1)C
poly(4-fluorostyrene) | 86.9541328 | 94.5044106 | 84.8326094 | 91.1118062 | 83.335391 | 88.4556322 | 82.520677 | 92.6870388 | 80.666382 | 91.7246558 | 81.5157352 | 89.6364346 | C(c1ccc(F)cc1)C
poly(phenyl methacrylate) | 119.3481462 | 125.057946 | 109.987384 | 114.1054378 | 109.8111618 | 121.703551 | 114.493509 | 123.3369442 | 109.2125244 | 120.2010908 | 105.9460914 | 119.2804742 | CC(C)(C(=O)Oc1ccccc1)
poly(vinyl chloroacetate) | 57.9647404 | 67.3913532 | 62.206459 | 65.364263 | 55.7456596 | 63.7335294 | 56.7518822 | 64.9793096 | 54.9868394 | 63.3726164 | 53.382284 | 61.6494384 | CC(OC(=O)CCl)
poly(methyl acrylate) | 50.2025556 | 56.499348 | 48.511408 | 54.0238966 | 48.2713642 | 53.965175 | 48.7939156 | 54.4691244 | 47.3759132 | 53.646787 | 45.2240692 | 51.5365848 | C(C(=O)OC)C
poly(vinylidene Chloride) | 40.9818294 | 49.3785914 | 39.4185004 | 47.6968342 | 39.6728758 | 47.4553636 | 40.0850684 | 47.9207176 | 39.2153432 | 47.2544286 | 38.2581676 | 46.108057 | CC(Cl)(Cl)
poly(cyclohexyl methacrylate) | 116.8994038 | 126.8608274 | 112.6924668 | 121.7245302 | 111.061588 | 120.778163 | 116.3691342 | 123.3577964 | 112.1287296 | 120.7247498 | 107.3536178 | 116.246777 | C(C)(C(=O)OC1CCCCC1)C
poly(ethylene teraphthalate) | 124.6856734 | 144.0778212 | 122.2397876 | 133.0759774 | 120.3964164 | 132.0943192 | 121.9125256 | 136.9184356 | 129.295933 | 127.4064932 | 112.5428046 | 126.8419664 | OC(=O)c1ccccc1C(=O)OCC
poly(p-cyclohexylphenyl methacrylate) | 204.368941 | 217.9766158 | 193.9746706 | 200.8765484 | 187.2144004 | 203.3871388 | 196.7251514 | 207.8565276 | 218.9507528 | 213.362301 | 186.451258 | 202.12365 | CC(C)(C(=O)Oc1ccc(cc1)C1CCCCCC1)
poly(2-ethylhexyl ether) | 103.1842478 | 106.948393 | 95.7880892 | 101.385074 | 93.2271482 | 104.4515688 | 93.3088932 | 105.9151184 | 93.7333326 | 100.3746264 | 92.1590742 | 98.2783894 | OCC(CC)CCCC
poly(p-xylylene) | 88.5967666 | 95.2935388 | 88.62138 | 95.280129 | 90.6335988 | 96.7751494 | 86.2352388 | 93.880566 | 85.512655 | 96.770575 | 86.2325606 | 91.78126 | Cc1ccc(cc1)C
poly(N-butylmethacrylamide) | 104.7867426 | 115.2154208 | 97.9827512 | 109.7570006 | 96.961891 | 108.9845142 | 101.5694872 | 116.3836528 | 97.671681 | 107.3908196 | 94.0390576 | 102.0106796 | C(C)(C(=O)NCCCC)C

## RI values
Functional | BP86 |  | B3LYP |  | PBE0 |  | TPSSh |  | M062X |  | B2PLYP |  | Experiment RI
Basis set | DZ | TZ | DZ | TZ | DZ | TZ | DZ | TZ | DZ | TZ | DZ | TZ
CC | 1.4338 | 1.4863 | 1.4222 | 1.4712 | 1.4191 | 1.467 | 1.4225 | 1.4705 | 1.4216 | 1.4631 | 1.4103 | 1.4545 | 1.476
CC(C(=O)O) | 1.4701 | 1.5326 | 1.4518 | 1.5061 | 1.4431 | 1.5005 | 1.452 | 1.5157 | 1.4348 | 1.5077 | 1.4188 | 1.4871 | 1.527
C(C(=O)OC)C | 1.433 | 1.5043 | 1.4189 | 1.4678 | 1.4145 | 1.4718 | 1.4235 | 1.4658 | 1.4074 | 1.4575 | 1.3894 | 1.4329 | 1.479
C(C(=O)OCC)C | 1.4285 | 1.4915 | 1.4077 | 1.4564 | 1.4089 | 1.459 | 1.4144 | 1.4748 | 1.4147 | 1.458 | 1.388 | 1.4432 | 1.4685
C(O)C | 1.425 | 1.4792 | 1.4124 | 1.4667 | 1.4032 | 1.455 | 1.4085 | 1.4615 | 1.4051 | 1.4575 | 1.3866 | 1.436 | 1.5
C(Cl)C | 1.4413 | 1.527 | 1.423 | 1.5132 | 1.4231 | 1.5042 | 1.4265 | 1.51 | 1.4214 | 1.5039 | 1.408 | 1.4871 | 1.539
C(C#N)C | 1.4808 | 1.5487 | 1.4631 | 1.529 | 1.4633 | 1.527 | 1.4654 | 1.5367 | 1.4589 | 1.5246 | 1.4477 | 1.5102 | 1.52
C(OC(=O)C)C | 1.435 | 1.4945 | 1.4046 | 1.4611 | 1.4077 | 1.4599 | 1.4154 | 1.4662 | 1.405 | 1.4514 | 1.3861 | 1.4364 | 1.467
C(c1ccccc1)C | 1.5424 | 1.6168 | 1.5283 | 1.6288 | 1.5454 | 1.5886 | 1.5549 | 1.6103 | 1.538 | 1.5764 | 1.5262 | 1.5794 | 1.592
C(c1c(Cl)cccc1)C | 1.553 | 1.6134 | 1.5208 | 1.6329 | 1.5198 | 1.5928 | 1.5363 | 1.6315 | 1.5038 | 1.5861 | 1.5077 | 1.5858 | 1.6098
C(c1c(C)cccc1)C | 1.5568 | 1.6312 | 1.5206 | 1.5889 | 1.5359 | 1.5818 | 1.5566 | 1.6168 | 1.5271 | 1.5696 | 1.5278 | 1.5737 | 1.5874
C(C)C | 1.4412 | 1.487 | 1.4223 | 1.4732 | 1.4203 | 1.4677 | 1.4263 | 1.4695 | 1.4249 | 1.4647 | 1.4125 | 1.4491 | 1.4735
C(OCC)C | 1.4302 | 1.4794 | 1.4102 | 1.4587 | 1.4051 | 1.4634 | 1.4147 | 1.4584 | 1.3989 | 1.4624 | 1.3886 | 1.4387 | 1.454
C(C(=O)OCCCC)C | 1.4607 | 1.5266 | 1.4315 | 1.4977 | 1.4402 | 1.4649 | 1.4327 | 1.4818 | 1.4265 | 1.4778 | 1.4089 | 1.4495 | 1.466
C(C(=O)OCCCCCC)C | 1.4261 | 1.4712 | 1.4121 | 1.4308 | 1.3994 | 1.4323 | 1.4135 | 1.4787 | 1.5121 | 1.4408 | 1.3787 | 1.426 | 1.4591
C(C)(C)C | 1.4726 | 1.5242 | 1.4545 | 1.5017 | 1.4529 | 1.4974 | 1.4563 | 1.5037 | 1.4568 | 1.4969 | 1.4363 | 1.4825 | 1.505
C(C)(C(=O)OC)C | 1.4567 | 1.5125 | 1.4346 | 1.4805 | 1.4266 | 1.4818 | 1.4551 | 1.4958 | 1.4374 | 1.4698 | 1.4201 | 1.4604 | 1.4893
C(C)(C(=O)OCC)C | 1.4532 | 1.5279 | 1.4474 | 1.4884 | 1.4359 | 1.5229 | 1.4341 | 1.4838 | 1.4378 | 1.4774 | 1.4052 | 1.4506 | 1.485
C(C)(C(=O)OC(C)C)C | 1.4535 | 1.4915 | 1.4111 | 1.4586 | 1.4102 | 1.4571 | 1.407 | 1.4446 | 1.4093 | 1.443 | 1.3927 | 1.441 | 1.4728
C(C)(C(=O)OCCCl)C | 1.4541 | 1.5402 | 1.4404 | 1.5192 | 1.4261 | 1.4913 | 1.4363 | 1.5042 | 1.4303 | 1.4995 | 1.4161 | 1.4838 | 1.517
C(C)(C(=O)Oc1ccccc1)C | 1.5594 | 1.5766 | 1.5358 | 1.6022 | 1.5633 | 1.5922 | 1.5395 | 1.5891 | 1.5287 | 1.5869 | 1.5042 | 1.5712 | 1.5706
C(Cl)(F)C(F)(F) | 1.3485 | 1.4366 | 1.3265 | 1.4079 | 1.333 | 1.4094 | 1.3352 | 1.416 | 1.3276 | 1.4104 | 1.3183 | 1.3938 | 1.39
CO | 1.4388 | 1.5155 | 1.4102 | 1.4854 | 1.4077 | 1.4859 | 1.4164 | 1.4919 | 1.4013 | 1.4638 | 1.3914 | 1.4554 | 1.48
CCO | 1.442 | 1.511 | 1.4177 | 1.4838 | 1.4258 | 1.4822 | 1.4298 | 1.4862 | 1.4182 | 1.4758 | 1.4015 | 1.4549 | 1.4563
C(=O)CCCCCN | 1.4654 | 1.553 | 1.4573 | 1.5143 | 1.4515 | 1.5066 | 1.4656 | 1.5056 | 1.4511 | 1.5035 | 1.4281 | 1.4624 | 1.53
COC(=O)c1ccccc1C(=O)OC | 1.5471 | 1.615 | 1.5266 | 1.5642 | 1.48 | 1.5724 | 1.5251 | 1.5788 | 1.4959 | 1.5407 | 1.4935 | 1.58 | 1.575
CC(OCCCCCCCC) | 1.4519 | 1.5221 | 1.4249 | 1.4661 | 1.4281 | 1.4672 | 1.4397 | 1.4672 | 1.4456 | 1.4661 | 1.5423 | 1.4365 | 1.4613
CC(OCCCCCCCCCC) | 1.2853 | 1.4873 | 1.4185 | 1.4653 | 1.4117 | 1.4614 | 1.4221 | 1.4576 | 1.4128 | 1.4645 | 1.393 | 1.4599 | 1.4628
CC(OCCCCC) | 1.4284 | 1.4849 | 1.4254 | 1.4645 | 1.4077 | 1.4668 | 1.4275 | 1.4692 | 1.4094 | 1.4662 | 1.3992 | 1.4286 | 1.459
CC(OCC(CC)CCCC) | 1.4401 | 1.5159 | 1.2966 | 1.4701 | 1.4262 | 1.4537 | 1.4154 | 1.481 | 1.4217 | 1.4527 | 1.4079 | 1.4343 | 1.4626
CC(OCCCC) | 1.418 | 1.4758 | 1.4098 | 1.4565 | 1.4141 | 1.4719 | 1.4174 | 1.4684 | 1.4228 | 1.4464 | 1.403 | 1.4324 | 1.4563
CC(OCC(C)(C)) | 1.441 | 1.4757 | 1.4039 | 1.4699 | 1.4066 | 1.453 | 1.4144 | 1.4553 | 1.4134 | 1.4422 | 1.3978 | 1.4275 | 1.4507
CC(OCC(C)(CC)) | 1.4286 | 1.4729 | 1.4725 | 1.4587 | 1.4137 | 1.4485 | 1.4068 | 1.4482 | 1.4208 | 1.4611 | 1.3857 | 1.4359 | 1.474
CC(C)(C(=O)OCC(C)(C)) | 1.4416 | 1.4997 | 1.4286 | 1.4701 | 1.4263 | 1.4805 | 1.4334 | 1.4941 | 1.6181 | 1.4715 | 1.408 | 1.4555 | 1.477
CC(C)(C(=O)OCCCCCC) | 1.4599 | 1.5304 | 1.4365 | 1.4818 | 1.4318 | 1.4784 | 1.4488 | 1.4878 | 1.4296 | 1.4618 | 1.4109 | 1.4247 | 1.4813
CC(C)(C(=O)OCCCC) | 1.3074 | 1.5193 | 1.4345 | 1.4865 | 1.435 | 1.4782 | 1.4397 | 1.4784 | 1.4435 | 1.4631 | 1.4093 | 1.4682 | 1.483
CC(CC(C)C) | 1.4371 | 1.4795 | 1.422 | 1.4622 | 1.4195 | 1.4608 | 1.4184 | 1.4704 | 1.4224 | 1.4566 | 1.4017 | 1.4456 | 1.465
CC(OC(=O)CCl) | 1.4406 | 1.521 | 1.4154 | 1.4892 | 1.4247 | 1.4844 | 1.4287 | 1.4964 | 1.4083 | 1.4902 | 1.3995 | 1.4715 | 1.513
CC(C)(C(=O)OCCC) | 1.4425 | 1.54 | 1.4352 | 1.4695 | 1.4132 | 1.4605 | 1.4303 | 1.4631 | 1.4202 | 1.4788 | 1.4113 | 1.4375 | 1.484
C(OC(=O)CCC)C | 1.441 | 1.4912 | 1.4294 | 1.4872 | 1.417 | 1.4642 | 1.427 | 1.4859 | 1.4135 | 1.468 | 1.4304 | 1.4543 | 1.485
C(OC(=O)c1ccccc1)C | 1.5281 | 1.6109 | 1.5159 | 1.5633 | 1.5223 | 1.5542 | 1.5024 | 1.5765 | 1.5095 | 1.5601 | 1.4845 | 1.5325 | 1.5775
C(N1C(=O)CCC1)C | 1.4751 | 1.555 | 1.4644 | 1.5207 | 1.475 | 1.5253 | 1.487 | 1.5153 | 1.4599 | 1.5124 | 1.4395 | 1.4805 | 1.53
C(F)(F)C | 1.374 | 1.4367 | 1.3573 | 1.4145 | 1.3553 | 1.4138 | 1.3625 | 1.4217 | 1.3548 | 1.4112 | 1.3401 | 1.3933 | 1.42
C(C(=O)OCC(F)(F)(F))C | 1.3687 | 1.4331 | 1.3511 | 1.4102 | 1.3543 | 1.4121 | 1.3574 | 1.4184 | 1.3464 | 1.4088 | 1.3366 | 1.3893 | 1.407
C(C)(C(=O)OC(C)C(F)(F)(F))C | 1.3734 | 1.4235 | 1.3505 | 1.4116 | 1.3444 | 1.3936 | 1.3658 | 1.3984 | 1.3424 | 1.3971 | 1.3321 | 1.3738 | 1.4185
C(C)(C(=O)OCC(F)(F)(F))C | 1.3975 | 1.4512 | 1.3782 | 1.4262 | 1.3623 | 1.4242 | 1.3782 | 1.4299 | 1.3656 | 1.4246 | 1.3548 | 1.4053 | 1.437
C(n1c2c(cccc2)c2c1(cccc2))C | 1.6556 | 1.7671 | 1.6521 | 1.7394 | 1.6315 | 1.7181 | 1.6341 | 1.7562 | 1.6267 | 1.7099 | 1.6235 | 1.6842 | 1.683
C(c1cccc2ccccc12)C | 1.6041 | 1.6926 | 1.6152 | 1.677 | 1.5765 | 1.6596 | 1.5895 | 1.6593 | 1.5789 | 1.6678 | 1.5778 | 1.633 | 1.6818
C(S)C(c1ccccc1) | 1.591 | 1.6991 | 1.5839 | 1.6591 | 1.5479 | 1.6514 | 1.5683 | 1.6713 | 1.5635 | 1.6563 | 1.565 | 1.6365 | 1.6568
C(C)(c1c(Br)c(Br)c(Br)c(Br)c1(Br))C | 1.62 | 1.7129 | 1.6441 | 1.7415 | 1.6305 | 1.734 | 1.6333 | 1.7083 | 1.5963 | 1.6613 | 1.5616 | 1.6864 | 1.71
C(Br)(C(=O)Oc1ccccc1)C | 1.5531 | 1.6245 | 1.5422 | 1.6893 | 1.5489 | 1.6079 | 1.5518 | 1.6485 | 1.5284 | 1.617 | 1.5169 | 1.5586 | 1.612
Cc1c(Cl)cc(cc1)C | 1.5523 | 1.6726 | 1.5362 | 1.6342 | 1.5294 | 1.6278 | 1.5932 | 1.6775 | 1.5567 | 1.6328 | 1.5335 | 1.6371 | 1.629
C(C)(C(=O)Oc1ccc2ccccc2c1)C | 1.5743 | 1.5917 | 1.5455 | 1.6438 | 1.657 | 1.6427 | 1.5587 | 1.5883 | 1.4868 | 1.5814 | 1.5304 | 1.5925 | 1.6298
C(Br)(C(=O)OC(C)(CC))C | 1.4745 | 1.547 | 1.4386 | 1.5183 | 1.4629 | 1.52 | 1.4633 | 1.5143 | 1.4476 | 1.5104 | 1.4324 | 1.4918 | 1.542
C(CC)(C(=O)OCC(Br))C | 1.4552 | 1.53 | 1.458 | 1.5164 | 1.4891 | 1.5061 | 1.4772 | 1.5149 | 1.4463 | 1.5115 | 1.42 | 1.4757 | 1.5426
C(C)(C(=O)OCc1ccccc1)C | 1.5214 | 1.6257 | 1.5017 | 1.572 | 1.4864 | 1.5789 | 1.4971 | 1.5813 | 1.497 | 1.5671 | 1.4817 | 1.5322 | 1.5679
OC(C)C | 1.4146 | 1.4743 | 1.4054 | 1.456 | 1.3889 | 1.454 | 1.4032 | 1.4611 | 1.401 | 1.4394 | 1.3711 | 1.4329 | 1.457
OC(COCCCCCC)C | 1.4282 | 1.4973 | 1.4204 | 1.4698 | 1.4284 | 1.4672 | 1.4183 | 1.4778 | 1.4192 | 1.4709 | 1.3906 | 1.4349 | 1.459
C(c1c(F)cc(C(F)(F)(F))cc1)C | 1.477 | 1.538 | 1.4444 | 1.4994 | 1.4382 | 1.4952 | 1.4338 | 1.5082 | 1.4491 | 1.4963 | 1.4327 | 1.4885 | 1.46
SC(C)C | 1.5559 | 1.6462 | 1.526 | 1.5909 | 1.5307 | 1.5655 | 1.5355 | 1.61 | 1.524 | 1.5877 | 1.5153 | 1.5713 | 1.596
C(C)(C(=O)Oc1ccc(Br)cc1)C | 1.5732 | 1.7039 | 1.5767 | 1.6131 | 1.5526 | 1.6346 | 1.5712 | 1.6601 | 1.565 | 1.6023 | 1.5928 | 1.6046 | 1.5964
C(C)(C(=O)NCc1ccccc1)C | 1.5534 | 1.6312 | 1.5232 | 1.6203 | 1.5363 | 1.589 | 1.5398 | 1.5846 | 1.5222 | 1.5843 | 1.5197 | 1.5833 | 1.5965
C(F)(F)C(F)(OC(=O)C) | 1.353 | 1.4189 | 1.3296 | 1.3857 | 1.3248 | 1.3854 | 1.3299 | 1.4003 | 1.3203 | 1.3764 | 1.31 | 1.3689 | 1.375
C(C)(C(=O)OC(C)(C)(C))C | 1.4427 | 1.4986 | 1.4121 | 1.4776 | 1.4052 | 1.4673 | 1.4128 | 1.4713 | 1.4084 | 1.4503 | 1.3992 | 1.4543 | 1.4638
C(OC)C | 1.4319 | 1.501 | 1.4142 | 1.4734 | 1.418 | 1.4688 | 1.4221 | 1.4743 | 1.4174 | 1.4612 | 1.4005 | 1.4415 | 1.467
C(C)(C(=O)OC1CC(C)(C)CCC1(C))C | 1.4607 | 1.5193 | 1.4409 | 1.4903 | 1.443 | 1.4829 | 1.4477 | 1.4967 | 1.4413 | 1.4832 | 1.4215 | 1.4692 | 1.485
C(C)(C(=O)OC1CC(C)CCC1)C | 1.4594 | 1.5181 | 1.4392 | 1.4949 | 1.4355 | 1.4899 | 1.4499 | 1.4944 | 1.4371 | 1.485 | 1.4229 | 1.4579 | 1.4947
C(C)(C(=O)OC1CCC(C)CC1)C | 1.4804 | 1.5114 | 1.4421 | 1.4859 | 1.4366 | 1.4843 | 1.4391 | 1.5069 | 1.4425 | 1.481 | 1.4232 | 1.4628 | 1.4975
C(Cl)(C(=O)OCC)C | 1.4388 | 1.5562 | 1.4211 | 1.5021 | 1.426 | 1.4904 | 1.4369 | 1.4965 | 1.4208 | 1.5008 | 1.4061 | 1.4735 | 1.502
C(Cl)(C(=O)OC)C | 1.4474 | 1.5188 | 1.4229 | 1.4981 | 1.4245 | 1.4908 | 1.4238 | 1.5105 | 1.4141 | 1.4921 | 1.4053 | 1.4722 | 1.517
C(C)(C(=O)OC(Cl)CC(Cl))C | 1.4758 | 1.5586 | 1.4538 | 1.5296 | 1.443 | 1.5246 | 1.4468 | 1.5328 | 1.4458 | 1.5198 | 1.4332 | 1.5052 | 1.527
C(Br)(C(=O)OC1CCCCC1)C | 1.4993 | 1.5577 | 1.4593 | 1.5365 | 1.4827 | 1.5333 | 1.4774 | 1.5391 | 1.4625 | 1.5265 | 1.4533 | 1.5121 | 1.542
C(C)(C(=O)OC(c1ccccc1)C)C | 1.5113 | 1.5756 | 1.5039 | 1.5423 | 1.4966 | 1.5558 | 1.5152 | 1.5588 | 1.4782 | 1.5474 | 1.4682 | 1.5111 | 1.5487
C(C)(C(=O)OCc1c(Cl)cccc1)C | 1.5204 | 1.5889 | 1.6347 | 1.5634 | 1.4551 | 1.5699 | 1.503 | 1.5695 | 1.4907 | 1.5536 | 1.4798 | 1.5518 | 1.5823
C(c1c(OC)cccc1)C | 1.5529 | 1.6316 | 1.5387 | 1.6016 | 1.5376 | 1.5934 | 1.5472 | 1.6091 | 1.5304 | 1.5832 | 1.5123 | 1.5743 | 1.5932
C(c1ccc(OC)cc1)C | 1.5741 | 1.6664 | 1.5637 | 1.6171 | 1.5641 | 1.604 | 1.5465 | 1.5609 | 1.5576 | 1.5815 | 1.5384 | 1.6039 | 1.5967
C(Cl)(C(=O)OC1CCCCC1) | 1.4704 | 1.5269 | 1.4417 | 1.5008 | 1.4372 | 1.5002 | 1.4467 | 1.508 | 1.4379 | 1.4904 | 1.4232 | 1.4721 | 1.532
CC(=O)CC | 1.467 | 1.5373 | 1.4407 | 1.5135 | 1.4412 | 1.497 | 1.4478 | 1.5071 | 1.4385 | 1.5025 | 1.4256 | 1.4862 | 1.5
C(F)(F)C(F)(F) | 1.2873 | 1.3573 | 1.2768 | 1.3384 | 1.2755 | 1.3363 | 1.2814 | 1.3439 | 1.2709 | 1.3324 | 1.2594 | 1.3192 | 1.35
OCCOC(=O)CCCCC(=O) | 1.4367 | 1.5098 | 1.4167 | 1.4724 | 1.4117 | 1.483 | 1.4382 | 1.4894 | 1.4141 | 1.4661 | 1.3989 | 1.4705 | 1.47
C(C)(C)C | 1.4703 | 1.5232 | 1.4545 | 1.5011 | 1.4528 | 1.4992 | 1.4546 | 1.5056 | 1.4571 | 1.4984 | 1.4375 | 1.481 | 1.505
C(C#N)(C)C | 1.4628 | 1.52 | 1.4468 | 1.5036 | 1.4503 | 1.5026 | 1.454 | 1.5028 | 1.446 | 1.4959 | 1.4367 | 1.4844 | 1.52
CC=C(C)C | 1.4627 | 1.5539 | 1.4945 | 1.5421 | 1.4826 | 1.5433 | 1.4888 | 1.5387 | 1.4807 | 1.5316 | 1.455 | 1.5105 | 1.521
C(C)C | 1.4422 | 1.4887 | 1.4262 | 1.4723 | 1.4202 | 1.4684 | 1.4253 | 1.4728 | 1.4358 | 1.4651 | 1.4074 | 1.4484 | 1.4735
CC(C)(C(=O)OC(c1ccccc1)(c1ccccc1) | 1.5894 | 1.6309 | 1.5402 | 1.603 | 1.5503 | 1.5996 | 1.5426 | 1.6101 | 1.5335 | 1.5935 | 1.5236 | 1.5848 | 1.5993
CC(OCCCCCCCCCCCC) | 1.4422 | 1.449 | 1.4371 | 1.4805 | 1.4261 | 1.4737 | 1.4289 | 1.5001 | 1.4255 | 1.4821 | 1.4036 | 1.4551 | 1.464
CC(OCCCCC) | 1.4286 | 1.4795 | 1.4174 | 1.4536 | 1.4397 | 1.4515 | 1.4101 | 1.4461 | 1.414 | 1.5473 | 1.4065 | 1.4365 | 1.459
C(C)(C(=O)CCCCCC)C | 1.4476 | 1.5165 | 1.4382 | 1.478 | 1.432 | 1.4801 | 1.4267 | 1.524 | 1.4254 | 1.4534 | 1.3999 | 1.4663 | 1.48
C(c1ccccc1)C | 1.5564 | 1.5996 | 1.5496 | 1.6062 | 1.5416 | 1.5846 | 1.549 | 1.6198 | 1.5377 | 1.6057 | 1.525 | 1.5795 | 1.592
CC(Cl)=CC | 1.5316 | 1.5711 | 1.4781 | 1.5685 | 1.4852 | 1.5515 | 1.4971 | 1.5718 | 1.4925 | 1.5568 | 1.4767 | 1.5505 | 1.558
OCC | 1.4405 | 1.5009 | 1.4193 | 1.4576 | 1.4172 | 1.4896 | 1.4132 | 1.4818 | 1.4166 | 1.4512 | 1.3956 | 1.4411 | 1.4563
CC(OC(=O)CC) | 1.4403 | 1.4791 | 1.4043 | 1.4663 | 1.4124 | 1.4579 | 1.4143 | 1.4713 | 1.4105 | 1.4505 | 1.3901 | 1.4542 | 1.4665
CC(C)(C(=O)OCCCOCC) | 1.4024 | 1.4986 | 1.4325 | 1.4869 | 1.4185 | 1.4777 | 1.4424 | 1.4777 | 1.4285 | 1.4688 | 1.4018 | 1.4564 | 1.5
CC(OCCCCCCCC) | 1.4458 | 1.6203 | 1.4309 | 1.4827 | 1.4458 | 1.4811 | 1.4288 | 1.4765 | 1.4261 | 1.5275 | 1.4167 | 1.4352 | 1.4613
CC(C)(C(=O)OCC) | 1.4545 | 1.5201 | 1.4294 | 1.48 | 1.434 | 1.4692 | 1.443 | 1.4978 | 1.4335 | 1.5076 | 1.4199 | 1.4562 | 1.485
C(=O)CCCCC(=O)NCCCCCCN | 1.5194 | 1.5543 | 1.4586 | 1.5171 | 1.4882 | 1.4952 | 1.4643 | 1.5303 | 1.5376 | 1.4995 | 1.4197 | 1.4846 | 1.53
CC(OCCCCCC) | 1.4413 | 1.4982 | 1.4281 | 1.4634 | 1.4262 | 1.4655 | 1.4355 | 1.471 | 1.4315 | 1.4533 | 1.4071 | 1.4479 | 1.4591
CC(C(=O)OCC)(C(=O)OCC) | 1.4587 | 1.5486 | 1.433 | 1.4809 | 1.4397 | 1.4724 | 1.446 | 1.4883 | 1.4339 | 1.4871 | 1.451 | 1.4488 | 1.48
CC(C(=O)OCCC)(C(=O)OCCC) | 1.48 | 1.521 | 1.4634 | 1.4792 | 1.4344 | 1.4832 | 1.4867 | 1.4996 | 1.4213 | 1.4785 | 1.4115 | 1.4411 | 1.48
C(c1ccc(Br)cc1)C | 1.5292 | 1.6427 | 1.5282 | 1.6239 | 1.5398 | 1.617 | 1.5228 | 1.6099 | 1.5213 | 1.6114 | 1.5129 | 1.5964 | 1.62
C(c1ccc(Cl)cc1)C | 1.5535 | 1.6112 | 1.5193 | 1.6427 | 1.5435 | 1.6437 | 1.5461 | 1.6042 | 1.5069 | 1.5797 | 1.5022 | 1.5588 | 1.6
C(c1ccc(F)cc1)C | 1.5301 | 1.5863 | 1.5147 | 1.5607 | 1.5039 | 1.541 | 1.4981 | 1.5725 | 1.485 | 1.5653 | 1.491 | 1.5498 | 1.56
CC(C)(C(=O)Oc1ccccc1) | 1.5787 | 1.613 | 1.5243 | 1.548 | 1.5233 | 1.5927 | 1.5502 | 1.6026 | 1.5199 | 1.5838 | 1.5015 | 1.5783 | 1.5706
CC(OC(=O)CCl) | 1.4334 | 1.5167 | 1.4702 | 1.4983 | 1.4144 | 1.4837 | 1.423 | 1.4949 | 1.408 | 1.4805 | 1.3946 | 1.4653 | 1.513
C(C(=O)OC)C | 1.4323 | 1.4959 | 1.4157 | 1.4706 | 1.4134 | 1.47 | 1.4185 | 1.4751 | 1.4047 | 1.4667 | 1.384 | 1.4455 | 1.479
CC(Cl)(Cl) | 1.4752 | 1.594 | 1.4542 | 1.5694 | 1.4576 | 1.5659 | 1.4631 | 1.5726 | 1.4515 | 1.5629 | 1.4388 | 1.5465 | 1.6
C(C)(C(=O)OC1CCCCC1)C | 1.4809 | 1.5298 | 1.4608 | 1.5044 | 1.4531 | 1.4997 | 1.4784 | 1.5124 | 1.4581 | 1.4995 | 1.4357 | 1.4778 | 1.5065
OC(=O)c1ccccc1C(=O)OCC | 1.549 | 1.6564 | 1.5361 | 1.5944 | 1.5264 | 1.589 | 1.5344 | 1.6157 | 1.5737 | 1.5636 | 1.486 | 1.5605 | 1.575
CC(C)(C(=O)Oc1ccc(cc1)C1CCCCCC1) | 1.5722 | 1.6195 | 1.5372 | 1.5603 | 1.5149 | 1.5688 | 1.5464 | 1.5842 | 1.623 | 1.6033 | 1.5124 | 1.5646 | 1.5575
OCC(CC)CCCC | 1.4567 | 1.4762 | 1.4193 | 1.4475 | 1.4066 | 1.4632 | 1.407 | 1.4708 | 1.4091 | 1.4424 | 1.4013 | 1.4318 | 1.4626
Cc1ccc(cc1)C | 1.5974 | 1.6544 | 1.5976 | 1.6543 | 1.6145 | 1.6673 | 1.5779 | 1.6421 | 1.572 | 1.6673 | 1.5779 | 1.6242 | 1.669
C(C)(C(=O)NCCCC)C | 1.4709 | 1.5267 | 1.4357 | 1.4972 | 1.4305 | 1.4931 | 1.4542 | 1.5331 | 1.4342 | 1.4846 | 1.4157 | 1.4565 | 1.5135

## PA PT PB long
# monomer units | α (PA) PBE0/DZ bohr^3 | α (PT) PBE0/DZ bohr^3 | α (PB) PBE0/DZ bohr^3
1 | 22.0849 | 48.62941 | 56.70142
2 | 45.60215 | 113.00135 | 128.92631
3 | 79.79002 | 200.63028 | 222.69395
4 | 122.94307 | 310.22043 | 333.93085
5 | 174.58241 | 438.34247 | 457.93746
6 | 233.94126 | 581.43417 | 590.82345
7 | 300.11746 | 736.10687 | 729.74274
8 | 372.18069 | 899.59679 | 872.74104
9 | 449.2397 | 1069.67837 | 1018.51078
10 | 530.48522 | 1244.68815 | 1166.19463
11 | 615.20259 | 1423.36358 | 1315.21379
12 | 702.78294 | 1604.7891 | 1465.18603
13 | 792.71204 | 1788.28204 | 1615.85013
14 | 884.56729 | 1973.35016 | 1767.02569
15 | 977.99962 | 2159.62187 | 1918.58599
16 | 1072.72489 | 2346.82853 | 2070.44063
17 | 1168.51428 | 2534.76448 | 2222.52403
18 | 1265.17852 | 2723.27708 | 2374.78846
19 | 1362.56708 | 2912.25074 | 2527.19692
20 | 1460.55551 | 3101.59446 | 2679.72238
21 | 1559.04444 | 3291.24032 | 2832.34379
22 | 1657.95119 | 3481.13343 | 2985.04478
23 | 1757.20984 | 3671.2333 | 3137.81241
24 | 1856.76463 | 3861.50398 | 3290.63641
25 | 1956.57136 | 4051.91827 | 3443.50853
26 | 2056.59177 | 4242.45565 | 3596.42189
27 | 2156.79603 | 4433.0976 | 3749.37099
28 | 2257.15593 | 4623.82998 | 3902.35125
29 | 2357.65136 | 4814.64051 | 4055.35882
30 | 2458.26334 | 5005.51861 | 4208.39047
31 | 2558.97757 | 5196.45764 | 4361.44346
32 | 2659.78284 | 5387.44829 | 4514.51546
33 | 2760.66708 | 5578.48629 | 4667.60445
34 | 2861.62148 | 5769.56534 | 4820.7087
35 | 2962.63741 | 5960.68106 | 4973.82671
36 | 3063.70893 | 6151.83113 | 5126.95718
37 | 3164.82912 | 6343.0103 | 5280.09895
38 | 3265.99375 | 6534.21715 | 5433.25235
39 | 3367.19738 | 6725.44827 | 5586.41386
40 | 3468.43701 | 6916.70127 | 5739.58398
41 | 3569.70823 | 7107.97583 | 5892.76201
42 | 3671.0091 | 7299.26811 | 6045.9473
43 | 3772.3345 | 7490.57822 | 6199.13945
44 | 3873.68349 | 7681.90368 | 6352.33766
45 | 3975.05281 | 7873.24337 | 6505.54162
46 | 4076.44204 | 8064.59742 | 6658.7509
47 | 4177.84832 | 8255.96395 | 6811.96514
48 | 4279.27164 | 8447.34227 | 6965.184
49 | 4380.71189 | 8638.73042 | 7118.40716
50 | 4482.16681 | 8830.12916 | 7271.63435

## PE
method / # monomers units | 1 | 2 | 3 | 4 | 5 | 6 | 7 | 8 | 9 | 10 | 11
BP86/DZ | 24.88854 | 48.29317 | 71.99614 | 96.04594 | 120.3035 | 144.6887 | 169.14858 | 193.65689 | 218.18359 | 242.74228 | 267.31669
BP86/TZ | 28.54712 | 54.40709 | 80.39665 | 106.8072 | 133.4521 | 160.25033 | 187.13643 | 214.08265 | 241.04739 | 268.05841 | 295.08623
B3LYP/DZ | 24.52934 | 47.28086 | 70.27685 | 93.58403 | 117.07667 | 140.67832 | 164.34706 | 188.05602 | 211.7815 | 235.53541 | 259.30311
B3LYP/TZ | 27.9866 | 53.01968 | 78.16336 | 103.66019 | 129.37822 | 155.22553 | 181.1527 | 207.13228 | 233.13346 | 259.16669 | 285.21807
PBE0/DZ | 24.39126 | 47.01729 | 69.90055 | 93.10204 | 116.49106 | 139.99019 | 163.55472 | 187.16133 | 210.78493 | 234.43622 | 258.10133
PBE0/TZ | 27.70668 | 52.56961 | 77.58971 | 102.9729 | 128.58118 | 154.32114 | 180.14221 | 206.01639 | 231.91274 | 257.84248 | 283.78966
TPSSh/DZ | 24.51468 | 47.2736 | 70.32373 | 93.70562 | 117.28486 | 140.97789 | 164.74024 | 188.54755 | 212.37157 | 236.22477 | 260.0924
TPSSh/TZ | 27.79597 | 52.80403 | 78.01217 | 103.60182 | 129.42862 | 155.39451 | 181.44592 | 207.55345 | 233.68522 | 259.85149 | 286.03615
M06-2X/DZ | 24.65553 | 47.46174 | 70.50431 | 93.87078 | 117.43716 | 141.10835 | 164.85105 | 188.63779 | 212.4405 | 236.27235 | 260.12688
M06-2X/TZ | 27.56905 | 52.28231 | 77.15828 | 102.42391 | 127.91869 | 153.55032 | 179.26577 | 205.03606 | 230.83 | 256.65786 | 282.5037
B2PLYP/DZ | 24.22437 | 46.33014 | 68.63419 | 91.21405 | 113.95591 | 136.79163 | 159.68393 | 182.61316 | 205.55531 | 228.52201 | 251.5006
B2PLYP/TZ | 27.33793 | 51.52739 | 75.81802 | 100.4256 | 125.2344 | 150.15152 | 175.13824 | 200.17079 | 225.21032 | 250.30183 | 275.3826

## PA
method / # monomers units | 1 | 2 | 3 | 4 | 5 | 6 | 7 | 8 | 9 | 10 | 11
BP86/DZ | 21.95043 | 48.98659 | 87.40531 | 139.94539 | 208.82339 | 296.09066 | 403.6798 | 533.43867 | 687.16373 | 866.5644 | 1073.30786
BP86/TZ | 26.0627 | 56.07133 | 97.7114 | 153.90075 | 226.85194 | 318.64408 | 431.21835 | 566.45356 | 726.14089 | 912.03614 | 1125.69077
B3LYP/DZ | 21.82185 | 48.40173 | 85.58783 | 135.58444 | 200.07772 | 280.56031 | 378.37614 | 494.74928 | 630.87447 | 787.73683 | 966.3305
B3LYP/TZ | 25.79405 | 55.21308 | 95.49789 | 149.00883 | 217.42348 | 302.26498 | 404.88944 | 526.56718 | 668.43133 | 831.55223 | 1016.90495
PBE0/DZ | 21.73329 | 48.16013 | 84.98527 | 134.2928 | 197.64093 | 276.38218 | 371.70422 | 484.78951 | 616.47443 | 767.70978 | 939.2701
PBE0/TZ | 25.58659 | 54.70345 | 94.45194 | 147.05846 | 214.07991 | 296.89812 | 396.71785 | 514.62807 | 651.83819 | 808.94782 | 986.86476
TPSSh/DZ | 21.77994 | 48.44402 | 85.97334 | 136.79208 | 202.80772 | 285.75659 | 387.24511 | 508.77855 | 651.81057 | 817.66963 | 1007.64776
TPSSh/TZ | 25.63434 | 55.00178 | 95.45791 | 149.59096 | 219.31939 | 306.33647 | 412.33473 | 538.80923 | 687.23151 | 858.93629 | 1054.89625
M06-2X/DZ | 21.82899 | 47.78736 | 83.05119 | 129.10144 | 186.80978 | 256.83271 | 339.62514 | 435.44215 | 544.46226 | 666.72199 | 802.47849
M06-2X/TZ | 25.47642 | 53.98515 | 91.92591 | 140.86532 | 201.6618 | 274.86554 | 361.00001 | 460.26746 | 572.82211 | 698.67582 | 838.10033
B2PLYP/DZ | 21.86102 | 48.16109 | 84.16501 | 131.34355 | 190.6026 | 262.66085 | 347.95657 | 446.86301 | 559.56328 | 686.32983 | 826.89246
B2PLYP/TZ | 25.69608 | 54.72136 | 93.71679 | 144.2995 | 207.41608 | 283.73421 | 373.82343 | 478.05027 | 596.67671 | 729.88975 | 877.5522

## PT
PT type | method \ # monomers units | 1 | 2 | 3 | 4 | 5 | 6 | 7 | 8 | 9 | 10
planar | BP86/DZ | 52.39227 | 122.99729 | 221.0338 | 347.86888 | 501.7257 | 679.27228 | 877.91014 | 1093.10714 | 1323.30512 | 1563.81904
planar | B3LYP/DZ | 51.70916 | 119.78035 | 211.43291 | 326.11435 | 460.66959 | 610.98828 | 774.34965 | 946.77462 | 1127.24378 | 1312.32164
planar | PBE0/DZ | 51.62795 | 119.10694 | 209.13125 | 320.7442 | 450.61445 | 594.58866 | 750.03538 | 913.21986 | 1083.26301 | 1257.05363
planar | TPSSh/DZ | 51.93832 | 120.89235 | 214.91819 | 334.29844 | 476.48572 | 637.63717 | 814.9873 | 1004.26618 | 1204.14495 | 1410.65575
planar | M06-2X/DZ | 51.56521 | 116.75444 | 200.09384 | 299.13937 | 409.88387 | 528.8344 | 653.89965 | 782.59041 | 914.9709 | 1048.41445
planar | B2PLYP/DZ | 51.0984 | 116.22758 | 200.55109 | 301.96479 | 416.69366 | 540.80099 | 672.17944 | 807.92043 | 947.66406 | 1089.16146
non-planar | BP86/DZ | 52.39227 | 110.61905 | 176.73444 | 246.45509 | 318.00907 | 390.59139 | 463.76697 | 537.31066 | 611.08487 | 685.01809
non-planar | B3LYP/DZ | 51.70916 | 108.33338 | 171.92846 | 238.55171 | 306.69711 | 375.69156 | 445.17107 | 514.94997 | 584.91849 | 655.01683
non-planar | PBE0/DZ | 51.62795 | 108.10555 | 171.44024 | 237.74571 | 305.53782 | 374.15778 | 443.25074 | 512.63556 | 582.205 | 651.90083
non-planar | TPSSh/DZ | 51.93832 | 109.22609 | 173.86004 | 241.75914 | 311.30394 | 381.76862 | 452.76162 | 524.07886 | 595.61231 | 667.27021
non-planar | M06-2X/DZ | 51.56521 | 107.34832 | 169.45324 | 234.2144 | 300.30323 | 367.1287 | 434.37144 | 501.88547 | 569.5526 | 637.33188
non-planar | B2PLYP/DZ | 51.0984 | 106.2396 | 167.51031 | 231.34287 | 296.44094 | 362.24338 | 428.45584 | 494.90515 | 561.51022 | 628.22144

## PB
PB type | method / # monomers units | 1 | 2 | 3 | 4 | 5 | 6 | 7 | 8 | 9 | 10
planar | BP86/DZ | 60.06589 | 135.63498 | 232.85386 | 347.32229 | 474.19933 | 609.53364 | 750.48237 | 895.13332 | 1042.19531 | 1191.17351
planar | B3LYP/DZ | 59.29622 | 132.05279 | 222.86188 | 326.67534 | 438.9864 | 556.62208 | 677.57073 | 800.60218 | 924.93888 | 1050.33314
planar | PBE0/DZ | 59.03503 | 131.19262 | 220.64352 | 322.29572 | 431.7734 | 546.07526 | 663.3445 | 782.46314 | 902.73314 | 1023.94078
planar | TPSSh/DZ | 59.43503 | 133.01091 | 225.81062 | 333.01586 | 449.98038 | 573.24829 | 700.51334 | 830.33631 | 961.778 | 1094.51802
planar | M06-2X/DZ | 59.04828 | 129.20115 | 213.53114 | 306.90438 | 405.62878 | 507.44528 | 611.08722 | 715.83783 | 821.26762 | 927.24964
planar | B2PLYP/DZ | 58.57289 | 128.31964 | 212.54724 | 306.14375 | 405.32592 | 507.76175 | 612.12464 | 717.66031 | 823.91486 | 930.75857
non-planar | BP86/DZ | 60.06589 | 128.36319 | 200.64633 | 275.32328 | 351.17915 | 427.66538 | 504.5098 | 581.5802 | 658.79106 | 736.10438
non-planar | B3LYP/DZ | 59.29622 | 126.08075 | 196.38177 | 268.8335 | 342.33701 | 416.39765 | 490.77611 | 565.35403 | 640.05793 | 714.85007
non-planar | PBE0/DZ | 59.03503 | 125.4926 | 195.42185 | 267.47455 | 340.56596 | 414.20647 | 488.15997 | 562.30972 | 636.58354 | 710.94411
non-planar | TPSSh/DZ | 59.43503 | 126.68221 | 197.60255 | 270.7609 | 345.01755 | 419.85798 | 495.02952 | 570.40748 | 645.92173 | 721.52305
non-planar | M06-2X/DZ | 59.04828 | 125.09541 | 194.39342 | 265.70964 | 338.00711 | 410.82424 | 483.93527 | 557.23309 | 630.64598 | 704.14296
non-planar | B2PLYP/DZ | 58.57289 | 123.90847 | 192.33834 | 262.7067 | 334.01462 | 405.81853 | 477.90383 | 550.1662 | 622.54037 | 694.99285

## Statistical metrics
𝑀𝐴𝐸= (∑_(𝑖=1)^𝑛▒(|𝑥_𝑖−𝑦_𝑖 |) )/𝑛
𝑀𝐴𝑃𝐸= (∑_(𝑖=1)^𝑛▒(|(𝑥_𝑖−𝑦_𝑖)/𝑦_𝑖 |) )/𝑛×100
𝑅𝑀𝑆𝐸= √((∑_(𝑖=1)^𝑛▒(𝑥_𝑖−𝑦_𝑖 )^2 )/𝑛)
𝑀𝐸= (∑_(𝑖=1)^𝑛▒(𝑥_𝑖−𝑦_𝑖 ) )/𝑛
𝑀𝑃𝐸= (∑_(𝑖=1)^𝑛▒((𝑥_𝑖−𝑦_𝑖)/𝑦_𝑖 ) )/𝑛×100
𝑅𝑀𝑆𝐸= √((∑_(𝑖=1)^𝑛▒((𝑥_𝑖−𝑦_𝑖)/𝑦_𝑖 )^2 )/𝑛)×100
𝑀𝑎𝑥𝐴𝐸=max_𝑖⁡(|𝑥_𝑖−𝑦_𝑖 |)
𝑀𝑎𝑥𝐴𝐸=max_𝑖⁡(|(𝑥_𝑖−𝑦_𝑖)/𝑦_𝑖 |×100)
𝑑𝑒𝑙𝑡𝑎𝑀𝑎𝑥𝐸=max┬𝑖⁡(|𝑥_𝑖−𝑦_𝑖 |)−min┬𝑖⁡(|𝑥_𝑖−𝑦_𝑖 |)
= calculated value
= experiment value or benchmark value
= number of samples
𝑥_𝑖 = calculated value
𝑦_𝑖 = experiment value or benchmark value
𝑛 = number of samples