## Sheet1
|  | Pt3Sc Total energy (eV) | Binding energy (eV) | Pt3Ti Total energy (eV) | Binding energy (eV) | Pt3V Total energy (eV) | Binding Energy (eV) | Pt3Cr Total energy (eV) | Binding energy (eV) | Pt3Mn Total energy (eV) | Binding energy (eV) | Pt3Fe Total energy (eV) | Binding energy (eV) | Pt3Co Total energy (eV) | Binding energy (eV) | Pt3Ni Total energy (eV) | Binding energy (eV) | Pt3Cu Total energy (eV) | Binding energy (eV) | Pt3Zn Total energy (eV) | Binding energy (eV) | Pt3Ga Total energy (eV) | Binding energy (eV) | Pt3Ge Total energy (eV) | Binding energy (eV)
CO1 | bri_M | -102.62593 | -1.39464 | -103.18006 | -1.43304 | -102.40841 | -1.01298 | -102.75403 | -1.42818 | -102.84799 | -1.49412 | -99.97874 | -0.01193 | -98.93214 | -0.80254 | -97.81525 | -1.45993 | -96.69585 | -1.58622 | -95.18666 | -1.46285 | -97.47596 | -1.4016 | -98.71693 | -1.44924
CO1 | bri_Pt | -102.717573 | -1.486283 | -103.24874 | -1.50172 | -102.85437 | -1.45894 | -102.83837 | -1.51252 | -102.89191 | -1.53804 | -101.50469 | -1.53788 | -99.64236 | -1.51276 | -98.09513 | -1.73981 | -96.7257 | -1.61607 | -95.23871 | -1.5149 | -97.48111 | -1.40675 | -98.57982 | -1.31213
CO1 | fcc_M | -102.716883 | -1.485593 | -103.24827 | -1.50125 | -102.85368 | -1.45825 | -101.75409 | -0.42824 | -102.89127 | -1.5374 | -101.50356 | -1.53675 | -98.9244 | -0.7948 | -98.09325 | -1.73793 | -96.72533 | -1.6157 | -95.23413 | -1.51032 | -97.4804 | -1.40604 | -98.57821 | -1.31052
CO1 | fcc_Pt | -102.662463 | -1.431173 | -103.17394 | -1.42692 | -102.76511 | -1.36968 | -102.78432 | -1.45847 | -102.90735 | -1.55348 | -101.50137 | -1.53456 | -99.61092 | -1.48132 | -98.0751 | -1.71978 | -96.78751 | -1.67788 | -95.29138 | -1.56757 | -97.49253 | -1.41817 | -98.53469 | -1.267
CO1 | hcp_M | -102.674823 | -1.443533 | -103.17394 | -1.42692 | -102.80127 | -1.40584 | -101.89718 | -0.57133 | -102.87595 | -1.52208 | -99.97285 | -0.00604 | -99.60611 | -1.47651 | -98.06621 | -1.71089 | -96.72984 | -1.62021 | -95.21412 | -1.49031 | -97.44096 | -1.3666 | -98.63399 | -1.3663
CO1 | hcp_Pt | -102.683073 | -1.451783 | -103.199 | -1.45198 | -102.79831 | -1.40288 | -102.82306 | -1.49721 | -102.90092 | -1.54705 | -101.48379 | -1.51698 | -99.62269 | -1.49309 | -98.09329 | -1.73797 | -96.76268 | -1.65305 | -95.2853 | -1.56149 | -97.49089 | -1.41653 | -98.55022 | -1.28253
CO1 | top_M | -101.638523 | -0.407233 | -102.43723 | -0.69021 | -102.39988 | -1.00445 | -101.85227 | -0.52642 | -101.7725 | -0.41863 | -100.63 | -0.66319 | -99.21051 | -1.08091 | -97.58083 | -1.22551 | -95.55897 | -0.44934 | -93.6561 | 0.06771 | -96.01106 | 0.0633 | -97.24637 | 0.02132
CO1 | top_Pt | -102.63373 | -1.40244 | -103.20233 | -1.45531 | -102.8108 | -1.41537 | -102.77673 | -1.45088 | -102.85914 | -1.50527 | -101.47937 | -1.51256 | -99.61244 | -1.48284 | -98.05689 | -1.70157 | -96.71406 | -1.60443 | -95.22747 | -1.50366 | -97.45689 | -1.38253 | -98.55783 | -1.29014
CO2 | bri_M | -116.55173 | -0.87744 | -117.5922 | -1.40218 | -117.67346 | -1.83503 | -117.42344 | -1.65459 | -117.11994 | -1.32307 | -116.16752 | -1.75771 | -114.57015 | -1.99755 | -113.1749 | -2.37658 | -111.9525 | -2.39987 | -110.15403 | -1.98722 | -112.19368 | -1.67632 | -113.21189 | -1.5012
CO2 | bri_Pt | -118.02358 | -2.34929 | -118.33515 | -2.14513 | -118.0374 | -2.19897 | -118.09898 | -2.33013 | -118.51552 | -2.71865 | -117.079 | -2.66919 | -114.88713 | -2.31453 | -113.58549 | -2.78717 | -112.48052 | -2.92789 | -110.92745 | -2.76064 | -113.01799 | -2.50063 | -114.04499 | -2.3343
CO2 | fcc_hcp_M | -117.78254 | -2.10825 | -118.37022 | -2.1802 | -117.79301 | -1.95458 | -118.15597 | -2.38712 | -118.18324 | -2.38637 | -116.78155 | -2.37174 | -114.72313 | -2.15053 | -113.62126 | -2.82294 | -112.22623 | -2.6736 | -110.481 | -2.31419 | -112.58622 | -2.06886 | -113.6187 | -1.90801
CO2 | fcc_hcp_Pt | -118.14478 | -2.47049 | -118.65331 | -2.46329 | -118.2301 | -2.39167 | -118.40506 | -2.63621 | -118.55391 | -2.75704 | -117.1143 | -2.70449 | -114.63931 | -2.06671 | -113.80209 | -3.00377 | -112.53433 | -2.9817 | -110.96654 | -2.79973 | -113.03656 | -2.5192 | -114.01353 | -2.30284
CO2 | top_fcc_MPt | -117.48223 | -1.80794 | -118.1791 | -1.98908 | -118.05353 | -2.2151 | -117.9025 | -2.13365 | -116.71183 | -0.91496 | -116.39755 | -1.98774 | -114.74723 | -2.17463 | -113.41836 | -2.62004 | -111.50215 | -1.94952 | -109.69327 | -1.52646 | -111.90465 | -1.38729 | -112.9709 | -1.26021
CO2 | top_PtM | -117.16144 | -1.48715 | -117.92798 | -1.73796 | -117.84199 | -2.00356 | -117.60011 | -1.83126 | -117.25694 | -1.46007 | -116.09203 | -1.68222 | -114.47766 | -1.90506 | -113.06605 | -2.26773 | -111.1165 | -1.56387 | -109.25064 | -1.08383 | -111.72859 | -1.21123 | -112.92467 | -1.21398
CO2 | top_Pt | -117.88682 | -2.21253 | -118.42634 | -2.23632 | -118.02923 | -2.1908 | -118.11595 | -2.3471 | -118.22228 | -2.42541 | -116.80707 | -2.39726 | -114.93326 | -2.36066 | -113.48216 | -2.68384 | -112.16769 | -2.61506 | -110.58391 | -2.4171 | -112.70501 | -2.18765 | -113.73059 | -2.0199
CO3 | fcc_hcp_top_M | -132.82841 | -2.71112 | -133.45017 | -2.81715 | -133.30552 | -3.02409 | -133.31746 | -3.10561 | -133.07321 | -2.83334 | -131.71479 | -2.86198 | -130.14696 | -3.13136 | -128.82966 | -3.58834 | -127.03009 | -3.03446 | -125.3269 | -2.71709 | -127.45095 | -2.49059 | -128.44363 | -2.28994
CO3 | fcc_hcp_top_Pt | -132.72436 | -2.60707 | -133.3648 | -2.73178 | -133.26262 | -2.98119 | -132.79029 | -2.57844 | -132.07648 | -1.83661 | -131.91937 | -3.06656 | -130.2592 | -3.2436 | -129.09304 | -3.85172 | -127.56743 | -3.5718 | -125.60821 | -2.9984 | -127.5226 | -2.56224 | -128.47117 | -2.31748
CO3 | fcc_M | -131.22976 | -1.11247 | -132.28253 | -1.64951 | -132.5071 | -2.22567 | -132.38041 | -2.16856 | -132.04972 | -1.80985 | -130.7478 | -1.89499 | -129.70545 | -2.68985 | -128.34725 | -3.10593 | -126.24556 | -2.24993 | -123.90699 | -1.29718 | -125.69457 | -0.73421 | -126.61386 | -0.46017
CO3 | top_M | -132.06633 | -1.94904 | -132.76943 | -2.13641 | -132.65905 | -2.37762 | -132.50615 | -2.2943 | -132.19525 | -1.95538 | -130.97743 | -2.12462 | -129.40636 | -2.39076 | -127.97398 | -2.73266 | -126.10473 | -2.1091 | -124.39656 | -1.78675 | -126.93941 | -1.97905 | -128.07462 | -1.92093
CO3 | top_Pt | -132.46121 | -2.34392 | -132.97202 | -2.339 | -132.62976 | -2.34833 | -132.8705 | -2.65865 | -132.97214 | -2.73227 | -130.13664 | -1.28383 | -129.20247 | -2.18687 | -128.34523 | -3.10391 | -127.02976 | -3.03413 | -125.35512 | -2.74531 | -127.33467 | -2.37431 | -128.30503 | -2.15134
COO | fcc_hcp_M | -108.72885 | -0.31956 | -109.66714 | -0.74212 | -109.75374 | -1.18031 | -108.79994 | -0.29609 | -107.4815 | 1.05037 | -107.20934 | -0.06453 | -105.16452 | 0.14308 | -103.72417 | -0.19085 | -102.06954 | 0.21809 | -100.49765 | 0.40416 | -102.81699 | 0.43537 | -103.82861 | 0.61708
COO | fcc_hcp_Pt | -107.6486 | 0.76069 | -108.10832 | 0.8167 | -107.75696 | 0.81647 | -108.01876 | 0.48509 | -108.10827 | 0.4236 | -105.28144 | 1.86337 | -104.84795 | 0.45965 | -103.48802 | 0.0453 | -102.19127 | 0.09636 | -100.48737 | 0.41444 | -102.43357 | 0.81879 | -103.5544 | 0.89129
COO | fcc_top_M | -107.36978 | 1.03951 | -108.05885 | 0.86617 | -107.96156 | 0.61187 | -107.95849 | 0.54536 | -107.63942 | 0.89245 | -106.38457 | 0.76024 | -104.88955 | 0.41805 | -103.5011 | 0.03222 | -101.6449 | 0.64273 | -99.67346 | 1.22835 | -101.6667 | 1.58566 | -102.86994 | 1.57575
COO | fcc_top_Pt | -109.24691 | -0.83762 | -109.97468 | -1.04966 | -109.94926 | -1.37583 | -108.98713 | -0.48328 | -107.78871 | 0.74316 | -106.58438 | 0.56043 | -105.41575 | -0.10815 | -104.16667 | -0.63335 | -102.56684 | -0.27921 | -101.06282 | -0.16101 | -103.32041 | -0.06805 | -104.17732 | 0.26837
COOH | top_MPt | -113.44575 | -1.55146 | -114.03666 | -1.62664 | -113.56329 | -1.50486 | -113.13332 | -1.14447 | -111.39608 | 0.62079 | -110.14218 | 0.48763 | -108.83499 | -0.04239 | -107.59605 | -0.57773 | -105.85397 | -0.08134 | -104.61487 | -0.22806 | -107.25217 | -0.51481 | -108.54664 | -0.61595
COOH | top_PtM | -111.92066 | -0.02637 | -112.11515 | 0.29487 | -111.97132 | 0.08711 | -111.77251 | 0.21634 | -111.46337 | 0.5535 | -110.20933 | 0.42048 | -108.53716 | 0.25544 | -107.14986 | -0.13154 | -105.2874 | 0.48523 | -103.51978 | 0.86703 | -105.71061 | 1.02675 | -106.98568 | 0.94501
COOH | top_Pt | -113.320575 | -1.426285 | -113.21761 | -0.80759 | -112.39378 | -0.33535 | -112.36982 | -0.38097 | -112.46109 | -0.44422 | -111.05788 | -0.42807 | -109.18802 | -0.39542 | -107.66634 | -0.64802 | -106.33202 | -0.55939 | -104.80517 | -0.41836 | -107.04715 | -0.30979 | -108.26879 | -0.3381
O1 | fcc_M | -93.4843 | 0.48199 | -94.17139 | 0.31063 | -94.27865 | -0.14822 | -93.32218 | 0.73867 | -92.01477 | 2.0741 | -91.78648 | 0.91533 | -89.89019 | 0.97441 | -88.3043 | 0.78602 | -86.66128 | 1.18335 | -85.21227 | 1.24654 | -87.57914 | 1.23022 | -88.46766 | 1.53503
O1 | fcc_Pt | -92.54296 | 1.42333 | -92.99176 | 1.49026 | -92.62674 | 1.50369 | -92.7957 | 1.26515 | -92.86808 | 1.22079 | -91.42212 | 1.27969 | -89.58536 | 1.27924 | -88.13992 | 0.9504 | -86.8156 | 1.02903 | -85.21174 | 1.24707 | -87.29373 | 1.51563 | -88.43155 | 1.57114
O1 | hcp_M | -93.17863 | 0.78766 | -93.92888 | 0.55314 | -94.27781 | -0.14738 | -93.24413 | 0.81672 | -92.89114 | 1.19773 | -91.48801 | 1.2138 | -89.60379 | 1.26081 | -87.96167 | 1.12865 | -86.35845 | 1.48618 | -84.87652 | 1.58229 | -87.20934 | 1.60002 | -88.16893 | 1.83376
O1 | hcp_Pt | -92.23104 | 1.73525 | -92.67601 | 1.80601 | -92.32215 | 1.80828 | -92.43341 | 1.62744 | -92.50732 | 1.58155 | -91.06712 | 1.63469 | -89.25053 | 1.61407 | -87.78921 | 1.30111 | -86.45895 | 1.38568 | -84.82469 | 1.63412 | -86.90882 | 1.90054 | -88.11409 | 1.8886
O2 | fcc_hcp_M | -99.2584 | 1.88589 | -100.3112 | 1.34882 | -100.64898 | 0.65945 | -99.56321 | 1.67564 | -98.6553 | 2.61157 | -97.0452 | 2.83461 | -95.15859 | 2.88401 | -93.43672 | 2.8316 | -91.49506 | 3.52757 | -90.02667 | 3.61014 | -92.41643 | 3.57093 | -93.28583 | 3.89486
O2 | fcc_hcp_Pt | -97.06311 | 4.08118 | -97.47669 | 4.18333 | -97.20656 | 4.10187 | -96.30611 | 4.93274 | -95.64744 | 5.61943 | -94.7357 | 5.14411 | -94.32043 | 3.72217 | -92.93042 | 3.3379 | -91.60724 | 3.41539 | -89.91914 | 3.71767 | -91.9438 | 4.04356 | -93.15256 | 4.02813
O2 | fcc_M | -99.77687 | 1.36742 | -100.65769 | 1.00233 | -100.38076 | 0.92767 | -99.39165 | 1.8472 | -98.22948 | 3.03739 | -97.5893 | 2.29051 | -95.70899 | 2.33361 | -94.18351 | 2.08481 | -92.15967 | 2.86296 | -90.74298 | 2.89383 | -93.27743 | 2.70993 | -94.32911 | 2.85158
O2 | fcc_PtM | -98.55982 | 2.58447 | -99.67051 | 1.98951 | -99.8876 | 1.42083 | -99.16581 | 2.07304 | -97.45899 | 3.80788 | -97.06217 | 2.81764 | -95.02686 | 3.01574 | -93.71719 | 2.55113 | -92.0621 | 2.96053 | -90.54913 | 3.08768 | -92.81317 | 3.17419 | -93.8754 | 3.30529
OH1 | top_Pt | -97.72698 | -0.27569 | -98.39696 | -0.42994 | -97.9085 | -0.29307 | -96.66244 | 0.88341 | -96.71905 | 0.85482 | -95.30532 | 0.88149 | -93.45922 | 0.89038 | -91.86192 | 0.7134 | -90.49662 | 0.83301 | -89.03474 | 0.90907 | -91.3114 | 0.98296 | -92.59097 | 0.89672
OH1 | top_M | -97.76169 | -0.3104 | -98.4029 | -0.43588 | -97.92943 | -0.314 | -97.42068 | 0.12517 | -97.058 | 0.51587 | -95.68631 | 0.5005 | -93.655 | 0.6946 | -91.7978 | 0.77752 | -90.46276 | 0.86687 | -89.08706 | 0.85675 | -91.49181 | 0.80255 | -93.02979 | 0.4579
OH2 | top_PtM | -108.14675 | -0.03246 | -108.60397 | 0.02605 | -108.66543 | -0.387 | -107.63764 | 0.57121 | -105.78242 | 2.45445 | -104.47087 | 2.37894 | -103.69008 | 1.32252 | -101.84421 | 1.39411 | -100.49891 | 1.49372 | -98.82958 | 1.77723 | -101.46992 | 1.48744 | -102.88712 | 1.26357
OH2 | top_Pt | -108.11504 | -0.00075 | -108.55046 | 0.07956 | -108.62399 | -0.34556 | -106.74991 | 1.45894 | -106.82762 | 1.40925 | -105.38624 | 1.46357 | -103.53741 | 1.47519 | -101.97446 | 1.26386 | -100.62179 | 1.37084 | -99.09915 | 1.50766 | -101.29827 | 1.65909 | -102.5606 | 1.59009
slab | slab | -86.78829 |  | -87.30402 |  | -86.95243 |  | -86.88285 |  | -86.91087 |  | -85.52381 |  | -83.6866 |  | -81.91232 |  | -80.66663 |  | -79.28081 |  | -81.63136 |  | -82.82469
| ECO | -14.443 |  | -14.443 |  | -14.443 |  | -14.443 |  | -14.443 |  | -14.443 |  | -14.443 |  | -14.443 |  | -14.443 |  | -14.443 |  | -14.443 |  | -14.443
| EH2O | -14.148 |  | -14.148 |  | -14.148 |  | -14.148 |  | -14.148 |  | -14.148 |  | -14.148 |  | -14.148 |  | -14.148 |  | -14.148 |  | -14.148 |  | -14.148
| EH2 | -6.97 |  | -6.97 |  | -6.97 |  | -6.97 |  | -6.97 |  | -6.97 |  | -6.97 |  | -6.97 |  | -6.97 |  | -6.97 |  | -6.97 |  | -6.97
|  | Pt3Y Total energy (eV) | Binding energy (eV) | Pt3Zr Total energy (eV) | Binding energy (eV) | Pt3Nb Total energy (eV) | Binding energy (eV) | Pt3Mo Total energy (eV) | Binding energy (eV) | Pt3Ru Total energy (eV) | Binding energy (eV) | Pt3Rh Total energy (eV) | Binding energy (eV) | Pt3Pd Total energy (eV) | Binding energy (eV) | Pt3Ag Total energy (eV) | Binding energy (eV) | Pt3Cd Total energy (eV) | Binding energy (eV) | Pt3In Total energy (eV) | Binding energy (eV) | Pt3Sn Total energy (eV) | Binding energy (eV)
CO1 | bri_M | -102.83963 | -1.17153 | -104.55804 | -1.26993 | -104.38644 | -0.95816 | -103.65508 | -1.18502 | -101.45067 | -1.80206 | -99.51426 | -1.49274 | -97.7265 | -1.3858 | -95.56776 | -1.48896 | -94.60563 | -1.30559 | -96.96591 | -1.16206 | -98.27486 | -1.02659
CO1 | bri_Pt | -103.00983 | -1.34173 | -104.63728 | -1.34917 | -104.77406 | -1.34578 | -103.76289 | -1.29283 | -101.06113 | -1.41252 | -99.50695 | -1.48543 | -97.86409 | -1.52339 | -95.58047 | -1.50167 | -94.66214 | -1.3621 | -97.01327 | -1.20942 | -98.3047 | -1.05643
CO1 | fcc_M | -103.0096 | -1.3415 | -104.63711 | -1.349 | -104.77375 | -1.34547 | -103.6302 | -1.16014 | -101.43548 | -1.78687 | -99.50455 | -1.48303 | -97.86459 | -1.52389 | -95.57947 | -1.50067 | -94.66037 | -1.36033 | -97.01165 | -1.2078 | -98.30273 | -1.05446
CO1 | fcc_Pt | -103.02851 | -1.36041 | -104.56606 | -1.27795 | -104.71066 | -1.28238 | -103.65381 | -1.18375 | -100.97407 | -1.32546 | -99.42285 | -1.40133 | -97.86258 | -1.52188 | -95.66273 | -1.58393 | -94.74703 | -1.44699 | -97.08939 | -1.28554 | -98.34008 | -1.09181
CO1 | hcp_M | -102.98973 | -1.32163 | -104.6081 | -1.31999 | -104.74688 | -1.3186 | -103.67423 | -1.20417 | -101.06343 | -1.41482 | -99.52664 | -1.50512 | -97.85639 | -1.51569 | -95.59072 | -1.51192 | -94.68098 | -1.38094 | -97.02551 | -1.22166 | -98.29798 | -1.04971
CO1 | hcp_Pt | -103.0284 | -1.3603 | -104.58133 | -1.29322 | -104.71044 | -1.28216 | -103.68275 | -1.21269 | -101.0032 | -1.35459 | -99.47008 | -1.44856 | -97.84942 | -1.50872 | -95.65147 | -1.57267 | -94.73679 | -1.43675 | -97.0641 | -1.26025 | -98.34081 | -1.09254
CO1 | top_M | -102.01975 | -0.35165 | -103.88353 | -0.59542 | -104.36838 | -0.9401 | -103.77781 | -1.30775 | -101.47578 | -1.82717 | -99.69182 | -1.6703 | -97.23977 | -0.89907 | -94.10626 | -0.02746 | -93.29669 | 0.00335 | -95.79055 | 0.0133 | -97.23931 | 0.00896
CO1 | top_Pt | -102.84473 | -1.17663 | -104.56471 | -1.2766 | -104.71352 | -1.28524 | -103.7085 | -1.23844 | -100.97248 | -1.32387 | -99.40961 | -1.38809 | -97.79443 | -1.45373 | -95.57704 | -1.49824 | -94.612 | -1.31196 | -96.97203 | -1.16818 | -98.28491 | -1.03664
CO2 | bri_M | -117.08157 | -0.97047 | -118.82466 | -1.09355 | -119.5464 | -1.67512 | -119.12026 | -2.2072 | -116.84687 | -2.75526 | -115.14036 | -2.67584 | -112.84129 | -2.05759 | -110.53051 | -2.00871 | -108.38906 | -0.64602 | -110.70371 | -0.45686 | -112.06025 | -0.36898
CO2 | bri_Pt | -118.08953 | -1.97843 | -119.51445 | -1.78334 | -119.62132 | -1.75004 | -119.26951 | -2.35645 | -116.93443 | -2.84282 | -115.3152 | -2.85068 | -113.42906 | -2.64536 | -111.32101 | -2.79921 | -110.24266 | -2.49962 | -112.36497 | -2.11812 | -113.52647 | -1.8352
CO2 | fcc_hcp_M | -117.69098 | -1.57988 | -119.47554 | -1.74443 | -119.91728 | -2.046 | -119.22179 | -2.30873 | -116.95819 | -2.86658 | -115.31597 | -2.85145 | -113.43653 | -2.65283 | -110.85196 | -2.33016 | -109.86857 | -2.12553 | -112.14552 | -1.89867 | -113.28585 | -1.59458
CO2 | fcc_hcp_Pt | -118.10582 | -1.99472 | -119.79536 | -2.06425 | -119.8321 | -1.96082 | -118.79258 | -1.87952 | -116.38592 | -2.29431 | -114.99393 | -2.52941 | -113.48618 | -2.70248 | -111.32155 | -2.79975 | -110.2429 | -2.49986 | -112.3914 | -2.14455 | -113.5456 | -1.85433
CO2 | top_fcc_MPt | -117.86909 | -1.75799 | -119.52622 | -1.79511 | -119.94283 | -2.07155 | -119.21337 | -2.30031 | -116.89378 | -2.80217 | -115.30384 | -2.83932 | -113.03855 | -2.25485 | -110.13692 | -1.61512 | -109.27151 | -1.52847 | -111.5908 | -1.34395 | -112.80647 | -1.1152
CO2 | top_PtM | -117.42561 | -1.31451 | -119.23039 | -1.49928 | -119.69117 | -1.81989 | -119.05882 | -2.14576 | -116.73098 | -2.63937 | -115.023 | -2.55848 | -112.63565 | -1.85195 | -109.84425 | -1.32245 | -108.99262 | -1.24958 | -111.32407 | -1.07722 | -112.64276 | -0.95149
CO2 | top_Pt | -117.89595 | -1.78485 | -119.60254 | -1.87143 | -119.67332 | -1.80204 | -118.67759 | -1.76453 | -116.16707 | -2.07546 | -114.69061 | -2.22609 | -113.15107 | -2.36737 | -110.93186 | -2.41006 | -109.81891 | -2.07587 | -112.05362 | -1.80677 | -113.25191 | -1.56064
CO3 | fcc_hcp_top_M | -132.89282 | -2.33872 | -134.54264 | -2.36853 | -134.86166 | -2.54738 | -134.20438 | -2.84832 | -132.09429 | -3.55968 | -130.61362 | -3.7061 | -128.38487 | -3.15817 | -125.78609 | -2.82129 | -124.76326 | -2.57722 | -126.86289 | -2.17304 | -127.98566 | -1.85139
CO3 | fcc_hcp_top_Pt | -132.27882 | -1.72472 | -134.55662 | -2.38251 | -134.9296 | -2.61532 | -134.50441 | -3.14835 | -132.29004 | -3.75543 | -130.74384 | -3.83632 | -128.85038 | -3.62368 | -126.02562 | -3.06082 | -124.50442 | -2.31838 | -126.52192 | -1.83207 | -127.60578 | -1.47151
CO3 | fcc_M | -130.53654 | 0.01756 | -133.08257 | -0.90846 | -134.11446 | -1.80018 | -133.93997 | -2.58391 | -131.8584 | -3.32379 | -130.14065 | -3.23313 | -127.88511 | -2.65841 | -124.39553 | -1.43073 | -122.56198 | -0.37594 | -124.56719 | 0.12266 | -125.62432 | 0.50995
CO3 | top_M | -132.26732 | -1.71322 | -133.92608 | -1.75197 | -134.29613 | -1.98185 | -133.68706 | -2.331 | -131.5026 | -2.96799 | -129.85999 | -2.95247 | -127.41868 | -2.19198 | -125.27145 | -2.30665 | -124.14857 | -1.96253 | -126.36992 | -1.68007 | -127.60487 | -1.4706
CO3 | top_Pt | -132.2803 | -1.7262 | -133.95523 | -1.78112 | -134.01196 | -1.69768 | -133.06586 | -1.7098 | -130.78736 | -2.25275 | -129.45732 | -2.5498 | -127.96299 | -2.73629 | -125.70946 | -2.74466 | -124.45631 | -2.27027 | -126.50857 | -1.81872 | -127.59737 | -1.4631
COO | fcc_hcp_M | -108.72641 | 0.11969 | -110.81296 | -0.34685 | -111.97741 | -1.37113 | -110.57905 | -0.93099 | -107.30464 | -0.47803 | -105.3178 | -0.11828 | -103.08097 | 0.43773 | -100.43573 | 0.82107 | -99.50225 | 0.97579 | -101.87773 | 1.10412 | -103.10775 | 1.31852
COO | fcc_hcp_Pt | -107.7774 | 1.0687 | -109.27778 | 1.18833 | -109.29978 | 1.3065 | -108.28731 | 1.36075 | -106.00514 | 0.82147 | -104.72529 | 0.47423 | -103.22562 | 0.29308 | -100.98295 | 0.27385 | -99.72559 | 0.75245 | -101.75607 | 1.22578 | -102.98217 | 1.4441
COO | fcc_top_M | -107.57588 | 1.27022 | -109.22193 | 1.24418 | -109.58057 | 1.02571 | -108.94223 | 0.70583 | -107.01742 | -0.19081 | -105.45694 | -0.25742 | -103.09952 | 0.41918 | -100.17856 | 1.07824 | -99.06667 | 1.41137 | -101.23531 | 1.74654 | -102.503 | 1.92327
COO | fcc_top_Pt | -109.30215 | -0.45605 | -111.25589 | -0.78978 | -112.16893 | -1.56265 | -110.97054 | -1.32248 | -107.34977 | -0.52316 | -105.5329 | -0.33338 | -103.55373 | -0.03503 | -100.98634 | 0.27046 | -100.12077 | 0.35727 | -102.49617 | 0.48568 | -103.67926 | 0.74701
COOH | top_MPt | -113.82195 | -1.49085 | -115.78401 | -1.8329 | -115.8132 | -1.72192 | -114.55163 | -1.41857 | -111.10853 | -0.79692 | -109.15962 | -0.4751 | -107.03503 | -0.03133 | -104.22747 | 0.51433 | -103.74111 | 0.22193 | -106.57493 | -0.10808 | -108.15953 | -0.24826
COOH | top_PtM | -112.56126 | -0.23016 | -114.2109 | -0.25979 | -113.9478 | 0.14348 | -113.23568 | -0.10262 | -110.86634 | -0.55473 | -109.16048 | -0.47596 | -106.80389 | 0.19981 | -103.94035 | 0.80145 | -103.07399 | 0.88905 | -105.46844 | 0.99841 | -106.78619 | 1.12508
COOH | top_Pt | -113.74587 | -1.41477 | -115.74416 | -1.79305 | -115.71628 | -1.625 | -113.75263 | -0.61957 | -110.49478 | -0.18317 | -108.9491 | -0.26458 | -107.34944 | -0.34574 | -105.1529 | -0.4111 | -104.14503 | -0.18199 | -106.43692 | 0.02993 | -107.72619 | 0.18508
O1 | fcc_M | -93.75981 | 0.64329 | -95.60632 | 0.41679 | -96.62628 | -0.463 | -95.4623 | -0.25724 | -91.67441 | 0.7092 | -89.83272 | 0.9238 | -87.7987 | 1.277 | -85.22573 | 1.58807 | -84.46109 | 1.57395 | -86.93368 | 1.60517 | -88.22383 | 1.75944
O1 | fcc_Pt | -92.8043 | 1.5988 | -94.25688 | 1.76623 | -94.29072 | 1.87256 | -93.3045 | 1.90056 | -90.88784 | 1.49577 | -89.47695 | 1.27957 | -87.93302 | 1.14268 | -85.69035 | 1.12345 | -84.58305 | 1.45199 | -86.76744 | 1.77141 | -88.05117 | 1.9321
O1 | hcp_M | -93.48115 | 0.92195 | -95.3397 | 0.68341 | -96.62617 | -0.46289 | -95.46275 | -0.25769 | -91.46864 | 0.91497 | -89.48174 | 1.27478 | -87.45925 | 1.61645 | -85.69022 | 1.12358 | -84.21411 | 1.82093 | -86.60881 | 1.93004 | -87.90002 | 2.08325
O1 | hcp_Pt | -92.50284 | 1.90026 | -93.98481 | 2.0383 | -94.01667 | 2.14661 | -93.03429 | 2.17077 | -90.56881 | 1.8148 | -89.13098 | 1.62554 | -87.56623 | 1.50947 | -85.33827 | 1.47553 | -84.1882 | 1.84684 | -86.37177 | 2.16708 | -87.73037 | 2.2529
O2 | fcc_hcp_M | -99.29556 | 2.28554 | -101.59219 | 1.60892 | -102.96606 | 0.37522 | -101.61212 | 0.77094 | -97.16242 | 2.39919 | -94.90733 | 3.02719 | -92.48843 | 3.76527 | -90.55672 | 3.43508 | -89.63436 | 3.57868 | -91.52329 | 4.19356 | -92.76473 | 4.39654
O2 | fcc_hcp_Pt | -98.74809 | 2.83301 | -98.53597 | 4.66514 | -98.50686 | 4.83442 | -97.63322 | 4.74984 | -95.44102 | 4.12059 | -94.1213 | 3.81322 | -92.62421 | 3.62949 | -90.42303 | 3.56877 | -89.13707 | 4.07597 | -91.21071 | 4.50614 | -92.50363 | 4.65764
O2 | fcc_M | -99.57834 | 2.00276 | -101.94305 | 1.25806 | -102.38894 | 0.95234 | -101.0996 | 1.28346 | -97.53776 | 2.02385 | -95.49456 | 2.43996 | -93.16441 | 3.08929 | -90.37631 | 3.61549 | -89.72447 | 3.48857 | -92.26476 | 3.45209 | -93.89679 | 3.26448
O2 | fcc_PtM | -98.74836 | 2.83274 | -101.12937 | 2.07174 | -102.0125 | 1.32878 | -100.85696 | 1.5261 | -96.86757 | 2.69404 | -95.09236 | 2.84216 | -93.08846 | 3.16524 | -90.55675 | 3.43505 | -89.63443 | 3.57861 | -91.83367 | 3.88318 | -93.12294 | 4.03833
OH1 | top_Pt | -98.30164 | -0.41354 | -100.33063 | -0.82252 | -100.3168 | -0.66852 | -97.81262 | 0.87744 | -94.88788 | 0.98073 | -93.28927 | 0.95225 | -91.63449 | 0.92621 | -89.42978 | 0.86902 | -88.63516 | 0.88488 | -91.13256 | 0.89129 | -92.32933 | 1.13894
OH1 | top_M | -98.41918 | -0.53108 | -100.337 | -0.82889 | -100.31795 | -0.66967 | -99.00621 | -0.31615 | -95.47701 | 0.3916 | -93.47749 | 0.76403 | -91.26677 | 1.29393 | -88.42225 | 1.87655 | -88.03938 | 1.48066 | -91.02504 | 0.99881 | -92.82293 | 0.64534
OH2 | top_PtM | -108.97057 | -0.41947 | -110.5751 | -0.40399 | -110.95055 | -0.63927 | -109.73376 | -0.3807 | -105.47275 | 1.05886 | -103.45695 | 1.44757 | -101.26949 | 1.95421 | -99.44682 | 1.51498 | -97.97638 | 2.20666 | -100.82593 | 1.86092 | -102.51423 | 1.61704
OH2 | top_Pt | -108.76467 | -0.21357 | -110.58859 | -0.41748 | -110.93243 | -0.62115 | -109.70518 | -0.35212 | -104.87596 | 1.65565 | -103.3039 | 1.60062 | -101.68224 | 1.54146 | -99.51628 | 1.44552 | -98.70749 | 1.47555 | -100.85662 | 1.83023 | -102.16477 | 1.9665
slab | slab | -87.2251 |  | -88.84511 |  | -88.98528 |  | -88.02706 |  | -85.20561 |  | -83.57852 |  | -81.8977 |  | -79.6358 |  | -78.85704 |  | -81.36085 |  | -82.80527
|  | Pt3La Total energy (eV) | Binding energy (eV) | Pt3Hf Total energy (eV) | Binding energy (eV) | Pt3Ta Total energy (eV) | Binding energy (eV) | Pt3W Total energy (eV) | Binding energy (eV) | Pt3Re Total energy (eV) | Binding energy (eV) | Pt3Os Total energy (eV) | Binding energy (eV) | Pt3Ir Total energy (eV) | Binding energy (eV) | Pt Total energy (eV) | Binding energy (eV) | Pt3Au Total energy (eV) | Binding energy (eV) | Pt3Hg Total energy (eV) | Binding energy (eV) | Pt3Tl Total energy (eV) | Binding energy (eV) | Pt3Pb Total energy (eV) | Binding energy (eV) | Pt3Bi Total energy (eV) | Binding energy (eV)
CO1 | bri_M | -101.19259 | -0.83687 | -106.15801 | -1.30535 | -106.17639 | -0.92009 | -105.91571 | -1.38409 | -104.7736 | -1.75774 | -103.28562 | -2.05945 | -101.25122 | -2.00524 | -98.52247 | -1.4197 | -95.85604 | -1.38776 | -93.2709 | -1.17544 | -95.5887 | -0.87983 | -97.22569 | -0.76622 | -97.42199 | -0.71749
CO1 | bri_Pt | -101.81581 | -1.46009 | -106.22518 | -1.37252 | -106.5858 | -1.3295 | -105.7349 | -1.20328 | -104.21969 | -1.20383 | -102.51178 | -1.28561 | -100.63823 | -1.39225 | -98.52329 | -1.42052 | -95.86024 | -1.39196 | -93.34506 | -1.2496 | -95.80421 | -1.09534 | -97.59983 | -1.14036 | -97.65993 | -0.95543
CO1 | fcc_M | -101.81594 | -1.46022 | -106.22482 | -1.37216 | -106.5852 | -1.3289 | -105.90865 | -1.37703 | -104.77193 | -1.75607 | -103.28042 | -2.05425 | -101.2449 | -1.99892 | -98.52721 | -1.42444 | -95.85876 | -1.39048 | -93.32376 | -1.2283 | -95.80029 | -1.09142 | -97.59982 | -1.14035 | -97.65556 | -0.95106
CO1 | fcc_Pt | -101.81837 | -1.46265 | -106.16305 | -1.31039 | -106.54872 | -1.29242 | -105.67506 | -1.14344 | -104.09428 | -1.07842 | -102.39194 | -1.16577 | -100.54148 | -1.2955 | -98.52823 | -1.42546 | -95.96432 | -1.49604 | -93.43178 | -1.33632 | -95.83096 | -1.12209 | -97.60479 | -1.14532 | -97.67506 | -0.97056
CO1 | hcp_M | -101.81703 | -1.46131 | -106.19442 | -1.34176 | -106.56601 | -1.30971 | -105.90147 | -1.36985 | -104.77815 | -1.76229 | -103.2858 | -2.05963 | -100.74741 | -1.50143 | -98.53275 | -1.42998 | -95.88701 | -1.41873 | -93.35388 | -1.25842 | -95.78816 | -1.07929 | -97.60139 | -1.14192 | -97.6722 | -0.9677
CO1 | hcp_Pt | -101.81697 | -1.46125 | -106.18286 | -1.3302 | -106.54127 | -1.28497 | -105.68155 | -1.14993 | -104.14459 | -1.12873 | -102.45637 | -1.2302 | -100.61337 | -1.36739 | -98.53281 | -1.43004 | -95.92765 | -1.45937 | -93.40541 | -1.30995 | -95.80584 | -1.09697 | -97.60066 | -1.14119 | -97.66123 | -0.95673
CO1 | top_M | -100.5535 | -0.19778 | -105.47493 | -0.62227 | -106.22822 | -0.97192 | -105.94021 | -1.40859 | -104.79406 | -1.7782 | -103.29495 | -2.06878 | -101.2685 | -2.02252 | -98.45125 | -1.34848 | -94.52879 | -0.06051 | -92.07847 | 0.01699 | -94.70034 | 0.00853 | -96.46107 | -0.0016 | -96.68984 | 0.01466
CO1 | top_Pt | -101.16211 | -0.80639 | -106.1695 | -1.31684 | -106.54828 | -1.29198 | -105.71788 | -1.18626 | -104.18013 | -1.16427 | -102.4343 | -1.20813 | -100.53341 | -1.28743 | -98.45096 | -1.34819 | -95.8663 | -1.39802 | -93.27683 | -1.18137 | -95.59401 | -0.88514 | -97.23297 | -0.7735 | -97.43634 | -0.73184
CO2 | bri_M | -115.83967 | -1.04095 | -120.40549 | -1.10983 | -121.30644 | -1.60714 | -121.13616 | -2.16154 | -120.02384 | -2.56498 | -118.48998 | -2.82081 | -116.45466 | -2.76568 | -113.73426 | -2.18849 | -110.69768 | -1.7864 | -107.16124 | -0.62278 | -109.61336 | -0.46149 | -111.36376 | -0.46129 | -111.72863 | -0.58113
CO2 | bri_Pt | -116.91418 | -2.11546 | -121.39952 | -2.10386 | -121.42483 | -1.72553 | -121.27176 | -2.29714 | -120.13014 | -2.67128 | -118.62517 | -2.956 | -116.55048 | -2.8615 | -113.73546 | -2.18969 | -111.49145 | -2.58017 | -108.79845 | -2.25999 | -110.77459 | -1.62272 | -112.19577 | -1.2933 | -112.39216 | -1.24466
CO2 | fcc_hcp_M | -116.91414 | -2.11542 | -121.07874 | -1.78308 | -121.7477 | -2.0484 | -121.23486 | -2.26024 | -120.15974 | -2.70088 | -118.62943 | -2.96026 | -116.56063 | -2.87165 | -114.05689 | -2.51112 | -111.04948 | -2.1382 | -108.58697 | -2.04851 | -110.60489 | -1.45302 | -112.11904 | -1.21657 | -112.24407 | -1.09657
CO2 | fcc_hcp_Pt | -116.91424 | -2.11552 | -121.43216 | -2.1365 | -121.64127 | -1.94197 | -120.67459 | -1.69997 | -119.24822 | -1.78936 | -117.67367 | -2.0045 | -116.00348 | -2.3145 | -114.05685 | -2.51108 | -111.53379 | -2.62251 | -108.79855 | -2.26009 | -110.79022 | -1.63835 | -112.22584 | -1.32337 | -112.35409 | -1.20659
CO2 | top_fcc_MPt | -116.51487 | -1.71615 | -121.1507 | -1.85504 | -121.8155 | -2.1162 | -121.34328 | -2.36866 | -120.14337 | -2.68451 | -118.65027 | -2.9811 | -116.73705 | -3.04807 | -114.15941 | -2.61364 | -110.37744 | -1.46616 | -107.90259 | -1.36413 | -110.31959 | -1.16772 | -112.03673 | -1.13426 | -112.10621 | -0.95871
CO2 | top_PtM | -115.74947 | -0.95075 | -120.85573 | -1.56007 | -121.55275 | -1.85345 | -121.16061 | -2.18599 | -119.9963 | -2.53744 | -118.47076 | -2.80159 | -116.47944 | -2.79046 | -113.71292 | -2.16715 | -109.9059 | -0.99462 | -107.66921 | -1.13075 | -109.99708 | -0.84521 | -111.63596 | -0.73349 | -111.83517 | -0.68767
CO2 | top_Pt | -115.88787 | -1.08915 | -121.23479 | -1.93913 | -121.48776 | -1.78846 | -120.57951 | -1.60489 | -119.11994 | -1.66108 | -117.4956 | -1.82643 | -115.71293 | -2.02395 | -113.71264 | -2.16687 | -111.13291 | -2.22163 | -108.36096 | -1.8225 | -110.48025 | -1.32838 | -111.99522 | -1.09275 | -112.1471 | -0.9996
CO3 | fcc_hcp_top_M | -131.68962 | -2.4479 | -136.20682 | -2.46816 | -136.699 | -2.5567 | -136.24051 | -2.82289 | -135.1436 | -3.24174 | -133.73028 | -3.61811 | -131.93173 | -3.79975 | -129.40743 | -3.41866 | -125.79397 | -2.43969 | -123.27675 | -2.29529 | -125.28355 | -1.68868 | -126.68333 | -1.33786 | -126.79495 | -1.20445
CO3 | fcc_hcp_top_Pt | -129.69007 | -0.44835 | -136.18549 | -2.44683 | -136.67875 | -2.53645 | -136.47296 | -3.05534 | -135.37389 | -3.47203 | -133.85097 | -3.7388 | -131.89021 | -3.75823 | -129.40723 | -3.41846 | -126.1573 | -2.80302 | -122.9234 | -1.94194 | -124.80354 | -1.20867 | -126.22728 | -0.88181 | -126.45579 | -0.86529
CO3 | fcc_M | -128.88444 | 0.35728 | -134.72952 | -0.99086 | -135.81135 | -1.66905 | -135.84968 | -2.43206 | -134.87286 | -2.971 | -133.34684 | -3.23467 | -131.24599 | -3.11401 | -128.43642 | -2.44765 | -124.54391 | -1.18963 | -120.99303 | -0.01157 | -123.02129 | 0.57358 | -124.81115 | 0.53432 | -125.31699 | 0.27351
CO3 | top_M | -130.38685 | -1.14513 | -135.5714 | -1.83274 | -136.13845 | -1.99615 | -135.72385 | -2.30623 | -134.62123 | -2.71937 | -133.14138 | -3.02921 | -131.20553 | -3.07355 | -128.42425 | -2.43548 | -125.27585 | -1.92157 | -122.72096 | -1.7395 | -124.83891 | -1.24404 | -126.37573 | -1.03026 | -126.49559 | -0.90509
CO3 | top_Pt | -130.00698 | -0.76526 | -135.6016 | -1.86294 | -135.80206 | -1.65976 | -134.84789 | -1.43027 | -133.50882 | -1.60696 | -131.99424 | -1.88207 | -130.34972 | -2.21774 | -128.42407 | -2.4353 | -125.83158 | -2.4773 | -122.901 | -1.91954 | -124.81471 | -1.21984 | -126.23236 | -0.88689 | -126.43724 | -0.84674
COO | fcc_hcp_M | -107.90547 | -0.37175 | -112.44061 | -0.40995 | -113.40584 | -0.97154 | -112.96041 | -1.25079 | -110.85112 | -0.65726 | -108.98255 | -0.57838 | -106.50826 | -0.08428 | -103.70933 | 0.57144 | -100.49602 | 1.15026 | -97.85055 | 1.42291 | -101.24524 | 0.64163 | -102.86705 | 0.77042 | -102.79051 | 1.09199
COO | fcc_hcp_Pt | -106.72952 | 0.8042 | -110.88016 | 1.1505 | -111.09479 | 1.33951 | -110.14592 | 1.5637 | -108.74876 | 1.4451 | -107.24794 | 1.15623 | -105.65344 | 0.77054 | -103.70945 | 0.57132 | -101.12231 | 0.52397 | -98.24164 | 1.03182 | -101.289 | 0.59787 | -102.51828 | 1.11919 | -102.28063 | 1.60187
COO | fcc_top_M | -106.20242 | 1.3313 | -110.8391 | 1.19156 | -111.39747 | 1.03683 | -110.97129 | 0.73833 | -109.90836 | 0.2855 | -108.65799 | -0.25382 | -106.871 | -0.44702 | -104.17294 | 0.10783 | -100.39205 | 1.25423 | -97.65757 | 1.61589 | -100.33904 | 1.54783 | -101.97587 | 1.6616 | -101.97682 | 1.90568
COO | fcc_top_Pt | -107.60466 | -0.07094 | -112.88324 | -0.85258 | -113.85139 | -1.41709 | -113.38382 | -1.6742 | -111.51327 | -1.31941 | -109.02615 | -0.62198 | -106.65658 | -0.2326 | -104.17193 | 0.10884 | -101.04447 | 0.60181 | -98.53271 | 0.74075 | -101.24163 | 0.64524 | -102.86556 | 0.77191 | -102.62077 | 1.26173
COOH | top_MPt | -112.2316 | -1.21288 | -117.40874 | -1.89308 | -117.76637 | -1.84707 | -116.87892 | -1.6843 | -115.07722 | -1.39836 | -112.88368 | -0.99451 | -110.51913 | -0.61015 | -107.95836 | -0.19259 | -104.63549 | 0.49579 | -102.06096 | 0.6975 | -104.7238 | 0.64807 | -106.746 | 0.37647 | -107.24075 | 0.12675
COOH | top_PtM | -111.14976 | -0.13104 | -115.55165 | -0.03599 | -115.80561 | 0.11369 | -115.37823 | -0.18361 | -114.17604 | -0.49718 | -112.65247 | -0.7633 | -110.66305 | -0.75407 | -107.95815 | -0.19238 | -104.19442 | 0.93686 | -101.65194 | 1.10652 | -104.28957 | 1.0823 | -106.23583 | 0.88664 | -106.49279 | 0.87471
COOH | top_Pt | -112.0781 | -1.05938 | -117.35676 | -1.8411 | -116.06831 | -0.14901 | -115.41179 | -0.21717 | -113.60342 | 0.07544 | -111.89519 | -0.00602 | -110.03389 | -0.12491 | -107.95755 | -0.19178 | -105.37028 | -0.239 | -102.72064 | 0.03782 | -105.00596 | 0.36591 | -106.80885 | 0.31362 | -106.96477 | 0.40273
O1 | fcc_M | -92.3671 | 0.72362 | -97.1989 | 0.38876 | -98.29096 | -0.29966 | -97.88368 | -0.61706 | -96.04548 | -0.29462 | -93.43421 | 0.52696 | -91.07126 | 0.90972 | -88.53656 | 1.30121 | -85.39095 | 1.81233 | -83.04198 | 1.78848 | -85.74065 | 1.70322 | -87.55392 | 1.64055 | -87.71772 | 1.72178
O1 | fcc_Pt | -91.55204 | 1.53868 | -95.8291 | 1.75856 | -96.06217 | 1.92913 | -95.21273 | 2.05389 | -93.75128 | 1.99958 | -92.19894 | 1.76223 | -90.49452 | 1.48646 | -88.53664 | 1.30113 | -85.93154 | 1.27174 | -83.2129 | 1.61756 | -85.96953 | 1.47434 | -87.54148 | 1.65299 | -87.53467 | 1.90483
O1 | hcp_M | -92.11137 | 0.97935 | -96.92825 | 0.65941 | -98.29102 | -0.29972 | -97.88404 | -0.61742 | -96.04579 | -0.29493 | -93.35485 | 0.60632 | -90.76917 | 1.21181 | -88.12069 | 1.71708 | -85.93106 | 1.27222 | -83.21209 | 1.61837 | -85.56002 | 1.88385 | -87.29497 | 1.8995 | -87.36383 | 2.07567
O1 | hcp_Pt | -91.26665 | 1.82407 | -95.54859 | 2.03907 | -95.80019 | 2.19111 | -94.9353 | 2.33132 | -93.51461 | 2.23625 | -91.93744 | 2.02373 | -90.17587 | 1.80511 | -88.12059 | 1.71718 | -85.56648 | 1.6368 | -82.79475 | 2.03571 | -85.61375 | 1.83012 | -87.1622 | 2.03227 | -87.21043 | 2.22907
O2 | fcc_hcp_M | -97.68275 | 2.58597 | -103.18396 | 1.5817 | -104.5704 | 0.5989 | -104.09177 | 0.35285 | -101.45581 | 1.47305 | -98.87889 | 2.26028 | -96.05751 | 3.10147 | -93.0541 | 3.96167 | -90.55728 | 3.824 | -88.12959 | 3.87887 | -91.25231 | 3.36956 | -92.72221 | 3.65026 | -92.36054 | 4.25696
O2 | fcc_hcp_Pt | -97.51287 | 2.75585 | -100.15438 | 4.61128 | -100.2841 | 4.8852 | -99.35615 | 5.08847 | -98.0794 | 4.84946 | -96.65568 | 4.48349 | -95.01451 | 4.14447 | -93.05342 | 3.96235 | -90.53241 | 3.84887 | -87.66228 | 4.34618 | -90.73282 | 3.88905 | -91.9326 | 4.43987 | -91.81448 | 4.80302
O2 | fcc_M | -98.30425 | 1.96447 | -103.56843 | 1.19723 | -104.25173 | 0.91757 | -103.48202 | 0.9626 | -101.46492 | 1.46394 | -99.10933 | 2.02984 | -96.5774 | 2.58158 | -93.72588 | 3.28989 | -90.49736 | 3.88392 | -88.0923 | 3.91616 | -91.27862 | 3.34325 | -93.37222 | 3.00025 | -93.62944 | 2.98806
O2 | fcc_PtM | -97.513 | 2.75572 | -102.03431 | 2.73135 | -103.57297 | 1.59633 | -103.10908 | 1.33554 | -101.43739 | 1.49147 | -99.01254 | 2.12663 | -96.21054 | 2.94844 | -93.72609 | 3.28968 | -90.55727 | 3.82401 | -88.1301 | 3.87836 | -91.25251 | 3.36936 | -92.72195 | 3.65052 | -92.53673 | 4.08077
OH1 | top_Pt | -96.53139 | 0.04433 | -101.89942 | -0.82676 | -102.28055 | -0.80425 | -99.98393 | 0.76769 | -98.37031 | 0.86555 | -96.37745 | 1.06872 | -94.4288 | 1.03718 | -92.28723 | 1.03554 | -89.67195 | 1.01633 | -87.2263 | 1.08916 | -89.88354 | 1.04533 | -91.79169 | 0.88778 | -92.04181 | 0.88269
OH1 | top_M | -97.08849 | -0.51277 | -101.90569 | -0.83303 | -102.28305 | -0.80675 | -101.38295 | -0.63133 | -99.58665 | -0.35079 | -97.36131 | 0.08486 | -94.92072 | 0.54526 | -92.28813 | 1.03464 | -88.9265 | 1.76178 | -86.67537 | 1.64009 | -89.3553 | 1.57357 | -91.6459 | 1.03357 | -92.24702 | 0.67748
OH2 | top_PtM | -107.55396 | -0.31524 | -111.60127 | 0.13439 | -112.73625 | -0.59695 | -112.20224 | -0.78762 | -110.31557 | -0.41671 | -107.72947 | 0.3797 | -104.88125 | 1.24773 | -102.24484 | 1.74093 | -98.88214 | 2.46914 | -96.3944 | 2.58406 | -99.13583 | 2.45604 | -101.38845 | 1.95402 | -102.003 | 1.5845
OH2 | top_Pt | -107.35955 | -0.12083 | -112.12334 | -0.38768 | -112.71572 | -0.57642 | -109.92087 | 1.49375 | -108.34388 | 1.55498 | -106.27549 | 1.83368 | -104.37335 | 1.75563 | -102.24493 | 1.74084 | -99.64303 | 1.70825 | -97.11356 | 1.8649 | -99.95654 | 1.63533 | -101.92105 | 1.42142 | -102.16014 | 1.42736
slab | slab | -85.91272 |  | -90.40966 |  | -90.8133 |  | -90.08862 |  | -88.57286 |  | -86.78317 |  | -84.80298 |  | -82.65977 |  | -80.02528 |  | -77.65246 |  | -80.26587 |  | -82.01647 |  | -82.2615
Atomic structures
slab |  |  |  | CO1 bri_M |  |  |  | CO1 bri_Pt |  |  |  | CO1 fcc_M |  |  |  | CO1 fcc_Pt |  |  |  | CO1 hcp_M |  |  |  | CO1 hcp_Pt |  |  |  | CO1 top_M | CO1 top_Pt
CO2 bri_M |  |  |  | CO2 bri_Pt |  |  |  | CO2 fcc_hcp_M |  |  |  | CO2 fcc_hcp_Pt |  |  |  | CO2 top_fcc_MPt |  |  |  | CO2 top_Pt |  |  |  | CO2 top_PtM
CO3 fcc_hcp_top_M |  |  |  | CO3 fcc_hcp_top_Pt |  |  |  | CO3 fcc_M |  |  |  | CO3 top_M |  |  |  | CO3 top_Pt
COO fcc_hcp_M |  |  |  | COO fcc_hcp_Pt |  |  |  | COO fcc_top_M |  |  |  | COO fcc_top_Pt
COOH top_MPt |  |  |  | COOH top_Pt |  |  |  | COOH top_PtM
O1 fcc_M |  |  |  | O1 fcc_Pt |  |  |  | O1 hcp_M |  |  |  | O1 hcp_Pt
O2 fcc_hcp_M |  |  |  | O2 fcc_hcp_Pt |  |  |  | O2 fcc_M |  |  |  | O2 fcc_PtM
OH1 top_Pt |  |  |  | OH1 top_Ru
Equations used to calculate binding energies
OH2 top_Pt |  |  |  | OH2 top_PtM