## Sheet1
Compound | alkali uranate | alkaline uranate | RE | Ta | Nb | Cr | Mo | W | Mn | Fe | Ni | Cu | Zn | Cd | Tl | B | Pb | Si/Ge | Bi | P/As | Se/Te | mixed anion | Compound | Reagents | Flux | Dwell | Cool range | Color | Container | Wash | year | Journal
K2UO4 | x | [21 empty] | K2UO4 | U3O8 | KOH | 750 | to 650 in 50 hours | orange-yellow | Silver Tube | MeOH | 2010 | Roof, I. P., Smith, M. D., zur Loye, H.-C., “Hydroxide Flux Growth of K2UO4 and Na4UO5”, J. Cryst. Growth, 2010, 312, 1240-1243.
Na4UO5 | x | [21 empty] | Na4UO5 | U3O8 | NaOH | 750 | to 650 in 50 hours | orange-yellow | Silver Tube | MeOH | 2010 | Roof, I. P., Smith, M. D., zur Loye, H.-C., “Hydroxide Flux Growth of K2UO4 and Na4UO5”, J. Cryst. Growth, 2010, 312, 1240-1243.
Sr3UO6 |  | x | [20 empty] | Sr3UO6 | U3O8, SrCO3 | K2CO3 | 1150 | 850 over 50 h | orange | Alumina Crucible | H2O | 2010 | Roof, I. P., Smith, M. D., zur Loye, H.-C., “High Temperature Flux Crystal Growth of Uranium-containing Perovskites: Sr3UO6 and Ba2MUO6 (M = Cu, Ni, Zn)”, J. Chem. Cryst., 2010, 40, 491-495.
Ba2CuUO6 | [11 empty] | x | [10 empty] | Ba2CuUO6 | U3O8, BaCO3 CuO | K2CO3 | 1050 | 850 over 50 h | brown | Alumina Crucible | H2O | 2010 | Roof, I. P., Smith, M. D., zur Loye, H.-C., “High Temperature Flux Crystal Growth of Uranium-containing Perovskites: Sr3UO6 and Ba2MUO6 (M = Cu, Ni, Zn)”, J. Chem. Cryst., 2010, 40, 491-495.
Ba2NiUO6 | [10 empty] | x | [11 empty] | Ba2NiUO6 | U3O8, BaCO3 NiO | K2CO3 | 1150 | 850 over 50 h | dark amber | Alumina Crucible | H2O | 2010 | Roof, I. P., Smith, M. D., zur Loye, H.-C., “High Temperature Flux Crystal Growth of Uranium-containing Perovskites: Sr3UO6 and Ba2MUO6 (M = Cu, Ni, Zn)”, J. Chem. Cryst., 2010, 40, 491-495.
Ba2ZnUO6 | [12 empty] | x | [9 empty] | Ba2ZnUO6 | U3O8, BaCO3 ZnO | K2CO3 | 1050 | 850 over 50 h | orange | Alumina Crucible | H2O | 2010 | Roof, I. P., Smith, M. D., zur Loye, H.-C., “High Temperature Flux Crystal Growth of Uranium-containing Perovskites: Sr3UO6 and Ba2MUO6 (M = Cu, Ni, Zn)”, J. Chem. Cryst., 2010, 40, 491-495.
Ba2Na0.83U1.17O6 | x | x | [20 empty] | Ba2Na0.83U1.17O6 | U3O8, BaCO3 | Na2CO3 | 1050 | 800 at a rate of 15 C/h | orange | Alumina Crucible | H2O | 2010 | Roof, I. P., Smith, M. D., zur Loye, H.-C., Crystal Growth of Uranium-containing Complex Oxides: Ba2Na0.83U1.17O6, BaK4U3O12 and Na3Ca1.5UO6”, Solid State Sci., 2010, 12, 1941-1947. | Ba2Na0.83U1.17O6 | U3O8, BaCO3 | Na2CO3 | 1050 (24 hr) | to 800 in 16.67 hours | orange | Alumina | H2O |  | Roof, I. P., Smith, M. D., zur Loye, H.-C., “Crystal growth of uranium-containing complex oxides: Ba2Na0.83U1.17O6, BaK4U3O12 and Na3Ca1.5UO6”, Solid State Sci., 2010, 12, 1941-1947.
BaK4U3O12 | x | x | [20 empty] | BaK4U3O12 | U3O8 BaCO3 | K2CO3 | 1050 | 800 at a rate of 15 C/h | orange | Alumina Crucible | H2O | 2010 | Roof, I. P., Smith, M. D., zur Loye, H.-C., Crystal Growth of Uranium-containing Complex Oxides: Ba2Na0.83U1.17O6, BaK4U3O12 and Na3Ca1.5UO6”, Solid State Sci., 2010, 12, 1941-1947. | BaK4U3O12 | U3O8, NiO, BaCO3 | K2CO3 | 1050 (24 hr) | to 850 in 10 hours | orange | Alumina | H2O |  | Roof, I. P., Smith, M. D., zur Loye, H.-C., “Crystal growth of uranium-containing complex oxides: Ba2Na0.83U1.17O6, BaK4U3O12 and Na3Ca1.5UO6”, Solid State Sci., 2010, 12, 1941-1947.
Na3Ca1.5UO6 | x | x | [20 empty] | Na3Ca1.5UO6 | U3O8 CaCO3 | Na2CO3 | 1050 | 800 at a rate of 15 C/h | orange | Alumina Crucible | H2O | 2010 | Roof, I. P., Smith, M. D., zur Loye, H.-C., Crystal Growth of Uranium-containing Complex Oxides: Ba2Na0.83U1.17O6, BaK4U3O12 and Na3Ca1.5UO6”, Solid State Sci., 2010, 12, 1941-1947. | Na3Ca1.5UO6 | U3O8, CaCO3 | Na2CO3 | 1050 (24 hr) | to 800 in 16.67 hours | orange | Alumina | H2O |  | Roof, I. P., Smith, M. D., zur Loye, H.-C., “Crystal growth of uranium-containing complex oxides: Ba2Na0.83U1.17O6, BaK4U3O12 and Na3Ca1.5UO6”, Solid State Sci., 2010, 12, 1941-1947.
CaUO4 |  | x | [20 empty] | CaUO4 | UO2 CaCO3 | K2CO3 | 900 in N2 | 800 at a rate of 5 C/h | Amber | Alumina Crucible | H2O | 2013 | Read, C. M., Bugaris, D. E., zur Loye, H.-C., “Single Crystal Growth and Structural Characterization of Four Complex Uranium Oxides: CaUO4, b-Ca3UO6, K4CaU3O12, and K4SrU3O12”, Solid State Sci., 2013, 17, 40-45.
b-Ca3UO6 |  | x | [20 empty] | b-Ca3UO6 | UO2 CaCO3 | K2CO3 | 900 in N2 | 800 at a rate of 5 C/h | yellow | Alumina Crucible | H2O | 2013 | Read, C. M., Bugaris, D. E., zur Loye, H.-C., “Single Crystal Growth and Structural Characterization of Four Complex Uranium Oxides: CaUO4, b-Ca3UO6, K4CaU3O12, and K4SrU3O12”, Solid State Sci., 2013, 17, 40-45. | 𝛽-Ca3UO6 | UO2, CaCO3 | K2CO3 | 900 (48 hr) | naturally cooled to RT | yellow | Alumina | H2O |  | Read, C. M., Bugaris, D. E., zur Loye, H.-C., “Single crystal growth and structural characterization of four complex uranium oxides: CaUO4, β-Ca3UO6, K4CaU3O12, and K4SrU3O12”, Solid State Sci., 2013, 17, 40-45.
K4CaU3O12 |  | x | [20 empty] | K4CaU3O12 | U3O8 CaCO3 | K2CO3 | 1050 | 800 at a rate of 5 C/h | orange | Alumina Crucible | H2O | 2013 | Read, C. M., Bugaris, D. E., zur Loye, H.-C., “Single Crystal Growth and Structural Characterization of Four Complex Uranium Oxides: CaUO4, b-Ca3UO6, K4CaU3O12, and K4SrU3O12”, Solid State Sci., 2013, 17, 40-45. | CaUO4 | UO2, CaCO3 | K2CO3 | 900 (48 hr) | naturally cooled to RT | amber | Alumina | H2O |  | Read, C. M., Bugaris, D. E., zur Loye, H.-C., “Single crystal growth and structural characterization of four complex uranium oxides: CaUO4, β-Ca3UO6, K4CaU3O12, and K4SrU3O12”, Solid State Sci., 2013, 17, 40-45.
K4SrU3O12 |  | x | [20 empty] | K4SrU3O12 | U3O8 SrCO3 | K2CO3 | 1050 | 800 at a rate of 5 C/h | orange | Alumina Crucible | H2O | 2013 | Read, C. M., Bugaris, D. E., zur Loye, H.-C., “Single Crystal Growth and Structural Characterization of Four Complex Uranium Oxides: CaUO4, b-Ca3UO6, K4CaU3O12, and K4SrU3O12”, Solid State Sci., 2013, 17, 40-45. | K4CaU3O12 | UO2, CaCO3 | K2CO3 | 900 (48 hr) | naturally cooled to RT | orange | Alumina | H2O |  | Read, C. M., Bugaris, D. E., zur Loye, H.-C., “Single crystal growth and structural characterization of four complex uranium oxides: CaUO4, β-Ca3UO6, K4CaU3O12, and K4SrU3O12”, Solid State Sci., 2013, 17, 40-45.
Na4.5Nd0.5UO6 |  |  | x | [19 empty] | Na4.5Nd0.5UO6 | U3O8 Nd2O3 | NaOH/KOH eu | 700 | 600 at a rate of 15 C/h | orange | Alumina Crucible | MeOH | 2013 | Read, C. M., Smith, M. D., zur Loye, H.-C., “Synthesis and Crystal Structure of a New Complex Uranium Oxide, Na4.5Nd.5UO6”, J. Chem. Cryst., 2013, 43, 484-487 | K4SrU3O12 | U3O8, SrCO3 | K2CO3 | 1050 (24 hr) | to 800 in 50 hours | orange | Alumina | H2O |  | Read, C. M., Bugaris, D. E., zur Loye, H.-C., “Single crystal growth and structural characterization of four complex uranium oxides: CaUO4, β-Ca3UO6, K4CaU3O12, and K4SrU3O12”, Solid State Sci., 2013, 17, 40-45.
K4U5O16Cl2 | [21 empty] | x | K4U5O16Cl2 | UO3 KCl | KCl | 900 | 550 at a rate of 6 C/h | orange | SiO2 tube vac | H2O | 2013 | Read, C. M., Yeon, J., Smith, M. D., zur Loye, H.-C., “Crystal Growth, Structural Characterization, and Optical Properties of Uranium(VI) Containing Oxychlorides, A4U5O16Cl2 (A = K, Rb), Cs5U7O22Cl3, and AUO3Cl (A = Rb, Cs)”, , DOI:10.1039/c4ce00281d. Cryst. Eng. Comm., 2014, 16, 7259-7267. | Na4.5Nd0.5UO6 | U3O8, Nd2O3 | NaOH/KOH | 700 (24 hr) | to 600 in 6.67 hours | orange | Alumina | MeOH |  | Read, C. M., Smith, M. D., zur Loye, H.-C., “Synthesis and Crystal Structure of a New Complex Uranium Oxide, Na4.5Nd0.5UO6”, J. Chem. Crystallogr., 2013, 43, 484-487.
Rb4U5O16Cl2 | [21 empty] | x | Rb4U5O16Cl2 | UO3 RbCl | RbCl | 900 | 550 at a rate of 6 C/h | orange | SiO2 tube vac | H2O | 2014 | Read, C. M., Yeon, J., Smith, M. D., zur Loye, H.-C., “Crystal Growth, Structural Characterization, and Optical Properties of Uranium(VI) Containing Oxychlorides, A4U5O16Cl2 (A = K, Rb), Cs5U7O22Cl3, and AUO3Cl (A = Rb, Cs)”, , DOI:10.1039/c4ce00281d. Cryst. Eng. Comm., 2014, 16, 7259-7267.
Cs5U7O22Cl3 | [21 empty] | x | Cs5U7O22Cl3 | U3O8 CsCl | CsCl | 900 | 550 at a rate of 6 C/h | orange | Alumina Crucible | H2O | 2014 | Read, C. M., Yeon, J., Smith, M. D., zur Loye, H.-C., “Crystal Growth, Structural Characterization, and Optical Properties of Uranium(VI) Containing Oxychlorides, A4U5O16Cl2 (A = K, Rb), Cs5U7O22Cl3, and AUO3Cl (A = Rb, Cs)”, , DOI:10.1039/c4ce00281d. Cryst. Eng. Comm., 2014, 16, 7259-7267.
RbUO3Cl | [21 empty] | x | RbUO3Cl | UO3 RbCl | RbCl | 900 | 550 at a rate of 6 C/h | yellow | SiO2 tube vac | H2O | 2014 | Read, C. M., Yeon, J., Smith, M. D., zur Loye, H.-C., “Crystal Growth, Structural Characterization, and Optical Properties of Uranium(VI) Containing Oxychlorides, A4U5O16Cl2 (A = K, Rb), Cs5U7O22Cl3, and AUO3Cl (A = Rb, Cs)”, , DOI:10.1039/c4ce00281d. Cryst. Eng. Comm., 2014, 16, 7259-7267.
CsUO3Cl | [21 empty] | x | CsUO3Cl | UO3 CsCl | CsCl | 900 | 550 at a rate of 6 C/h | yellow | SiO2 tube vac | H2O | 2014 | Read, C. M., Yeon, J., Smith, M. D., zur Loye, H.-C., “Crystal Growth, Structural Characterization, and Optical Properties of Uranium(VI) Containing Oxychlorides, A4U5O16Cl2 (A = K, Rb), Cs5U7O22Cl3, and AUO3Cl (A = Rb, Cs)”, , DOI:10.1039/c4ce00281d. Cryst. Eng. Comm., 2014, 16, 7259-7267.
MnUO4 | [8 empty] | x | [13 empty] | MnUO4 | U3O8 MnCl2•4H2O | CsCl | 900 | 550 at a rate of 6 C/h | black | Alumina Crucible | H2O | 2014 | Read, C. M., Smith, M. D., zur Loye, H.-C., “Single Crystal Growth and Structural Characterization of Ternary Transition-Metal Uranium Oxides: MnUO4, FeUO4, and NiU2O6”, Solid State Sci., 2014, 37, 136-143.
FeUO4 | [9 empty] | x | [12 empty] | FeUO4 | U3O8 FeCl2•4H2O | BaCl2 | 1050 | 850 at a rate of 3 C/h | black | Alumina Crucible | H2O | 2014 | Read, C. M., Smith, M. D., zur Loye, H.-C., “Single Crystal Growth and Structural Characterization of Ternary Transition-Metal Uranium Oxides: MnUO4, FeUO4, and NiU2O6”, Solid State Sci., 2014, 37, 136-143.
NiU2O6 | [10 empty] | x | [11 empty] | NiU2O6 | U3O8 NiCl2•4H2O | KCl | 900 | 700 at a rate of 6 C/h | black | U3O8 MnCl2•4H2O | H2O | 2014 | Read, C. M., Smith, M. D., zur Loye, H.-C., “Single Crystal Growth and Structural Characterization of Ternary Transition-Metal Uranium Oxides: MnUO4, FeUO4, and NiU2O6”, Solid State Sci., 2014, 37, 136-143.
K8U7O24 | x | [21 empty] | K8U7O24 | UO2 UO3 CaO | KF | 950 | 750 at a rate of 6 C/h | back | copper tube | H2O | 2014 | Read, C. M., Smith, D. M., zur Loye, H.-C., “Single Crystal Growth and Structural Characterization of a Novel Mixed-Valent Ternary Uranium Oxide, K8U7O24”, DOI:10.1007/s10870-014-0555-x. J. Chem. Cryst., 2014, 44, 604-608.
Cs2.2U5O16 | x | [21 empty] | Cs2.2U5O16 | UO3 | CsCl | 870 | quenched after 6 day dwell | yellow | SiO2 tube vac | H2O | 2015 | Morrison, G., Read, C. M., Smith, M. D., zur Loye, H.-C., “Flux Crystal Growth and Structural Analysis of Two Cesium Uranium Oxides, Cs2.2U5O16 and Cs2U4O13, Containing Multiple Cation-Cation Interactions”, DOI:10.1039/c4ce02430c CrystEngComm,. 2015, 17, 1968-1974. | Cs2.2U5O16 | UO3 | CsCl | 600; slowly heated to 940 in 6.8 hr (13 hr dwell) | naturally cooled to RT | brown | Alumina | H2O |  | Morrison, G., Read, C. M., Smith, M. D., Loye, H.-C. Z., “Flux crystal growth and structural analysis of two cesium uranium oxides, Cs2.2U5O16 and Cs2U4O13, containing multiple cation–cation interactions”, CrystEngComm, 2015, 17, 1968-1974.
Cs2U4O13 | x | [21 empty] | Cs2U4O13 | UO3 | CsCl | 870 | quenched after 6 day dwell | red | SiO2 tube vac | H2O | 2015 | Morrison, G., Read, C. M., Smith, M. D., zur Loye, H.-C., “Flux Crystal Growth and Structural Analysis of Two Cesium Uranium Oxides, Cs2.2U5O16 and Cs2U4O13, Containing Multiple Cation-Cation Interactions”, DOI:10.1039/c4ce02430c CrystEngComm,. 2015, 17, 1968-1974. | Cs2U4O13 | UO3 | CsCl | 870 (6 d) | naturally cooled to RT | orange-red | Silica | H2O |  | Morrison, G., Read, C. M., Smith, M. D., Loye, H.-C. Z., “Flux crystal growth and structural analysis of two cesium uranium oxides, Cs2.2U5O16 and Cs2U4O13, containing multiple cation–cation interactions”, CrystEngComm, 2015, 17, 1968-1974.
Rb2USiO6 | [17 empty] | x |  |  |  |  | Rb2USiO6 | U3O8 SiO2 | RbF | 900 | 700 at a rate of 6 C/h | orange | Silver Crucible | H2O | 2015 | Read, C. M., Smith, M. D., Withers, R., zur Loye, H.-C., “Flux Crystal Growth and Optical Properties of Two Uranium-Containing Silicates: A2USiO6 (A = Cs, Rb)”, DOI:10.1021/acs.inorgchem.5b00364. Inorg. Chem., 2015, 54, 4520–4525 | Cs2SiUO6 | U3O8, SiO2 | CsF | 900 (12 hr) | to 700 in 33.3 hours | orange | Slver | H2O |  | Read, C. M., Smith, M. D., Withers, R., zur Loye, H.-C., “Flux Crystal Growth and Optical Properties of Two Uranium-Containing Silicates: A2USiO6 (= Cs, Rb)”, Inorg. Chem., 2015, 54, 4520-4525.
Cs2USiO6 | [17 empty] | x |  |  |  |  | Cs2USiO6 | U3O8 SiO2 | CsF | 900 | 700 at a rate of 6 C/h | orange | Silver Crucible | H2O | 2015 | Read, C. M., Smith, M. D., Withers, R., zur Loye, H.-C., “Flux Crystal Growth and Optical Properties of Two Uranium-Containing Silicates: A2USiO6 (A = Cs, Rb)”, DOI:10.1021/acs.inorgchem.5b00364. Inorg. Chem., 2015, 54, 4520–4525 | Rb2SiUO6 | U3O8, SiO2 | RbF | 900 (12 hr) | to 700 in 33.3 hours | orange | Silver | H2O |  | Read, C. M., Smith, M. D., Withers, R., zur Loye, H.-C., “Flux Crystal Growth and Optical Properties of Two Uranium-Containing Silicates: A2USiO6 (= Cs, Rb)”, Inorg. Chem., 2015, 54, 4520-4525.
Cs2Mn3U6O22 | [8 empty] | x | [13 empty] | Cs2Mn3U6O22 | U3O8 MnCl2•4H2O | CsCl | 900 | quenched after 9 h dwell | orange | Alumina Crucible | H2O | 2015 | Read, C. M., Gordon, E. E., Smith, M. D., Yeon, J., Morrison, G., Whangbo, M.-H., zur Loye, H.-C., “Synthesis of the Layered Quaternary Uranium Containing Oxide Cs2Mn3U6O22 and Characterization of its Magnetic Properties”, DOI:10.1021/acs.inorgchem.5b00552. Inorg. Chem., 2015, 54, 5495-5503
K4CaUSi4O14 | [17 empty] | x |  |  |  |  | K4CaUSi4O14 | U3O8 SiO2 | KF/CaF2 eu | 900 | 700 at a rate of 6 C/h | yellow | Silver Crucible | H2O | 2015 | Morrison, G., Smith, M. D., Tran, T. T., Halasyamani, P. S., zur Loye, H.-C., “Synthesis and Structure of the New Pentanary Uranium (VI) Silicate, K4CaUSi4O14, a Member of a Structural Family Related to Fresnoite”, DOI: 10.1039/C5CE00504C. CrystEngComm, 2015, 17, 4218–4224. | K4CaUSi4O14 | U3O8, SiO2 | KF/CaF2 | 900 (12 hr) | to 700 in 33.3 hours | yellow | Silver | H2O |  | Morrison, G., Smith, M. D., Tran, T. T., Halasyamani, P. S., zur Loye, H.-C., “Synthesis and structure of the new pentanary uranium(VI) silicate, K4CaUSi4O14, a member of a structural family related to fresnoite”, CrystEngComm, 2015, 17, 4218-4224.
K2USi6O15 | [17 empty] | x |  |  |  |  | K2USi6O15 | UO2 SiO2 | KF/KCl eu | 900 | 700 at a rate of 2 C/h | light green | Copper tube | H2O | 2015 | Morrison, G., Ramanantoanina, H., Urland, W., Smith, M. D., zur Loye, H.-C., Inorg. Chem., 2015, 54, 5504-5511
Rb2USi6O15 | [17 empty] | x |  |  |  |  | Rb2USi6O15 | UO2 SiO2 | RbF/RbCl eu | 900 | 500 at a rate of 6 C/h | light green | Copper tube | H2O | 2015 | Morrison, G., Ramanantoanina, H., Urland, W., Smith, M. D., zur Loye, H.-C., Inorg. Chem., 2015, 54, 5504-5511
Cs2USi6O15 | [17 empty] | x |  |  |  |  | Cs2USi6O15 | UO2 SiO2 | CsF/CsCl eu | 900 | 400 at a rate of 6 C/h | light green | Copper tube | H2O | 2015 | Morrison, G., Ramanantoanina, H., Urland, W., Smith, M. D., zur Loye, H.-C., Inorg. Chem., 2015, 54, 5504-5511
K2MnU3O11 | [8 empty] | x | [13 empty] | K2MnU3O11 | U3O8 MnCl2•4H2O | KCl | 900 | 500 at a rate of 6 C/h | red | Alumina Crucible | H2O | 2015 | Read, C. M., Morrison, G., Yeon, J., Smith, M. D., zur Loye, H.-C., “A2MnU3O11 (A = K, Rb) and Li3.2Mn1.8U6O22: Three New Alkali-Metal Manganese Uranium(VI) Oxides Related to Natrotantite”, DOI:10.1021/acs.inorgchem.5b01004. Inorg. Chem., 2015, 54, 6993-6999. | K2MnU3O11 | U3O8, MnCl2∙4H2O | KCl | 900 (12 hr) | naturally cooled to RT | red-orange | Alumina | H2O | 2015 | Read, C. M., Morrison, G., Yeon, J., Smith, M. D., zur Loye, H.-C., "A2MnU3O11 (A = K, Rb) and Li3.2Mn1.8U6O22: Three New Alkali-Metal Manganese Uranium(VI) Oxides Related to Natrotantite", Inorg. Chem.,2015, 54, 6993-6999.
Rb2MnU3O11 | [8 empty] | x | [13 empty] | Rb2MnU3O11 | U3O8 MnCl2•4H2O | RbCl | 950 | 500 at a rate of 6 C/h | red | Alumina Crucible | H2O | 2015 | Read, C. M., Morrison, G., Yeon, J., Smith, M. D., zur Loye, H.-C., “A2MnU3O11 (A = K, Rb) and Li3.2Mn1.8U6O22: Three New Alkali-Metal Manganese Uranium(VI) Oxides Related to Natrotantite”, DOI:10.1021/acs.inorgchem.5b01004. Inorg. Chem., 2015, 54, 6993-6999. | Rb2MnU3O11 | U3O8, MnCl2∙4H2O | RbCl | 950 (12 hr) | naturally cooled to RT | red-orange | Alumina | H2O | 2015 | Read, C. M., Morrison, G., Yeon, J., Smith, M. D., zur Loye, H.-C., "A2MnU3O11 (A = K, Rb) and Li3.2Mn1.8U6O22: Three New Alkali-Metal Manganese Uranium(VI) Oxides Related to Natrotantite", Inorg. Chem.,2015, 54, 6993-6999.
Li3.2Mn1.8U6O22 | [8 empty] | x | [13 empty] | Li3.2Mn1.8U6O22 | U3O8 MnCl2•4H2O | LiCl | 900 | 500 at a rate of 6 C/h | red | Alumina Crucible | H2O | 2015 | Read, C. M., Morrison, G., Yeon, J., Smith, M. D., zur Loye, H.-C., “A2MnU3O11 (A = K, Rb) and Li3.2Mn1.8U6O22: Three New Alkali-Metal Manganese Uranium(VI) Oxides Related to Natrotantite”, DOI:10.1021/acs.inorgchem.5b01004. Inorg. Chem., 2015, 54, 6993-6999. | Li3.2Mn1.8U6O22 | U3O8, MnCl2∙4H2O | LiCl | 900 (12 hr) | to 500 in 66.67 hours | yellow-brown | Alumina | H2O | 2015 | Read, C. M., Morrison, G., Yeon, J., Smith, M. D., zur Loye, H.-C., "A2MnU3O11 (A = K, Rb) and Li3.2Mn1.8U6O22: Three New Alkali-Metal Manganese Uranium(VI) Oxides Related to Natrotantite", Inorg. Chem.,2015, 54, 6993-6999.
KUO3Cl | [21 empty] | x | KUO3Cl | U3O8 CoCl2•6H2O | KCl | 900 | 550 at a rate of 6 C/h | yellow | Alumina Crucible | H2O | 2015 | Read, C. M., Smith, D. M., zur Loye, H.-C., “Synthesis, Crystal Structure, and Optical Properties of a New Complex Uranium Oxychloride, KUO3Cl”, DOI:10.1007/s10870-015-0612-0. J. Chem. Cryst. 2015, 45, 440-444.
[NaK6F][(UO2)3(Si2O7)2] | [17 empty] | x |  |  |  |  | [NaK6F][(UO2)3(Si2O7)2] | U3O8 SiO2 | KF/NaF eu | 900 | 600 at a rate of 6 C/h | yellow | Silver Crucible | H2O | 2015 | Morrison, G., zur Loye, H.-C., “Flux Growth of [NaK6F][(UO2)3(Si2O7)2] and [KK6Cl][(UO2)3(Si2O7)2]: The Effect of Surface Area to Volume Ratios on Reaction Products”, DOI:10.1021/acs.cgd.5b01408. Cryst. Growth Design, 2016, 16, 1294-1299.
[KK6Cl][(UO2)3(Si2O7)2] | [17 empty] | x |  |  |  |  | [KK6Cl][(UO2)3(Si2O7)2] | U3O8 SiO2 | KF/NaF eu | 900 | 600 at a rate of 6 C/h | yellow | Silver Crucible | H2O | 2016 | Morrison, G., zur Loye, H.-C., “Flux Growth of [NaK6F][(UO2)3(Si2O7)2] and [KK6Cl][(UO2)3(Si2O7)2]: The Effect of Surface Area to Volume Ratios on Reaction Products”, DOI:10.1021/acs.cgd.5b01408. Cryst. Growth Design, 2016, 16, 1294-1299.
K8(K5F)U6Si8O40 | [17 empty] | x |  |  |  |  | K8(K5F)U6Si8O40 | U3O8 SiO2 | KF/KBr | 800 | 500 at a rate of 6 C/h | light yellow | Silver Crucible | H2O | 2016 | Morrison, G., Tran, T. T., Halasyamani, P. S., zur Loye, H.-C., “K8(K5F)U6Si8O40: An Intergrowth Uranyl Silicate”, DOI:10.1021/acs.inorgchem.6b00242. Inorg. Chem., 2016, 55, 3215-3217. | K8(K5F)U6Si8O40 | U3O8, SiO2 | KF/KBr | 800 (12 hr) | to 500 in 50 hours | orange | Silver | H2O |  | Morrison, G., Tran, T. T., Halasyamani, P. S., zur Loye, H.-C., “K8(K5F)U6Si8O40: An Intergrowth Uranyl Silicate”, Inorg. Chem., 2016, 55, 3215-3217.
Cs2USi2O8 | [17 empty] | x |  |  |  |  | Cs2USi2O8 | UF4 SiO2 | CsCl | 800 | 400 at a rate of 6 C/h | yellow | Silver Tube | H2O | 2016 | Morrison, G., Smith, M. D., zur Loye, H.-C., “Understanding the Formation of Salt-Inclusion Phases: An Enhanced Flux Growth Method for the Targeted Synthesis of Salt-Inclusion Cesium Halide Uranyl Silicates”, DOI:10.1021/jacs.6b03205. J. Am. Chem. Soc., 2016, 138, 7121-7129.
[Cs3F][(UO2)(Si4O10)] | [17 empty] | x |  |  |  |  | [Cs3F][(UO2)(Si4O10)] | UF4 SiO2 | CsCl | 800 | 400 at a rate of 6 C/h | yellow green | Silver Tube | H2O | 2016 | Morrison, G., Smith, M. D., zur Loye, H.-C., “Understanding the Formation of Salt-Inclusion Phases: An Enhanced Flux Growth Method for the Targeted Synthesis of Salt-Inclusion Cesium Halide Uranyl Silicates”, DOI:10.1021/jacs.6b03205. J. Am. Chem. Soc., 2016, 138, 7121-7129.
[Cs2Cs5F][(UO2)3(Si2O7)2] | [17 empty] | x |  |  |  |  | [Cs2Cs5F][(UO2)3(Si2O7)2] | UF4 SiO2 | CsCl | 800 | 400 at a rate of 6 C/h | yellow | Silver Tube | H2O | 2016 | Morrison, G., Smith, M. D., zur Loye, H.-C., “Understanding the Formation of Salt-Inclusion Phases: An Enhanced Flux Growth Method for the Targeted Synthesis of Salt-Inclusion Cesium Halide Uranyl Silicates”, DOI:10.1021/jacs.6b03205. J. Am. Chem. Soc., 2016, 138, 7121-7129.
[Cs2Cs5F][(UO2)2(Si6O17)] | [17 empty] | x |  |  |  |  | [Cs2Cs5F][(UO2)2(Si6O17)] | UO2 SiO2 | CsCl | 800 | 400 at a rate of 6 C/h | yellow | Silver Tube | H2O | 2016 | Morrison, G., Smith, M. D., zur Loye, H.-C., “Understanding the Formation of Salt-Inclusion Phases: An Enhanced Flux Growth Method for the Targeted Synthesis of Salt-Inclusion Cesium Halide Uranyl Silicates”, DOI:10.1021/jacs.6b03205. J. Am. Chem. Soc., 2016, 138, 7121-7129.
[Cs9Cs6Cl][(UO2)7(Si6O17)2(Si4O12)] | [17 empty] | x |  |  |  |  | [Cs9Cs6Cl][(UO2)7(Si6O17)2(Si4O12)] | UF4 SiO2 | CsCl | 800 | 400 at a rate of 6 C/h | yellow | Silver Tube | H2O | 2016 | Morrison, G., Smith, M. D., zur Loye, H.-C., “Understanding the Formation of Salt-Inclusion Phases: An Enhanced Flux Growth Method for the Targeted Synthesis of Salt-Inclusion Cesium Halide Uranyl Silicates”, DOI:10.1021/jacs.6b03205. J. Am. Chem. Soc., 2016, 138, 7121-7129.
Rb2(UO2)Si2O6 | [17 empty] | x |  |  |  |  | Rb2(UO2)Si2O6 | UF4 SiO2 | RbF/RbCl eu | 800 | 400 at a rate of 6 C/h | yellow | Silver Crucible | H2O | 2017 | Morrison, G., Smith, M. D., zur Loye, H.-C., “Flux versus Hydrothermal Growth: Polymorphism of A2(UO2)Si2O6 (A = Rb, Cs)”, DOI:10.1021/acs.inorgchem.6b02931. Inorg. Chem., 2017, 56, 1053-1056.
Cs2(UO2)Si2O6 | [17 empty] | x |  |  |  |  | Cs2(UO2)Si2O6 | UF4 SiO2 | CsF/CsCl eu | 800 | 400 at a rate of 6 C/h | yellow | Silver Crucible | H2O | 2017 | Morrison, G., Smith, M. D., zur Loye, H.-C., “Flux versus Hydrothermal Growth: Polymorphism of A2(UO2)Si2O6 (A = Rb, Cs)”, DOI:10.1021/acs.inorgchem.6b02931. Inorg. Chem., 2017, 56, 1053-1056.
Rb6[(UO2)7O4(PO4)4] | [19 empty] | x |  |  | Rb6[(UO2)7O4(PO4)4] | UF4 AlPO4 | RbCl | 875 | 450 at a rate of 6 C/h | orange | Alumina Crucible | H2O | 2018 | Juillerat, C. A., Moore, E. E., Besmann, T. M., zur Loye, H.-C., “Observation of an Unusual Uranyl Cation-Cation Interaction in the Strongly Fluorescent Layered Uranyl Phosphates Rb6[(UO2)7O4(PO4)4] and Cs6[(UO2)7O4(PO4)4]”, DOI:10.1021/acs.inorgchem.8b00302. Inorg. Chem., 2018, 57, 3675–3678.
Cs6[(UO2)7O4(PO4)4] | [19 empty] | x |  |  | Cs6[(UO2)7O4(PO4)4] | UF4 AlPO4 | CsCl | 875 | 450 at a rate of 6 C/h | orange | Alumina Crucible | H2O | 2018 | Juillerat, C. A., Moore, E. E., Besmann, T. M., zur Loye, H.-C., “Observation of an Unusual Uranyl Cation-Cation Interaction in the Strongly Fluorescent Layered Uranyl Phosphates Rb6[(UO2)7O4(PO4)4] and Cs6[(UO2)7O4(PO4)4]”, DOI:10.1021/acs.inorgchem.8b00302. Inorg. Chem., 2018, 57, 3675–3678.
A4(PO4)2[(UO2)3O2] | [19 empty] | x |  |  | A4(PO4)2[(UO2)3O2] | UF4 AlPO4 | Acl | 875 | 450 at a rate of 6 C/h | yellow | Alumina Crucible | H2O | 2018 | Juillerat, C. A., Moore, E. E., Kocevski, V., Besmann, T. M., zur Loye, H.-C., “A Family of Layered Phosphates Crystallizing in a Rare Geometrical Isomer of the Phosphuranylite Topology: Synthesis, Characterization, and Computational Modeling of A4(PO4)2[(UO2)3O2] (A = alkali metals) Exhibiting Intra-layer Ion Exchange”, DOI:10.1021/acs.inorgchem.8b00434. Inorg. Chem., 2018, 57, 4726-4738.
K4[(UO2)5(TeO3)2O5] | [20 empty] | x |  | K4[(UO2)5(TeO3)2O5] | UO3 TeO3 | KCl | 800 | RT? | yellow | alumina | water? | 2005 | Woodward J.D.,Albrecht Schmitt T.E. Journal: Journal of Solid State Chemistry Year: 2005 Volume: 178 Number: Pages: 2922-2926
Rb2U2MoO10 | [6 empty] | x | [15 empty] | Rb2U2MoO10 | RbNO3 UO3 | MoO3 | 1000 | 1000-RT | yellow-green | platinum | ? | 2007 | Alekseev E.V.,Suleimanov E.V.,Chuprunov E.V.,Golubev A.V.,Fukin G.K.,Marychev M.O. Journal: Zhurnal Neorganicheskoi Khimii Year: 2007 Volume: 52 Number: Pages: 1446-1449
Rb4U5O17 | x | [21 empty] | Rb4U5O17 | RbNO3 U3O8 | Sb2O5 | 1300 | 1300-RT | yellow | platinum | ? | 2009 | Saad S.,Obbade S.,Renard C.,Abraham F. Journal: Journal of Alloys Compd. Year: 2009 Volume: 474 Number: Pages: 68-72
Ag6[(UO2)2(As2O7)(As4O13)] | [19 empty] | x |  |  | Ag6[(UO2)2(As2O7)(As4O13)] | AgNO3 UO2(NO3)2 | As2O5 | 780 | 780-5 | greenish-yellow | platinum | ? | 2009 | Alekseev E.V.,Krivovichev S.V.,Depmeier W. Journal: Journal of Materials Chemistry Year: 2009 Volume: 19 Number: Pages: 2583-2587
Ag6[(UO2)2(AsO4)2(As2O7)] | [19 empty] | x |  |  | Ag6[(UO2)2(AsO4)2(As2O7)] | AgNO3 UO2(NO3)2 | As2O5 | 780 | 780-5 | greenish-yellow | platinum | ? | 2009 | Alekseev E.V.,Krivovichev S.V.,Depmeier W. Journal: Journal of Materials Chemistry Year: 2009 Volume: 19 Number: Pages: 2583-2587
Na6[(UO2)2(AsO4)2(As2O7)] | [19 empty] | x |  |  | Na6[(UO2)2(AsO4)2(As2O7)] | NaNO3 UO2(NO3)2 | As2O5 | 780 | 780-5 | greenish-yellow | platinum | ? | 2009 | Alekseev E.V.,Krivovichev S.V.,Depmeier W. Journal: Journal of Materials Chemistry Year: 2009 Volume: 19 Number: Pages: 2583-2587
Li6((UO2)12(PO4)8(P4O13)) | [19 empty] | x |  |  | Li6((UO2)12(PO4)8(P4O13)) | UO2(NO3)2 LiCO3 | P2O5 | 820 | 820-50 | dark orange | platinum | ? | 2009 | Alekseev E.V.,Krivovichev S.V.,Depmeier W. Journal: Journal of Solid State Chemistry Year: 2009 Volume: 182 Number: Pages: 2977-2984
Li5((UO2)13(AsO4)9(As2O7)) | [19 empty] | x |  |  | Li5((UO2)13(AsO4)9(As2O7)) | UO2(NO3)2 LiCO3 | As2O5 | 820 | 820-50 | dark orange | platinum | ? | 2009 | Alekseev E.V.,Krivovichev S.V.,Depmeier W. Journal: Journal of Solid State Chemistry Year: 2009 Volume: 182 Number: Pages: 2977-2984
Li((UO2)4(AsO4)3) | [19 empty] | x |  |  | Li((UO2)4(AsO4)3) | UO2(NO3)2 LiCO3 | As2O5 | 820 | 820-50 | dark orange | platinum | ? | 2009 | Alekseev E.V.,Krivovichev S.V.,Depmeier W. Journal: Journal of Solid State Chemistry Year: 2009 Volume: 182 Number: Pages: 2977-2984
Li3((UO2)7(AsO4)5O) | [19 empty] | x |  |  | Li3((UO2)7(AsO4)5O) | UO2(NO3)2 LiCO3 | As2O5 | 820 | 820-50 | dark orange | platinum | ? | 2009 | Alekseev E.V.,Krivovichev S.V.,Depmeier W. Journal: Journal of Solid State Chemistry Year: 2009 Volume: 182 Number: Pages: 2977-2984
Bi2(W0.7U0.3)O6 | [7 empty] | x | [10 empty] | x |  |  |  | Bi2(W0.7U0.3)O6 | BiO3 MoO3 UO2 U3O8 | K2SO4/NaSO4 | 1000 | 1000-750 | ? | alumina | ? | 2010 | Charkin D.O.,Lebedev D.N.,Stefanovich S.Yu.,Kazakov S.M. Journal: SOLID STATE SCIENCES Year: 2010 Volume: 12 Number: Pages: 2079-2085
Bi2(W0.4U0.6)O6 | [7 empty] | x | [10 empty] | x |  |  |  | Bi2(W0.4U0.6)O6 | BiO3 MoO3 UO2 U3O8 | K2SO4/NaSO4 | 1000 | 1000-750 | ? | alumina | ? | 2010 | Charkin D.O.,Lebedev D.N.,Stefanovich S.Yu.,Kazakov S.M. Journal: SOLID STATE SCIENCES Year: 2010 Volume: 12 Number: Pages: 2079-2085
Ba4((UO2)2(As2O7)3) | [19 empty] | x |  |  | Ba4((UO2)2(As2O7)3) | Ba(NO3)2 UO2(NO3)2 | As2O5 | 850 | 850-50 | green-yellow | Pt crucibles | ? | 2011 | Alekseev E.V.,Krivovichev S.V.,Depmeier W. Journal: Crystal Growth and Design Year: 2011 Volume: 2011 Number: Pages: 3295-3300
Ba3((UO2)2(AsO4)2(As2O7)) | [19 empty] | x |  |  | Ba3((UO2)2(AsO4)2(As2O7)) | Ba(NO3)2 UO2(NO3)2 | As2O5 | 850 | 850-50 | green-yellow | Pt crucibles | ? | 2011 | Alekseev E.V.,Krivovichev S.V.,Depmeier W. Journal: Crystal Growth and Design Year: 2011 Volume: 2011 Number: Pages: 3295-3300
Ba5Ca((UO2)8(AsO4)4O8) | [7 empty] | x | [14 empty] | Ba5Ca((UO2)8(AsO4)4O8) | CaCO3 Ba(NO3) UO2(NO3)2 | As2O5 | 1150 | 1150-50 | green-yellow | platinum | ? | 2011 | Alekseev E.V.,Krivovichev S.V.,Depmeier W. Journal: Crystal Growth and Design Year: 2011 Volume: 2011 Number: Pages: 3295-3300
Rb8((UO2)4(WO4)4(WO5)2) | [7 empty] | x | [14 empty] | Rb8((UO2)4(WO4)4(WO5)2) | UO2(CH3COO)2 WO3 | Rb2CO3 | 920 | 920-250 |  | platinum | ? | 2006 | Alekseev E.V.,Krivovichev S.V.,Depmeier W.,Armbruster T.,Katzke H.,Suleimanov E.V.,Chuprunov E.V. Journal: Journal of Solid State Chemistry Year: 2006 Volume: 179 Number: Pages: 2977-2987
Cs8((UO2)4(WO4)4(WO5)2) | [7 empty] | x | [14 empty] | Cs8((UO2)4(WO4)4(WO5)2) | UO2(CH3COO)2 WO3 | Cs2CO3 | 920 | 920-250 |  | platinum | ? | 2006 | Alekseev E.V.,Krivovichev S.V.,Depmeier W.,Armbruster T.,Katzke H.,Suleimanov E.V.,Chuprunov E.V. Journal: Journal of Solid State Chemistry Year: 2006 Volume: 179 Number: Pages: 2977-2987
Rb6((UO2)2O(WO4)4) | [7 empty] | x | [14 empty] | Rb6((UO2)2O(WO4)4) | UO2(CH3COO)2 WO3 | RbCO3 | 920 | 920-250 | yellow | platinum | ? | 2006 | Alekseev E.V.,Krivovichev S.V.,Depmeier W.,Armbruster T.,Katzke H.,Suleimanov E.V.,Chuprunov E.V. Journal: Journal of Solid State Chemistry Year: 2006 Volume: 179 Number: Pages: 2977-2987
K2((UO2)As2O7) | [19 empty] | x |  |  | K2((UO2)As2O7) | UO2(NO3)2 K2CO3 | As2O5 | 800 | 800-60 | yellow | platinum | ? | 2007 | Alekseev E.S.,Krivovichev S.V.,Depmeier W. Journal: Zeitschrift fuer Anorganische und Allgemeine Chemie Year: 2007 Volume: 633 Number: Pages: 1125-1126
Cs2((UO2)O(MoO4)) | [6 empty] | x | [15 empty] | Cs2((UO2)O(MoO4)) | UO2(CH3COO)2 MoO3 | CsCO3 | 870 | 870-50 | ? | platinum | ? | 207 | Alekseev E.V.,Krivovichev S.V.,Armbruster T.,Depmeier W.,Suleimanov E.V.,Chuprunov E.V.,Golubeva A.V. Journal: Zeitschrift fuer Anorganische und Allgemeine Chemie Year: 2007 Volume: 633 Number: Pages: 1979-1984
Li4((UO2)2(W2O10)) | [7 empty] | x | [14 empty] | Li4((UO2)2(W2O10)) | UO2(CH3COO)2 WO3 | Li2CO3 | 920 | 920-250 | red-orange | platinum | ? | 2007 | Alekseev E.V.,Krivovichev S.V.,Depmeier W.,Malcherek T.,Suleimanov E.V.,Chuprunov E.V. Journal: Zeitschrift fuer Kristallographie - New Crystal Structures Year: 2007 Volume: 222 Number: Pages: 391-395
Li((UO2)(PO4)) | [19 empty] | x |  |  | Li((UO2)(PO4)) | UO2(NO3)2 Li2CO3 | P2O5 | 820 | 820-50 | green-yellow | platinum | ? | 2008 | Alekseev E.V.,Krivovichev S.V.,Malcherek T.,Depmeier W. Journal: Journal of Solid State Chemistry Year: 2008 Volume: 181 Number: Pages: 3010-3015
Li((UO2)(AsO4)) | [19 empty] | x |  |  | Li((UO2)(AsO4)) | UO2(NO3)2 Li2CO3 | As2O5 | 820 | 820-50 | green-yellow | platinum | ? | 2008 | Alekseev E.V.,Krivovichev S.V.,Malcherek T.,Depmeier W. Journal: Journal of Solid State Chemistry Year: 2008 Volume: 181 Number: Pages: 3010-3015
Li((UO2)(AsO4)) | [19 empty] | x |  |  | Li((UO2)(AsO4)) | UO2(NO3)2 Li2CO3 | As2O5 | 820 | 820-50 | green-yellow | platinum | ? | 2008 | Alekseev E.V.,Krivovichev S.V.,Malcherek T.,Depmeier W. Journal: Journal of Solid State Chemistry Year: 2008 Volume: 181 Number: Pages: 3010-3015
Li2((UO2)3(P2O7)2) | [19 empty] | x |  |  | Li2((UO2)3(P2O7)2) | UO2(NO3)2 Li2CO3 | P2O5 | 820 | 820-50 | green-yellow | platinum | ? | 2008 | Alekseev E.V.,Krivovichev S.V.,Malcherek T.,Depmeier W. Journal: Journal of Solid State Chemistry Year: 2008 Volume: 181 Number: Pages: 3010-3015
Cs3(UO2)2(PO4)O2 | [19 empty] | x |  |  | Cs3(UO2)2(PO4)O2 | (UO2)3(PO4)2(H2O)4 | CsI | 750 | 750-RT | yellow | platinum | ? | 2013 | Yagoubi S.,Renard C.,Abraham F.,Obbade S. Journal: Journal of Solid State Chemistry Year: 2013 Volume: 200 Number: Pages: 13-21
(UO2)(B2O4) + 3 hydroxide phases | [15 empty] | x | [6 empty] | (UO2)(B2O4) + 3 hydroxide phases | UO2(NO3) | Boric Acid | 190 | 190-RT | yellow | PTFE | water, methanol | 2010 | Wang Shuao,Alekseev E.V.,Stritzinger J.T.,Depmeier W.,Albrecht Schmitt T.E. Journal: Inorganic Chemistry Year: 2010 Volume: 49 Number: Pages: 2948-2953
Li4((UO2)10O10(Mo2O8)) | [6 empty] | x | [15 empty] | Li4((UO2)10O10(Mo2O8)) | UO3 MoO3 | Li2Co3 | 870 | 870-RT | yellow | platinum | ? | 2007 | Alekseev E.V.,Krivovichev S.V.,Malcherek T.,Depmeier W. Journal: Inorganic Chemistry Year: 2007 Volume: 46 Number: Pages: 8442-8444
Cs9((UO2)8O4(NbO5)(Nb2O8)2) |  |  |  |  | x | [17 empty] | Cs9((UO2)8O4(NbO5)(Nb2O8)2) | U3O8 Nb2O5 | Cs2CO3 | 1400 | 1400-RT | yellow | pltainum | methanol | 2008 | Saad S.,Obbade S.,Yagoubi S.,Renard C.,Abraham F. Journal: Journal of Solid State Chemistry Year: 2008 Volume: 181 Number: Pages: 741-750
Rb2((UO2)3(P2O7)(P4O12)) | [19 empty] | x |  |  | Rb2((UO2)3(P2O7)(P4O12)) | UO2(NO3)2 RbNO3 | P2O5 | 820 | 82050 | greenish-yellow | platinum | ? | 2009 | Alekseev E.V.,Krivovichev S.V.,Depmeier W. Journal: Journal of Solid State Chemistry Year: 2009 Volume: 182 Number: Pages: 2074-2080
Rb((UO2)2(As3O10)) | [19 empty] | x |  |  | Rb((UO2)2(As3O10)) | UO2(NO3)2 RbNO3 | As2O5 | 820 | 82050 | greenish-yellow | platinum | ? | 2009 | Alekseev E.V.,Krivovichev S.V.,Depmeier W. Journal: Journal of Solid State Chemistry Year: 2009 Volume: 182 Number: Pages: 2074-2080
UYb2O2S3 |  |  | x | [19 empty] | UYb2O2S3 | UOS YbS | Sb2S3 | 1000 | 1000-RT | dark-red | fused silica | ? | 2009 | Jin Geng Bang,Choi Eun Sang,Ibers J.A. Journal: Inorganic Chemistry Year: 2009 Volume: 48 Number: Pages: 8227-8232
UY2O2S3 |  |  | x | [19 empty] | UY2O2S3 | UOS Y2S3 | Sb2S3 | 1000 | 1000-RT | dark-red | fused silica | ? | 2009 | Jin Geng Bang,Choi Eun Sang,Ibers J.A. Journal: Inorganic Chemistry Year: 2009 Volume: 48 Number: Pages: 8227-8232
(K3Cs4F)((UO2)3(Si2O7)2) | [17 empty] | x |  |  |  |  | (K3Cs4F)((UO2)3(Si2O7)2) | UO3 SiO2 | CsF-KF | 750 | 750-550 | yellow | platinum | water | 2009 | Lee Cheng shiuan,Wang Sue Lein,Chen Yenhung,Lii Kwanghwa Journal: Inorganic Chemistry Year: 2009 Volume: 48 Number: Pages: 8357-8361
(NaRb6F)((UO2)3(Si2O7)2) | [17 empty] | x |  |  |  |  | (NaRb6F)((UO2)3(Si2O7)2) | UO3 SiO2 | RbF-NaF | 750 | 750-550 | yelow | platinum | water | 2009 | Lee Cheng shiuan,Wang Sue Lein,Chen Yenhung,Lii Kwanghwa Journal: Inorganic Chemistry Year: 2009 Volume: 48 Number: Pages: 8357-8361
Na2Ba2((UO2)S4) | [21 empty] | x | Na2Ba2((UO2)S4) | U, BaS, S | Na2O2 | 600 | 600-300 | black | fused silica | none | 2013 | Ward Matthew D.,Klingsporn Jordan M.,Ibers James A. Journal: Inorganic Chemistry Year: 2013 Volume: 52 Number: Pages: 10220-222
K4((UO2)Eu2(Ge2O7)2) |  |  | x | [14 empty] | x |  |  |  |  | K4((UO2)Eu2(Ge2O7)2) | UO3, Eu2O3, GeO2 | MoO3-KF | 950 | 950-750 | yellow | platinum | hot water | 2013 | Liu Shih-Pu,Chen Meng-Ling,Chang Bor-Chen,Lii Kwang-Hwa Journal: Inorganic Chemistry Year: 2013 Volume: 52 Number: Pages: 3990-3994
TlNb2U2O11.5 |  |  |  |  | x | [9 empty] | x | [7 empty] | TlNb2U2O11.5 | U3O8 Nb2O5 | Tl2CO3? | 1150 | not clear | orange | platinum | ? | 1987 | Gasperin M. Journal: Journal of Solid State Chemistry Year: 1987 Volume: 67 Number: Pages: 219-224
KNbUO6 |  |  |  |  | x | [17 empty] | KNbUO6 | U3O8 Nb2O5 | K2CO3 | 1200 | not clear | orange | platinum | ? | 1987 | Gasperin M. Journal: Journal of Solid State Chemistry Year: 1987 Volume: 67 Number: Pages: 219-224
K9U6O22.5 | x | [21 empty] | K9U6O22.5 | U3O8 Nb2O5 | K2CO3 | 1200 | ? | orange | ? | ? | 1987 | Saine M.C.,Gasperin M.,Jove J.,Cousson A. Journal: Journal of the Less-Common Metals Year: 1987 Volume: 132 Number: Pages: 141-148
Ca(K6Ba2)U6O24 |  | x | [20 empty] | Ca(K6Ba2)U6O24 | U3O8 Nb2O5, BaCO3, Ca?? | K2CO3 | 1200 | ? | orange | alumina | ? | 1987 | Saine M.C.,Gasperin M.,Jove J.,Cousson A. Journal: Journal of the Less-Common Metals Year: 1987 Volume: 132 Number: Pages: 141-148
Nb7.6U2.4Ba5.2K.8O30 |  |  |  |  | x | [17 empty] | Nb7.6U2.4Ba5.2K.8O30 | U3O8 Nb2O5 BaCO3 | K2CO3 | 1250 | shut off at 1250 | dark brown | ? | ? | 1988 | Saine M.C. Journal: Journal of the Less-Common Metals Year: 1988 Volume: 139 Number: Pages: 315-319
KUO3.5 (K2U2O7) | x | [21 empty] | KUO3.5 (K2U2O7) | U3O8 Nb2O5 | KCO3 | 1247 | ? | orange | ? | ? | 1988 | Jove J.,Cousson A.,Gasperin M. Journal: Journal of the Less-Common Metals Year: 1988 Volume: 139 Number: Pages: 345-350
Na8Ca3.11U3.7O17.52 |  | x | [20 empty] | Na8Ca3.11U3.7O17.52 | UO2 CuO | Na2CO3, CaCO3 | 1200 | 1200-800 5°/h | ? | ? | ? | 1989 | Gasperin M.,Cousson A.,He L.,Jove J. Journal: Journal of the Less-Common Metals Year: 1989 Volume: 152 Number: Pages: 339-348
Cs2U4O12 | x | [21 empty] | Cs2U4O12 | amorphous UO3 | Cs2SO4 | 1150 | quenched after 45 h dwell | black | Platinum cup | EtOH, MeOH | 1975 | van Egmond A.B. Journal of Inorganic and Nuclear Chemistry 1975 37 1929-1931
BaUO4 |  | x | [20 empty] | BaUO4 | Solid state BaUO4 | BaCl2 | 1030 | quenched after 3 h dwell | deep orange | Platinum crucible | H2O | 1976 | Reis A.H.jr.,Hoekstra H.R.,Gebert E.,Peterson S.W. Journal of Inorganic and Nuclear Chemistry 1976 38 1481-1485
Cs4U5O17 | x | [21 empty] | Cs4U5O17 | amorphous UO3 | CsCl | 700 | quenched after 120 h dwell |  | gold boat |  | 1976 | van Egmond A.B.Journal of Inorganic and Nuclear Chemistry 1976 38 1649-1651
Pb3UO6 | [16 empty] | x | [5 empty] | Pb3UO6 | solid state Pb3UO6 | PbO | 800 |  | dark red |  | no | 1967 | Sterns M. Acta Crystallographica (1,1948-23,1967) 1967 23 264-272
Csx(UO2)Oclx | [21 empty] | x | Csx(UO2)Oclx | amorphous UO3 | CsCl | 600 | heating 300 to 600 in several weeks |  | evacuated glass capsule |  | 1964 | Allpress J.G.,Wadsley A.D.Acta Crystallographica (1,1948-23,1967) 1964 17 41-46
beta-CdUO4 | [13 empty] | x | [8 empty] | beta-CdUO4 | U3O8 | CdCl2 | [5 empty] | 1961 | Kovba T.M.,Polunina G.P.,Ippolitova E.A.,Simonov Yu.P.,Spitsyn V.I. Zhurnal Fizicheskoi Khimii 1961 35 719-722
alpha-Li2UO4 | x | [21 empty] | alpha-Li2UO4 | U3O8 | LiCl | [5 empty] | 1961 | Kovba L.M.,Ippolitova E.A.,Simanov Yu.P,Spitsyn V.I. Zhurnal Fizicheskoi Khimii 1961 35 563-568
UTiNb2O10 |  |  |  |  | x | [9 empty] | x | [7 empty] | UTiNb2O10 | U3O8 | H3BO3 | 1200 |  | black |  |  | 1969 | Comptes Rendus des Seances de l'Academie des Sciences, Serie C: Sciences Chimiques 1969 268 1426-1428
MgUO4 |  | x | [20 empty] | MgUO4 | U3O8 | MgCl2 | melt MgCl2 >714 |  |  |  |  | 1954 | Zachariasen W.H. Acta Crystallographica (1,1948-23,1967) 1954 7 788-791
CaUO4 |  | x | [20 empty] | CaUO4 | U3O8 or UO3 | CaCl2 | 1000 | quenched after 30 min dwell | yellow green |  |  | 1948 | Zachariasen W.H. Acta Crystallographica (1,1948-23,1967) 1948 1 281-285
SrUO4 |  | x | [20 empty] | SrUO4 | U3O8 or UO3 | SrCl2 | 1000 | quenched after 30 min dwell | yellow green |  |  | 1948 | Zachariasen W.H. Acta Crystallographica (1,1948-23,1967) 1948 1 281-285
Sr[(UO2)2(B2O5)O] | [15 empty] | x | [6 empty] | Sr[(UO2)2(B2O5)O] | UO2(NO3)2∙6H2O, Sr(NO3)2 | H3BO3/Li2B4O7 | 965 (10 hr) | to 450 in 103 hours | orange | Platinum | - | 2016 | Hao, Y., Klepov, V. V., Murphy, G. L., Modolo, G., Bosbach, D., Albrecht-Schmitt, T. E., Kennedy, B. J., Wang, S., Alekseev, E. V., “Influence of Synthetic Conditions on Chemistry and Structural Properties of Alkaline Earth Uranyl Borates”, Cryst. Growth Des., 2016, 16, 5923-5931.
Cs6[(UO2)12(BO3)8O3](H2O)6 | [15 empty] | x | [6 empty] | Cs6[(UO2)12(BO3)8O3](H2O)6 | UO2(NO3)2∙6H2O, CsNO3 | B2O3 | 1000 (5 hr) | to 600 in 80 hours; then to 450 in 15 hours | yellow | Platinum | - | 2017 | Hao, Y., Kegler, P., Bosbach, D., Albrecht-Schmitt, T. E., Wang, S., Alekseev, E. V., “Divergent Structural Chemistry of Uranyl Borates Obtained from Solid State and Hydrothermal Conditions”, Cryst. Growth Des., 2017, 17, 5898-5907.
Rb6[(UO2)12(BO3)8O3](H2O)6 | [15 empty] | x | [6 empty] | Rb6[(UO2)12(BO3)8O3](H2O)6 | UO2(NO3)2∙6H2O, RbNO3 | B2O3 | 1000 (5 hr) | to 600 in 80 hours; then to 450 in 15 hours | yellow | Platinum | - | 2017 | Hao, Y., Kegler, P., Bosbach, D., Albrecht-Schmitt, T. E., Wang, S., Alekseev, E. V., “Divergent Structural Chemistry of Uranyl Borates Obtained from Solid State and Hydrothermal Conditions”, Cryst. Growth Des., 2017, 17, 5898-5907.
K4Sr4[(UO2)13(B2O5)2(BO3)2O12] | [15 empty] | x | [6 empty] | K4Sr4[(UO2)13(B2O5)2(BO3)2O12] | UO2(NO3)2∙6H2O, SrCO3 | H3BO3/K2B4O7 | 980 (5 hr) | to 550 in 86 hours | yellow | Platinum | - | 2017 | Hao, Y., Kegler, P., Bosbach, D., Albrecht-Schmitt, T. E., Wang, S., Alekseev, E. V., “Divergent Structural Chemistry of Uranyl Borates Obtained from Solid State and Hydrothermal Conditions”, Cryst. Growth Des., 2017, 17, 5898-5907.
Cs6[(UO2)2(MoO4)3(MoO5)] | [6 empty] | x | [15 empty] | Cs6[(UO2)2(MoO4)3(MoO5)] | U3O8, MoO3 | Cs2CO3 | 950 (12 hr) | to RT in 186 hours | yellow-orange | Platinum | Hot H2O/EtOH | 2017 | Yagoubi, S., Obbade, S., Saad, S., Abraham, F., “From ∞1[(UO2)2O(MoO4)4]6− to ∞1[(UO2)2(MoO4)3(MoO5)]6− infinite chains in A6U2Mo4O21 (A=Na, K, Rb, Cs) compounds: Synthesis and crystal structure of Cs6[(UO2)2(MoO4)3(MoO5)]”, J. Solid State Chem., 2011, 184, 971-981.
𝛽-Cs2[(UO2)2(MoO4)3] | [6 empty] | x | [15 empty] | 𝛽-Cs2[(UO2)2(MoO4)3] | UO3 | Cs(COOCH3)/MoO3 | 850 (2 hr) | to 650 in 5 hours; dwell at 650 (2 hr); cool to 350 in 50 hours; cool to RT in 22 hours | yellow | Alumina | - | 2011 | Krivovichev, S. V., Cahill, C. L., Burns, P. C., “Syntheses and Crystal Structures of Two Topologically Related Modifications of Cs2[(UO2)2(MoO4)3]”, Inorg. Chem., 2002, 41, 34-39.
Ag6[(UO2)3O(MoO4)5] | [6 empty] | x | [15 empty] | Ag6[(UO2)3O(MoO4)5] | UO3 | AgNO3/MoO3 | 650 (5 hr) | to 300 in 50 hours; then to 50 in 10 hours | orange | Platinum | - | 2002 | Krivovichev, S. V., Burns, P. C., “Synthesis and Structure of Ag6[(UO2)3O(MoO4)5]: A Novel Sheet of Triuranyl Clusters and MoO4 Tetrahedra”, Inorg. Chem., 2002, 41, 4108-4110.
𝛼-Ba2[UO2(PO4)2] | [19 empty] | x |  |  | 𝛼-Ba2[UO2(PO4)2] | UO2(NO3)2∙6H2O, BaCO3, BPO4 | B2O3 | 1000 (2 hr) | to 300 in 100 hours | green | Platinum | - | 2014 | Wu, S., Kowalski, P. M., Yu, N., Malcherek, T., Depmeier, W., Bosbach, D., Wang, S., Suleimanov, E. V., Albrecht-Schmitt, T. E., Alekseev, E. V., “Highly distorted uranyl ion coordination and one/two-dimensional structural relationship in the Ba2[UO2(TO4)2] (T = P, As) system: an experimental and computational study”, Inorg. Chem., 2014, 53, 7650-7660.
𝛽-Ba2[UO2(PO4)2] | [19 empty] | x |  |  | 𝛽-Ba2[UO2(PO4)2] | UO2(NO3)2∙6H2O, BaCO3, BPO4 | H3BO3 | 1300 (2 hr) | to 300 in 143 hours | yellow | Platinum | - | 2014 | Wu, S., Kowalski, P. M., Yu, N., Malcherek, T., Depmeier, W., Bosbach, D., Wang, S., Suleimanov, E. V., Albrecht-Schmitt, T. E., Alekseev, E. V., “Highly distorted uranyl ion coordination and one/two-dimensional structural relationship in the Ba2[UO2(TO4)2] (T = P, As) system: an experimental and computational study”, Inorg. Chem., 2014, 53, 7650-7660.
Ba2[UO2(AsO4)2] | [19 empty] | x |  |  | Ba2[UO2(AsO4)2] | UO2(NO3)2∙6H2O, Ba(NO3)2, NH4H2AsO4 | B2O3 | 1000 (5 hr) | to 300 in 140 hours | green | Platinum | - | 2014 | Wu, S., Kowalski, P. M., Yu, N., Malcherek, T., Depmeier, W., Bosbach, D., Wang, S., Suleimanov, E. V., Albrecht-Schmitt, T. E., Alekseev, E. V., “Highly distorted uranyl ion coordination and one/two-dimensional structural relationship in the Ba2[UO2(TO4)2] (T = P, As) system: an experimental and computational study”, Inorg. Chem., 2014, 53, 7650-7660.
Na2Li8[(UO2)11O12(WO5)2] | [7 empty] | x | [14 empty] | Na2Li8[(UO2)11O12(WO5)2] | UO2(CH3COO)2∙2H2O, WO3 | Li2CO3/Na2CO3 | 950 (40 min) | to 200 in 187.5 hours | orange | - | - | 2006 | Alekseev, E. V., Krivovichev, S. V., Depmeier, W., Siidra, O. I., Knorr, K., Suleimanov, E. V., Chuprunov, E. V., “Na2Li8[(UO2)11O12(WO5)2]: Three Different Uranyl-Ion Coordination Geometries and Cation–Cation Interactions”, Angew. Chem. Int. Ed., 2006, 118, 7391-7393.
K2[(UO2)3(TeO3)2O2] | [20 empty] | x |  | K2[(UO2)3(TeO3)2O2] | UO3, TeO3 | KCl | 800 (5 d) | to RT in 26 hours | yellow | Silica | - | 2004 | Woodward, J. D., Almond, P. M., Albrecht-Schmitt, T. E., “Synthesis and crystal structures of the layered uranyl tellurites A2[(UO2)3(TeO3)2O2] (A=K, Rb, Cs)”, J. Solid State Chem., 2004, 177, 3971-3976.
Rb2[(UO2)3(TeO3)2O2] | [20 empty] | x |  | Rb2[(UO2)3(TeO3)2O2] | UO3, TeO3 | RbCl | 800 (5 d) | to RT in 26 hours | yellow | Silica | - | 2004 | Woodward, J. D., Almond, P. M., Albrecht-Schmitt, T. E., “Synthesis and crystal structures of the layered uranyl tellurites A2[(UO2)3(TeO3)2O2] (A=K, Rb, Cs)”, J. Solid State Chem., 2004, 177, 3971-3976.
Cs2[(UO2)3(TeO3)2O2] | [20 empty] | x |  | Cs2[(UO2)3(TeO3)2O2] | UO3, TeO3 | CsCl | 800 (5 d) | to RT in 26 hours | yellow | Silica | - | 2004 | Woodward, J. D., Almond, P. M., Albrecht-Schmitt, T. E., “Synthesis and crystal structures of the layered uranyl tellurites A2[(UO2)3(TeO3)2O2] (A=K, Rb, Cs)”, J. Solid State Chem., 2004, 177, 3971-3976.
𝛼-K[(UO2)(P3O9)] | [19 empty] | x |  |  | 𝛼-K[(UO2)(P3O9)] | UO2(NO3)2∙6H2O, K2CO3 | P2O5 | 850 (no dwell) | to 150 in 140 hours | yellow | Platinum | - | 2008 | Alekseev, E. V., Krivovichev, S. V., Depmeier, W., Knorr, K., “Complex Topology of Uranyl Polyphosphate Frameworks: Crystal Structures of α-, β-K[(UO2)(P3O9)] and K[(UO2)2(P3O10)]”, Z. Anorg. Allg. Chem., 2008, 634, 1527-1532.
𝛽-K[(UO2)(P3O9)] | [19 empty] | x |  |  | 𝛽-K[(UO2)(P3O9)] | UO2(NO3)2∙6H2O, K2CO3 | P2O5 | 850 (no dwell) | to 150 in 140 hours | yellow | Platinum | - | 2008 | Alekseev, E. V., Krivovichev, S. V., Depmeier, W., Knorr, K., “Complex Topology of Uranyl Polyphosphate Frameworks: Crystal Structures of α-, β-K[(UO2)(P3O9)] and K[(UO2)2(P3O10)]”, Z. Anorg. Allg. Chem., 2008, 634, 1527-1532.
K[(UO2)2(P3O10)] | [19 empty] | x |  |  | K[(UO2)2(P3O10)] | UO2(NO3)2∙6H2O, K2CO3 | P2O5 | 850 (no dwell) | to 150 in 140 hours | green | Platinum | - | 2008 | Alekseev, E. V., Krivovichev, S. V., Depmeier, W., Knorr, K., “Complex Topology of Uranyl Polyphosphate Frameworks: Crystal Structures of α-, β-K[(UO2)(P3O9)] and K[(UO2)2(P3O10)]”, Z. Anorg. Allg. Chem., 2008, 634, 1527-1532.
UY4O3S5 |  |  | x | [18 empty] | x | UY4O3S5 | UOS, Y2S3 | Sb2S3 | 1000 (8 d) | to 500 in 8 days; then to RT in 8 hours | red | Silica | - | 2009 | Jin, G. B., Choi, E. S., Wells, D. M., Ibers, J. A., “Synthesis and characterization of the new uranium yttrium oxysulfide UY4O3S5”, J. Solid State Chem., 2009, 182, 1861-1866.
Ba4[(UO2)7(UO4)(AsO4)2O7] | [19 empty] | x |  |  | Ba4[(UO2)7(UO4)(AsO4)2O7] | UO2(NO3)2∙6H2O, Ba(NO3)2 | As2O5 | 1150 (no dwell) | to RT in 161 hours | red | Platinum | - | 2009 | Wu, S., Ling, J., Wang, S., Skanthakumar, S., Soderholm, L., Albrecht-Schmitt, T. E., Alekseev, E. V., Krivovichev, S. V., Depmeier, W., “Uranium(VI) Adopts a Tetraoxido Core”, Eur. J. Inorg. Chem., 2009, 2009, 4039-4042.
UTa2O(S2)3Cl6 |  |  |  | x | [17 empty] | x | UTa2O(S2)3Cl6 | UCl4 | TaS2 | 610 (24 hr) | to 200 in 100 hours; then to RT in 37 hours | orange | Silica | - | 2010 | Wells, D. M., Chan, G. H., Ellis, D. E., Ibers, J. A., “UTa2O(S2)3Cl6: A ribbon structure containing a heterobimetallic 5d–5f M3 cluster”, J. Solid State Chem., 2010, 183, 285-290.
UOS | [21 empty] | x | UOS | UOS powder (UO2, C, S) | Sb2S3 | 1000 (7 d) | to 700 in 4 days; then to RT in 10 hours | black | Silica | - | 2010 | Jin, G. B., Raw, A. D., Skanthakumar, S., Haire, R. G., Soderholm, L., Ibers, J. A., “Single-crystal structures of uranium and neptunium oxychalcogenides AnOQ (An=U, Np; Q=S, Se)”, J. Solid State Chem., 2010, 183, 547-550.
UOSe | [21 empty] | x | UOSe | UOSe (U, Se, SeO2, Pd) | Sb2Se3 | 1000 (7 d) | 1000 (7 d) | black | Silica | - | 2010 | Jin, G. B., Raw, A. D., Skanthakumar, S., Haire, R. G., Soderholm, L., Ibers, J. A., “Single-crystal structures of uranium and neptunium oxychalcogenides AnOQ (An=U, Np; Q=S, Se)”, J. Solid State Chem., 2010, 183, 547-550.
CsU2(PO4)3 | [19 empty] | x |  |  | CsU2(PO4)3 | UP2 Se | CsCl | 1000 (192 hr) | to 950 in 24 hours; dwell at 950 or 192 hours; cooled to 550 in 120 hours; then to RT in 24 hours | blue-purple | Silica | H2O | 2012 | Oh, G. N., Ringe, E., Van Duyne, R. P., Ibers, J. A., “Synthesis, structure, and optical properties of CsU2(PO4)3”, J. Solid State Chem., 2012, 185, 124-129.
UEr2O2S3 |  |  | x | [18 empty] | x | UEr2O2S3 | UOS, Er, S | Sb2S3 | 1000 (7 d) | to 600 in 200 hours | black | Silica | - | 2012 | Raw, A. D., Ibers, J. A., “Synthesis and structural characterization of the new compound UEr2O2S3 and the evidence for the old compound U2ErO2S3”, J. Solid State Chem., 2012, 187, 282-285.
Cs11Eu4(UO2)2(P2O7)6(PO4) |  |  | x | [16 empty] | x |  |  | Cs11Eu4(UO2)2(P2O7)6(PO4) | UO3, Eu2O3 | CsPO3/Cs4P2O7 | 600 (2 d); 850 (10 d) | to 720 in 130 hours | orange | - | - | 1997 | Pobedina, A. B., Ilyukhin, A. B., “Synthesis, properties and structure of Cs11Eu4(UO2)2(P2O7)6(PO4)”, Zh. Neorg. Khim., 1997, 42, 1120-1124.
UYb2O2Se3 |  |  | x | [18 empty] | x | UYb2O2Se3 | UOSe, YbSe, Se | Sb2Se3 | 950 (7 d) | to 650 in 100 hours | black | Silica | - | 2012 | Raw, A. D., Ibers, J. A., “Syntheses and crystal structures of the quaternary uranium lanthanide oxyselenides UYb2O2Se3 and U2Ln2O4Se3 (Ln=Pr, Sm, Gd)”, J. Solid State Chem., 2012, 186, 177-181.
U2Pr2O4Se3 |  |  | x | [18 empty] | x | U2Pr2O4Se3 | USe2, Pr6O11, Se | Sb2Se3 | 1000 (100 hr) | to 800 in 100 hours; dwell for 72 hours; cool to 700 in 36 hours; then to RT in 12 hours | black | Silica | - | 2012 | Raw, A. D., Ibers, J. A., “Syntheses and crystal structures of the quaternary uranium lanthanide oxyselenides UYb2O2Se3 and U2Ln2O4Se3 (Ln=Pr, Sm, Gd)”, J. Solid State Chem., 2012, 186, 177-181.
U2Sm2O4Se3 |  |  | x | [18 empty] | x | U2Sm2O4Se3 | U, Sm2Se3, SeO2, Se | Sb2Se3 | 1000 (168 hr) | to 700 in 100 hours | black | Silica | - | 2012 | Raw, A. D., Ibers, J. A., “Syntheses and crystal structures of the quaternary uranium lanthanide oxyselenides UYb2O2Se3 and U2Ln2O4Se3 (Ln=Pr, Sm, Gd)”, J. Solid State Chem., 2012, 186, 177-181.
U2Gd2O4Se3 |  |  | x | [18 empty] | x | U2Gd2O4Se3 | USe2, Gd2O3, Se | Sb2Se3 | 1000 (168 hr) | to 800 in 100 hours | black | Silica | - | 2012 | Raw, A. D., Ibers, J. A., “Syntheses and crystal structures of the quaternary uranium lanthanide oxyselenides UYb2O2Se3 and U2Ln2O4Se3 (Ln=Pr, Sm, Gd)”, J. Solid State Chem., 2012, 186, 177-181.
Cs2(UO2)(CrO4)2 | [5 empty] | x | [16 empty] | Cs2(UO2)(CrO4)2 | UO2(NO3)2∙6H2O, CrO3 | CsNO3 | 270 (10 hr) | to 100 in 56.67 hours; then to RT in 11 hours | yellow-green | Platinum | - | 2012 | Siidra, O. I., Nazarchuk, E. V., Krivovichev, S. V., “Syntheses and crystal structures of two novel alkaline uranyl chromates A2(UO2)(CrO4)2 (A=Rb, Cs) with bidentate coordination mode of uranyl ions by chromate anions”, J. Solid State Chem., 2012, 187, 286-290.
Rb2(UO2)(CrO4)2 | [5 empty] | x | [16 empty] | Rb2(UO2)(CrO4)2 | UO2(NO3)2∙6H2O, CrO3 | RbNO3 | 270 (10 hr) | to 100 in 56.67 hours; then to RT in 11 hours | orange-green | Platinum | - | 2012 | Siidra, O. I., Nazarchuk, E. V., Krivovichev, S. V., “Syntheses and crystal structures of two novel alkaline uranyl chromates A2(UO2)(CrO4)2 (A=Rb, Cs) with bidentate coordination mode of uranyl ions by chromate anions”, J. Solid State Chem., 2012, 187, 286-290.
U7O2Se12 | [21 empty] | x | U7O2Se12 | U, Ir3Se8 | CsCl | 900 (6 hr) | to 800 in 12 hours; dwell for 96 hours; cooled to 500 in 150 hours; then to RT in 48 hours | black | Silica | - | 2014 | Ward, M. D., Ibers, J. A., “The Synthesis and Crystal Structure of U7O2Se12”, Z. Anorg. Allg. Chem., 2014, 640, 1585-1588.
K8U7O24 | x | [21 empty] | K8U7O24 | UO2, UO3, CaO | KF | 950 (48 hr) | to 750 in 33.3 hours | black | Copper | H2O | 2014 | Read, C. M., Smith, M. D., zur Loye, H.-C., “Single Crystal Growth and Structural Characterization of a Novel Mixed-Valent Ternary Uranium Oxide, K8U7O24”, J. Chem. Crystallogr., 2014, 44, 604-608.
KUO3Cl | [21 empty] | x | KUO3Cl | U3O8, CoCl2∙6H2O | KCl | 900 (12 hr) | to 500 in 58.3 hours | yellow | Alumina | H2O | 2015 | Read, C. M., Smith, M. D., zur Loye, H.-C., “Synthesis, Crystal Structure, and Optical Properties of a New Complex Uranium Oxychloride, KUO3Cl”, J. Chem. Crystallogr., 2015, 45, 440-444.
(Ca0.5Na0.5)2NaUSi8O20 | [17 empty] | x |  |  |  |  | (Ca0.5Na0.5)2NaUSi8O20 | UO2, CaSiO3 | Na2WO4 | 730 (140 hr) | to 430 in 150 hours; then to RT in 6 hours | green | Silica | H2O | 2015 | Jin, G. B., Soderholm, L., “Solid-state syntheses and single-crystal characterizations of three tetravalent thorium and uranium silicates”, J. Solid State Chem., 2015, 221, 405-410.
Ca2(UO3)(TeO3)2 | [20 empty] | x |  | Ca2(UO3)(TeO3)2 | UO2(NO3)2∙6H2O, CaO | H6TeO6 | 700 (10 hr) | to 550 in 75 hours; then to RT in 117 hours | yellow | Platinum | - | 2016 | Zadoya, A. I., Siidra, O. I., Bubnova, R. S., Nazarchuk, E. V., Bocharov, S. N., “Tellurites of Hexavalent Uranium: First Observation of Polymerized (UO4)2- Tetraoxido Cores”, Eur. J. Inorg. Chem., 2016, 2016, 4083-4089.
K2(UO2)2O2(TeO3) | [20 empty] | x |  | K2(UO2)2O2(TeO3) | UO2(NO3)2∙6H2O, KCl | H6TeO6 | 700 (10 hr) | to 550 in 75 hours; then to RT in 117 hours | yellow | Platinum | - | 2016 | Zadoya, A. I., Siidra, O. I., Bubnova, R. S., Nazarchuk, E. V., Bocharov, S. N., “Tellurites of Hexavalent Uranium: First Observation of Polymerized (UO4)2- Tetraoxido Cores”, Eur. J. Inorg. Chem., 2016, 2016, 4083-4089.
U(PO3)4 | [19 empty] | x |  |  | U(PO3)4 | UO2(NO3)2∙6H2O, Nd(NO3)3∙6H2O, Na2CO3 | conc. H3PO4 | 500 (no dwell) | naturally cooled to RT | green | Platinum | H2O | 2015 | Yu, N., Klepov, V. V., Neumeier, S., Depmeier, W., Bosbach, D., Suleimanov, E. V., Alekseev, E. V., “Further Insight into Uranium and Thorium Metaphosphate Chemistry and the Effect of Nd Incorporation into Uranium(IV) Metaphosphate : Actinide Metaphosphate Chemistry”, Eur. J. Inorg. Chem., 2015, 2015, 1562-1568.
(Nd0.38U0.62)(PO3)4 |  |  | x | [16 empty] | x |  |  | (Nd0.38U0.62)(PO3)4 | UO2(NO3)2∙6H2O, Nd(NO3)3∙6H2O, Na2CO3 | conc. H3PO4 | 500 (no dwell) | naturally cooled to RT | green | Platinum | H2O | 2015 | Yu, N., Klepov, V. V., Neumeier, S., Depmeier, W., Bosbach, D., Suleimanov, E. V., Alekseev, E. V., “Further Insight into Uranium and Thorium Metaphosphate Chemistry and the Effect of Nd Incorporation into Uranium(IV) Metaphosphate : Actinide Metaphosphate Chemistry”, Eur. J. Inorg. Chem., 2015, 2015, 1562-1568.
U(P4O12) | [22 empty] | U(P4O12) | U3O8 | conc. H3PO4 | 850 (5 hr) | naturally cooled to RT | green | Porcelain | - | 2015 | Yu, N., Klepov, V. V., Neumeier, S., Depmeier, W., Bosbach, D., Suleimanov, E. V., Alekseev, E. V., “Further Insight into Uranium and Thorium Metaphosphate Chemistry and the Effect of Nd Incorporation into Uranium(IV) Metaphosphate : Actinide Metaphosphate Chemistry”, Eur. J. Inorg. Chem., 2015, 2015, 1562-1568.
MgUO4 |  | x | [20 empty] | MgUO4 | U3O8 | MgCl2 |  |  | yellow |  |  | 1954 | Zeitschrift für Naturforschung B 1954 9 568-569
UO2Se2O5 | [20 empty] | x |  | UO2Se2O5 | UO3 | SeO2 | 447 C |  | pale-yellow | sealed tube | sublimation at 197 C | 1985 | Acta Crystallographica C 1985 41 1571-1573
PbUO4 | [16 empty] | x | [5 empty] | PbUO4 | U(MoO4)2 | PbClF | 550 C |  | orange |  |  | 1986 | Acta Crystallographica C 1986 42 1684-1685
NaBUO5 | [15 empty] | x | [6 empty] | NaBUO5 | U3O8 Na2CO3 | B2O3 | 1100 C |  | light yellow |  | boiling water | 1988 | Acta Crystallographica C 1988 44 415-416
MgB2UO7 | [15 empty] | x | [6 empty] | MgB2UO7 | U3O8 MgCO3 | B2O3 | 1200 C |  | colorless |  | boiling water | 1987 | Acta Crystallographica C 1987 43 2264-2266
TlNb2U2O11.5 |  |  |  |  | x | [17 empty] | TlNb2U2O11.5 | U3O8 Nb2O5 | Tl2CO3 | 1150 C | slow cool | orange | Pt crucible |  | 1987 | Journal of Solid State Chemistry 1987 67 219-224
KNbUO6 |  |  |  |  | x | [17 empty] | KNbUO6 | U3O8 Nb2O5 | K2CO3 | 1200 C | slow cool | orange | Pt crucible |  | 1987 | Journal of Solid State Chemistry 1987 67 219-224
RbNbUO6 |  |  |  |  | x | [17 empty] | RbNbUO6 | U3O8 Nb2O5 | Rb2CO3 | 1300 C | slow cool | orange | Pt crucible |  | 1987 | Journal of Solid State Chemistry 1987 67 219-224
β-Li6UO6 | x | [21 empty] | β-Li6UO6 | U3O8 | Li2O2 | 910 C for 3d, 800 C for 5d, 660 C for 7d | 5 C/h | yellow | Au tube |  | 1985 | Zeitschrift fuer Anorganische und Allgemeine Chemie 1985 528 129-137
⍺-Li6UO6 | x | [21 empty] | ⍺-Li6UO6 | U3O8 | Li2O2 | 910 C for 3d, 800 C for 5d, 660 C for 7d | quench | yellow | Au tube |  | 1985 | Zeitschrift fuer Anorganische und Allgemeine Chemie 1985 528 129-137
UB2O6 | [15 empty] | x | [6 empty] | UB2O6 | (NH4)U2O7 | B2O3 | 850-900 C for 1-4 weeks | none |  | Pt crucible | methanol | 1980 | Journal of Crystal Growth 1980 49 207-210
Rb2(UO2)(P2O7) | [19 empty] | x |  |  | Rb2(UO2)(P2O7) | Rb2(UO2)(P2O7) | Rb4P2O7 | >1220 C | 997 C |  |  | 5% soln H2O2 and Na2CO3 | 1981 | Izvestiya Akademii Nauk SSSR, Neorganicheskie Materialy 1981 17 1062-1066
Cs2(UO2)(P2O7) | [19 empty] | x |  |  | Cs2(UO2)(P2O7) | Cs2(UO2)(P2O7) | CsCl | > 827 C | 677 C |  |  | 5% soln H2O2 and Na2CO3 | 1981 | Izvestiya Akademii Nauk SSSR, Neorganicheskie Materialy 1981 17 1062-1066
CsNbUO6 |  |  |  |  | x | [17 empty] | CsNbUO6 | U3O8 Nb2O5 | Cs2CO3 | 1200 C for 15 h |  | yellow |  | boiling water | 1987 | Acta Crystallographica C 1987 43 404-406
Na2(UO4) | x | [21 empty] | Na2(UO4) | U3O8 Nb2O5 | Na2CO3 | 1190 C for 15 h | slow cool |  | Pt crucible |  | 1985 | Journal of Solid State Chemistry 1985 60 316-319
CaB2U2O10 | [15 empty] | x | [6 empty] | CaB2U2O10 | U3O8 CaCO3 | B2O3 | 1150 C for 15 h |  | yellow |  | boiling water | 1987 | Acta Crystallographica C 1987 43 1247-1250
Ni7B4UO16 | [15 empty] | x | [6 empty] | Ni7B4UO16 | U3O8 NiO | B2O3 | 100 C for 15 h |  | black |  | boiling water | 1989 | Acta Crystallographica C 1989 45 981-983
K9BiU6O24 | [18 empty] | x |  |  |  | K9BiU6O24 | U3O8 Bi2O3 K2CO3 | B2O3 | 1200 C for 15 h |  | red |  | boiling water | 1991 | Acta Crystallographica C 1991 47 2278-2279
Cs2UNb6Cl15O3 |  |  |  |  | x | [16 empty] | x | Cs2UNb6Cl15O3 | UCl4 NbCl5 Nb2O5 Nb | CsCl | 700 C for 1 week |  |  | evacuted silica tube |  | 1997 | Materials Research Bulletin 1997 32 25-33
K2(UO2)2(MoO4)O2 | [6 empty] | x | [15 empty] | K2(UO2)2(MoO4)O2 | U3O8 MoO3 | K2CO3 | 950 C for 60 h | 5 C/h to RT | yellow | Pt crucible | ethanol | 2003 | Journal of Solid State Chemistry 2003 174 19-31
K8(UO2)8(MoO5)3O6 | [6 empty] | x | [15 empty] | K8(UO2)8(MoO5)3O6 | U3O8 MoO4 | K2CO3 | 950 C for 60 h | 5 C/h to RT | orange | Pt crucible | ethanol | 2003 | Journal of Solid State Chemistry 2003 174 19-31
LiBUO5 | [15 empty] | x | [6 empty] | LiBUO5 | U3O8 LiCO3 | B2O3 | 1080 C for 15 h |  | yellow |  | boiling water | 1990 | Acta Crystallographica C 1990 46 372-374
Cs2U4O12 | x | [21 empty] | Cs2U4O12 | UO3 | Cs2SO4 | 1150 C for 45 h |  | black | Pt cup | ethanol+methanol | 1975 | Journal of Inorganic and Nuclear Chemistry 1975 37 1929-1931
K2(UO2)(MoO4)2 | [6 empty] | x | [15 empty] | K2(UO2)(MoO4)2 | K2(UO2)(MoO4)2 | MoO3 | > 795 C | none |  |  | evaporation | 1988 | Izvestiya Akademii Nauk SSSR, Neorganicheskie Materialy 1988 24 109-115
(UO2)2P6O17 | [22 empty] | (UO2)2P6O17 | UO3 | Polyphosphoric acid | 400-420 C | [5 empty] | Zhurnal Neorganicheskoi Khimii 1981 26 713-717
Note on B52: JUILLERAT, CHRISTIAN A: I have 5 more references I'm waiting on from ILLIAD, will add if necessary when they come

## Sheet2
Compound | U Oxidation State | Reagents | Flux | Dwell Temp (time) | Cool Temp °C (rate °C/h) | Color | Reaction Vessel | Wash | year | Reference
Mixed Oxides
Ba2CuUO6 | 6 | U3O8, BaCO3, CuO | K2CO3 | 1050 °C (48 h) | 850 °C (4 °C/h) | brown | Alumina Crucible | water | 2010 | Roof, I. P.; Smith, M. D.; zur Loye, H.-C., High Temperature Flux Crystal Growth of Uranium-Containing Perovskites: Sr3UO6 and Ba2MUO6 (M = Cu, Ni, Zn), J. Chem. Crystallogr. 2010, 40, 491-495.
Ba2NiUO6 | 6 | U3O8, BaCO3, NiO | K2CO3 | 1150 °C (48 h) | 850 °C (4 °C/h) | dark amber | Alumina Crucible | water | 2010 | Roof, I. P.; Smith, M. D.; zur Loye, H.-C., High Temperature Flux Crystal Growth of Uranium-Containing Perovskites: Sr3UO6 and Ba2MUO6 (M = Cu, Ni, Zn), J. Chem. Crystallogr. 2010, 40, 491-495.
Ba2ZnUO6 | 6 | U3O8, BaCO3, ZnO | K2CO3 | 1050 °C (48 h) | 850 °C (4 °C/h) | orange | Alumina Crucible | water | 2010 | Roof, I. P.; Smith, M. D.; zur Loye, H.-C., High Temperature Flux Crystal Growth of Uranium-Containing Perovskites: Sr3UO6 and Ba2MUO6 (M = Cu, Ni, Zn), J. Chem. Crystallogr. 2010, 40, 491-495.
MnUO4 | 6 | U3O8, MnCl2•4H2O | CsCl | 900 °C (12 h) | 550 °C (6 °C/h) | black | Alumina Crucible | water | 2014 | Read, C. M.; Smith, M. D.; zur Loye, H.-C., Single crystal growth and structural characterization of ternary transition-metal uranium oxides: MnUO4, FeUO4, and NiU2O6, Solid State Sci. 2014, 37, 136-143.
FeUO4 | 5 | U3O8, FeCl2•4H2O | BaCl2 | 1050 °C (24 h) | 850 °C (3 °C/h) | black | Alumina Crucible | water | 2014 | Read, C. M.; Smith, M. D.; zur Loye, H.-C., Single crystal growth and structural characterization of ternary transition-metal uranium oxides: MnUO4, FeUO4, and NiU2O6, Solid State Sci. 2014, 37, 136-143.
NiU2O6 | 5 | U3O8, NiCl2•4H2O | KCl | 900 °C (12 h) | 700 °C (6 °C/h) | black | Alumina Crucible | water | 2014 | Read, C. M.; Smith, M. D.; zur Loye, H.-C., Single crystal growth and structural characterization of ternary transition-metal uranium oxides: MnUO4, FeUO4, and NiU2O6, Solid State Sci. 2014, 37, 136-143.
Cs2Mn3U6O22 | 6 | U3O8, MnCl2•4H2O | CsCl | 900 °C (9 h) | quenched | orange | Alumina Crucible | water | 2015 | Read, C. M.; Gordon, E.; Smith, M. D.; Yeon, J.; Morrison, G.; Whangbo, M.-H.; zur Loye, H.-C., Synthesis of the Layered Quaternary Uranium Containing Oxide Cs2Mn3U6O22 and Characterization of its Magnetic Properties, Inorg. Chem. 2015, 54, 5495-5503.
K2MnU3O11 | 6 | U3O8, MnCl2•4H2O | KCl | 900 °C (12 h) | 500 °C (6 °C/h) | red | Alumina Crucible | water | 2015 | Read, C. M.; Morrison, G.; Yeon, J.; Smith, M. D.; zur Loye, H.-C., A2MnU3O11 (A = K, Rb) and Li3.2Mn1.8U6O22: Three New Alkali-Metal Manganese Uranium(VI) Oxides Related to Natrotantite, Inorg. Chem. 2015, 54, 6993-6999.
Rb2MnU3O11 | 6 | U3O8, MnCl2•4H2O | RbCl | 950 °C (12 h) | 500 °C (6 °C/h) | red | Alumina Crucible | water | 2015 | Read, C. M.; Morrison, G.; Yeon, J.; Smith, M. D.; zur Loye, H.-C., A2MnU3O11 (A = K, Rb) and Li3.2Mn1.8U6O22: Three New Alkali-Metal Manganese Uranium(VI) Oxides Related to Natrotantite, Inorg. Chem. 2015, 54, 6993-6999.
Li3.2Mn1.8U6O22 | 6 | U3O8, MnCl2•4H2O | LiCl | 900 °C (12 h) | 500 °C (6 °C/h) | red | Alumina Crucible | water | 2015 | Read, C. M.; Morrison, G.; Yeon, J.; Smith, M. D.; zur Loye, H.-C., A2MnU3O11 (A = K, Rb) and Li3.2Mn1.8U6O22: Three New Alkali-Metal Manganese Uranium(VI) Oxides Related to Natrotantite, Inorg. Chem. 2015, 54, 6993-6999.
Na4.5Nd0.5UO6 | 6 | U3O8, Nd2O3 | NaOH/KOH | 700 °C (24 h) | 600 °C (15 °C/h) | orange | Alumina Crucible | methanol | 2013 | Read, C. M.; Smith, M. D.; zur Loye, H.-C., Synthesis and Crystal Structure of a New Complex Uranium Oxide, Na4.5Nd0.5UO6, J. Chem. Crystallogr. 2013, 43, 484-487.
Pb3UO6 | 6 | solid state Pb3UO6 | PbO | 800 °C |  | dark red |  |  | 1967 | Sterns, M., The crystal structure of Pb3UO6, Acta Crystallogr. 1967, 23, 264-272.
β-CdUO4 | 6 | U3O8 | CdCl2 | [5 empty] | 1961 | Kovba, T. M.; Polunina, G. P.; Ippolitova, E. A.; Simonov, Y., The crystal structure of uranates. Uranates containing uranyl oxygen chains, Zh. Fiz. Khim. 1961, 35, 719-722.
PbUO4 | 6 | U(MoO4)2 | PbClF | 550 °C (overnight) |  | orange |  |  | 1986 | Cremers, T. L.; Eller, P. G.; Larson, E. M.; Rosenzweig, A., Single-crystal structure of lead uranate(VI), Acta Crystallogr. C 1986, 42, 1684-1685.
K9BiU6O24 | 6 | U3O8, Bi2O3, K2CO3 | B2O3 | 1200 °C (15 h) |  | red |  | boiling water | 1991 | Gasperin, M.; Rebizant, J.; Dancausse, J. P.; Meyer, D.; Cousson, A., Structure de K9BiU6O24, Acta Crystallogr. C 1991, 47, 2278-2279.
Uranates
K2UO4 | 6 | U3O8 | KOH | 750 °C (24 h) | 650 °C (2 °C/h) | orange-yellow | Silver Tube | methanol | 2010 | Roof, I. P.; Smith, M. D.; zur Loye, H.-C., Crystal growth of K2UO4 and Na4UO5 using hydroxide fluxes, J. Cryst. Growth 2010, 312, 1240-1243.
Na4UO5 | 6 | U3O8 | NaOH | 750 °C (24 h) | 650 °C (2 °C/h) | orange-yellow | Silver Tube | methanol | 2010 | Roof, I. P.; Smith, M. D.; zur Loye, H.-C., Crystal growth of K2UO4 and Na4UO5 using hydroxide fluxes, J. Cryst. Growth 2010, 312, 1240-1243.
Sr3UO6 | 6 | U3O8, SrCO3 | K2CO3 | 1150 °C (48 h) | 850 °C (6 °C/h) | orange | Alumina Crucible | water | 2010 | Roof, I. P.; Smith, M. D.; zur Loye, H.-C., High Temperature Flux Crystal Growth of Uranium-Containing Perovskites: Sr3UO6 and Ba2MUO6 (M = Cu, Ni, Zn), J. Chem. Crystallogr. 2010, 40, 491-495.
Ba2Na0.83U1.17O6 | 6 | U3O8, BaCO3 | Na2CO3 | 1050 °C (24 h) | 800 °C (15 °C/h) | orange | Alumina Crucible | water | 2010 | Roof, I. P.; Smith, M. D.; zur Loye, H.-C., Crystal growth of uranium-containing complex oxides: Ba2Na0.83U1.17O6, BaK4U3O12 and Na3Ca1.5UO6, Solid State Sci. 2010, 12, 1941-1947.
BaK4U3O12 | 6 | U3O8, BaCO3 | K2CO3 | 1050 °C (24 h) | 800 °C (15 °C/h) | orange | Alumina Crucible | water | 2010 | Roof, I. P.; Smith, M. D.; zur Loye, H.-C., Crystal growth of uranium-containing complex oxides: Ba2Na0.83U1.17O6, BaK4U3O12 and Na3Ca1.5UO6, Solid State Sci. 2010, 12, 1941-1947.
Na3Ca1.5UO6 | 6 | U3O8, BaCO3 | Na2CO3 | 1050 °C (24 h) | 800 °C (15 °C/h) | orange | Alumina Crucible | water | 2010 | Roof, I. P.; Smith, M. D.; zur Loye, H.-C., Crystal growth of uranium-containing complex oxides: Ba2Na0.83U1.17O6, BaK4U3O12 and Na3Ca1.5UO6, Solid State Sci. 2010, 12, 1941-1947.
CaUO4 | 6 | UO2, CaCO3 | K2CO3 | 900 °C (48 h) in N2 | 800 °C (5 °C/h) | Amber | Alumina Crucible | water | 2013 | Read, C. M.; Bugaris, D. E.; zur Loye, H.-C., Single crystal growth and structural characterization of four complex uranium oxides: CaUO4, β-Ca3UO6, K4CaU3O12, and K4SrU3O12, Solid State Sci. 2013, 17, 40-45.
β-Ca3UO6 | 6 | UO2, CaCO3 | K2CO3 | 900 °C (48 h) in N2 | 800 °C (5 °C/h) | yellow | Alumina Crucible | water | 2013 | Read, C. M.; Bugaris, D. E.; zur Loye, H.-C., Single crystal growth and structural characterization of four complex uranium oxides: CaUO4, β-Ca3UO6, K4CaU3O12, and K4SrU3O12, Solid State Sci. 2013, 17, 40-45.
K4CaU3O12 | 6 | U3O8, CaaCO3 | K2CO3 | 900 °C (48 h) | 800 °C (5 °C/h) | orange | Alumina Crucible | water | 2013 | Read, C. M.; Bugaris, D. E.; zur Loye, H.-C., Single crystal growth and structural characterization of four complex uranium oxides: CaUO4, β-Ca3UO6, K4CaU3O12, and K4SrU3O12, Solid State Sci. 2013, 17, 40-45.
K4SrU3O12 | 6 | U3O8, SrCO3 | K2CO3 | 1050 °C (24 h) | 800 °C (5 °C/h) | orange | Alumina Crucible | water | 2013 | Read, C. M.; Bugaris, D. E.; zur Loye, H.-C., Single crystal growth and structural characterization of four complex uranium oxides: CaUO4, β-Ca3UO6, K4CaU3O12, and K4SrU3O12, Solid State Sci. 2013, 17, 40-45.
K8U7O24 | 4,6 | UO2, UO3, CaO | KF | 950 °C (48 h) | 750 °C (6 °C/h) | back | copper tube | water | 2014 | Read, C. M.; Smith, M. D.; zur Loye, H.-C., Single Crystal Growth and Structural Characterization of a Novel Mixed-Valent Ternary Uranium Oxide, K8U7O24, J. Chem. Crystallogr. 2014, 44, 604-608.
Cs2.2U5O16 | 5,6 | UO3 | CsCl | 940 °C (13 h) | RT (naturally) | red | alumina crucible | water | 2015 | Morrison, G.; Read, C. M.; Smith, M. D.; zur Loye, H.-C., Flux Crystal Growth and Structural Analysis of Two Cesium Uranium Oxides, Cs2.2U5O16 and Cs2U4O13, Containing Multiple Cation-Cation Interactions, CrystEngComm 2015, 17, 1968-1974.
Cs2U4O13 | 6 | UO3 | CsCl | 870 °C (6 d) | RT (naturally) | yellow | SiO2 tube vac | water | 2015 | Morrison, G.; Read, C. M.; Smith, M. D.; zur Loye, H.-C., Flux Crystal Growth and Structural Analysis of Two Cesium Uranium Oxides, Cs2.2U5O16 and Cs2U4O13, Containing Multiple Cation-Cation Interactions, CrystEngComm 2015, 17, 1968-1974.
Rb4U5O17 | 6 | U3O8, RbNO3 | Sb2O5 | 1300 °C (2 d) | RT | yellow | platinum |  | 2009 | Saad, S.; Obbade, S.; Renard, C.; Abraham, F., Synthesis, crystal structure, infrared and electrical conductivity of the layered rubidium uranate Rb4U5O17, J. Alloys Compd. 2007, 474, 68-72.
Ca(K6Ba2)U6O24 | 6 | U3O8, Nb2O5, BaCO3 | K2CO3 | 1200 °C (15 h) |  | orange | alumina |  | 1987 | Saine, M. C.; Gasperin, M.; Jove, J.; Cousson, A., Relation entre la structure cristalline d’un uranate de potassium K9U6O22.5 et les spectres mössbauer (237Np) des phases apparentées de neptunium, J. Less-Common Met. 1987, 132, 141-148.
K2U2O7 | 6 | U3O8, Nb2O5 | K2CO3 | 1247 °C |  | orange |  |  | 1988 | Jove, J.; Cousson, A.; Gasperin, M., Synthesis and crystal structure of K2U2O7 and Mössbauer (237Np) studies of K2Np2O7 and CaNpO4, J. Less-Common Met. 1988, 139, 345-350.
Na8Ca3.11U3.7O17.52 | 5,6 | UO2, CuO | Na2CO3, CaCO3 | 1200 °C | 800 °C (5 °C/h) |  |  |  | 1989 | Gasperin, M.; Cousson, A.; He, L.; Jove, J., Structure D’un oxyde D’uranium a valence mixte et etude par spectroscopie mossbauer (237Np) d’un oxyde isotype de neptunium, J. Less-Common Met. 1989, 152, 339-348.
Cs2U4O12 |  | amorphous UO3 | Cs2SO4 | 1150 °C (45 h) |  | black | Platinum cup | ethanol + methanol | 1975 | van Egmond, A. B., Investigations on cesium uranates—III: Crytal structures of Cs2U4O12, J. Inorg. Nucl. Chem. 1975, 37, 1929-1931.
BaUO4 | 6 | solid state BaUO4 | BaCl2 | 1030 °C (3 h) | quenched | deep orange | Platinum crucible | water | 1976 | Reis, A. H.; Hoekstra, H. R.; Gebert, E.; Peterson, S. W., Redetermination of the crystal structure of barium uranate, J. Inorg. Nucl. Chem. 1976, 38, 1481-1485.
Cs4U5O17 | 6 | amorphous UO3 | CsCl | 700 °C (5 d) |  |  | gold boat |  | 1976 | van Egmond, A. B., Investigations on cesium uranates—V: The crystal structures of Cs2UO4, Cs4U5O17, Cs2U7O22 and Cs2U15O46, J. Inorg. Nucl. Chem. 1976, 38, 1649-1651.
MgUO4 | 6 | U3O8 | MgCl2 | melt MgCl2 > 714 °C |  |  |  |  | 1954 | Zachariasen, W. H., Crystal chemical studies of the 5f-series of elements. XXI. The crystal structure of magnesium orthouranate, Acta Crystallogr. 1954, 7, 788-791.
CaUO4 | 6 | U3O8 or UO3 | CaCl2 | 1000 °C (30 min) | quenched | yellow green |  |  | 1948 | Zachariasen, W. H., Crystal chemical studies of the 5f-series of elements. IV. The crystal structure of Ca(UO2)O2 and Sr(UO2)O2, Acta Cryst. 1948, 1, 281-285.
SrUO4 | 6 | U3O8 or UO3 | SrCl2 | 1000 °C (30 min) | quenched | yellow green |  |  | 1948 | Zachariasen, W. H., Crystal chemical studies of the 5f-series of elements. IV. The crystal structure of Ca(UO2)O2 and Sr(UO2)O2, Acta Cryst. 1948, 1, 281-285.
α-Li2UO4 | 6 | U3O8 | LiCl | [5 empty] | 1961 | Kovba, L. M.; Ippolitova, E. A.; Simanov, Y. P.; Spitsyn, V. I., Crystalline structure of uranates. I. Uranates with tetragonal layers (UO2)O2, Zh. Fiz. Khim. 1961, 35, 563-568.
K8U7O24 |  | UO2, UO3, CaO | KF | 950 °C (48 h) | 750 °C (6 °C/h) | black | Copper | water | 2014 | Read, C. M.; Smith, M. D.; zur Loye, H.-C., Single Crystal Growth and Structural Characterization of a Novel Mixed-Valent Ternary Uranium Oxide, K8U7O24, J. Chem. Crystallogr. 2014, 44, 604-608.
MgUO4 | 6 | U3O8 | MgCl2 |  |  | yellow |  |  | 1954 | Rüdorff, W.; Pfitzer, F., Notizen: Über erdalkaliuranate (VI) und ihre reduktionsprodukte, Z. Naturforsch. B 1954, 9, 568.
β-Li6UO6 | 6 | U3O8 | Li2O2 | 910 °C (3 d), 800 °C (5 d) | quenched | yellow | Au tube |  | 1985 | Wolf, R.; Hoppe, R., Neues über Oxouranate: Über α-Li6UO6. Mit einer Bemerkung über β-Li6UO6, Z. Anorg. Allg. Chem. 1985, 528, 129-137.
⍺-Li6UO6 | 6 | U3O8 | Li2O2 | 910 °C (3 d), 800 °C (5 d), 660 °C (7 d) | RT (5 °C/h) | yellow | Au tube |  | 1985 | Wolf, R.; Hoppe, R., Neues über Oxouranate: Über α-Li6UO6. Mit einer Bemerkung über β-Li6UO6, Z. Anorg. Allg. Chem. 1985, 528, 129-137.
Na2(UO4) | 6 | U3O8, Nb2O5 | Na2CO3 | 1190 °C (15 h) | slow cool |  | Pt crucible |  | 1985 | Gasperin, M., Synthèse en monocristaux et structure du monouranate de sodium β-Na2UO4, J. Solid State Chem. 1985, 60, 316-319.
K9U6O22.5 | 6 | U3O8, Nb2O5 | K2CO3 | 1200 °C |  | orange |  |  | 1987 | Saine, M. C.; Gasperin, M.; Jove, J.; Cousson, A., Relation entre la structure cristalline d’un uranate de potassium K9U6O22.5 et les spectres mössbauer (237Np) des phases apparentées de neptunium, J. Less-Common Met. 1987, 132, 141-148.
Oxychalcogenides
UYb2O2S3 | 4 | UOS, YbS | Sb2S3 | 1000 °C (8 d) | 500 °C (2.6 °C/h), RT (60 °C/h) | dark-red | fused silica |  | 2009 | Jin, G. B.; Choi, E. S.; Ibers, J. A., Reinvestigation of the Uranium(3.5+) Rare-Earth Oxysulfides “(UO)2LnS3” (Ln = Yb, Y), Inorg. Chem. 2009, 48, 8227-8232.
UY2O2S3 | 4 | UOS, Y2S3 | Sb2S3 | 1000 °C (8 d) | 500 °C (2.6 °C/h), RT (60 °C/h) | dark-red | fused silica |  | 2009 | Jin, G. B.; Choi, E. S.; Ibers, J. A., Reinvestigation of the Uranium(3.5+) Rare-Earth Oxysulfides “(UO)2LnS3” (Ln = Yb, Y), Inorg. Chem. 2009, 48, 8227-8232.
Na2Ba2((UO2)S4) | 6 | U, BaS, S | Na2O2 | 600 °C (4 d) | 300 °C (2 °C/h), RT (5 °C/h) | black | fused silica | none | 2013 | Ward, M. D.; Klingsporn, J. M.; Ibers, J. A., Synthesis and Structure of the [(UO2)S4]6- Anion: A Cation-Stabilized Uranyl Sulfide, Inorg. Chem. 2013, 52, 10220-10222.
UY4O3S5 | 4 | UOS, Y2S3 | Sb2S3 | 1000 °C (8 d) | 500 °C (2.6 °C/h), RT (60 °C/h) | red | fused silica |  | 2009 | Jin, G. B.; Choi, E. S.; Wells, D. M.; Ibers, J. A., Synthesis and characterization of the new uranium yttrium oxysulfide UY4O3S5, J. Solid State Chem. 2009, 182, 1861-1866.
UTa2O(S2)3Cl6 | 4 | UCl4 | TaS2 | 610 °C (1 d) | 200 °C (4.1 °C/h), RT (4.7 °C/h) | orange | fused silica |  | 2010 | Wells, D. M.; Chan, G. H.; Ellis, D. E.; Ibers, J. A., UTa2O(S2)3Cl6: A ribbon structure containing a heterobimetallic 5d–5f M_3_ cluster, J. Solid State Chem. 2010, 183, 285-290.
UYb2O2Se3 | 4 | UOSe, YbSe, Se | Sb2Se3 | 950 °C (7 d) | 650 °C (3 °C/h) | black | fused silica |  | 2012 | Raw, A. D.; Ibers, J. A., Syntheses and crystal structures of the quaternary uranium lanthanide oxyselenides UYb2O2Se3 and U2Ln2O4Se3 (Ln= Pr, Sm, Gd), J. Solid State Chem. 2012, 186, 177-181.
U2Pr2O4Se3 | 4 | USe2, Pr6O11, Se | Sb2Se3 | 1000 °C (100 h), 800 °C (72 h) | 800 °C (2 °C/h), 700 °C (2.8 °C/h), RT (56.2 °C/h) | black | fused silica |  | 2012 | Raw, A. D.; Ibers, J. A., Syntheses and crystal structures of the quaternary uranium lanthanide oxyselenides UYb2O2Se3 and U2Ln2O4Se3 (Ln= Pr, Sm, Gd), J. Solid State Chem. 2012, 186, 177-181.
U2Sm2O4Se3 | 4 | U, Sm2Se3, SeO2, Se | Sb2Se3 | 1000 °C (7 d) | 700 °C (3 °C/h) | black | fused silica |  | 2012 | Raw, A. D.; Ibers, J. A., Syntheses and crystal structures of the quaternary uranium lanthanide oxyselenides UYb2O2Se3 and U2Ln2O4Se3 (Ln= Pr, Sm, Gd), J. Solid State Chem. 2012, 186, 177-181.
U2Gd2O4Se3 | 4 | USe2, Gd2O3, Se | Sb2Se3 | 1000 °C (7 d) | 800 °C (2 °C/h) | black | fused silica |  | 2012 | Raw, A. D.; Ibers, J. A., Syntheses and crystal structures of the quaternary uranium lanthanide oxyselenides UYb2O2Se3 and U2Ln2O4Se3 (Ln= Pr, Sm, Gd), J. Solid State Chem. 2012, 186, 177-181.
U7O2Se12 | 4 | U, Ir3Se8 | CsCl | 900 °C (6 h), 800 °C (96 h) | 800 °C (8.3 °C/h), 500 °C (2 °C/h), RT (9.9 °C/h) | black | fused silica |  | 2014 | Ward, M. D.; Ibers, J. A., The Synthesis and Crystal Structure of U7O2Se12, Z. Anorg. Allg. Chem. 2014, 640, 1585-1588.
UOS | 4 | UOS powder (UO2, C, S) | Sb2S3 | 1000 °C (7 d) | 700 °C (3.1 °C/h), RT (67.5 °C/h) | black | fused silica |  | 2010 | Jin, G. B.; Raw, A. D.; Skanthakumar, S.; Haire, R. G.; Soderholm, L.; Ibers, J. A., Single-crystal structures of uranium and neptunium oxychalcogenides AnOQ (An= U, Np; Q= S, Se), J. Solid State Chem. 2010, 183, 547-550.
UOSe | 4 | UOSe powder (U, Se, SeO2, Pd) | Sb2Se3 | 1000 °C (7 d) | 650 °C (3.6 °C/h), RT (62.5 °C/h) | black | fused silica |  | 2010 | Jin, G. B.; Raw, A. D.; Skanthakumar, S.; Haire, R. G.; Soderholm, L.; Ibers, J. A., Single-crystal structures of uranium and neptunium oxychalcogenides AnOQ (An= U, Np; Q= S, Se), J. Solid State Chem. 2010, 183, 547-550.
UEr2O2S3 | 4 | UOS, Er, S | Sb2S3 | 1000 °C (7 d) | 600 °C (2 °C/h) | black | fused silica |  | 2012 | Raw, A. D.; Ibers, J. A., Synthesis and structural characterization of the new compound UEr2O2S3 and the evidence for the old compound U2ErO2S3, J. Solid State Chem. 2012, 187, 282-285.
Oxychlorides
K4U5O16Cl2 | 6 | UO3 | KCl | 900 °C (20 h) | 550 °C (6 °C/h) | orange | SiO2 tube vac | water | 2014 | Read, C. M.; Yeon, J.; Smith, M. D.; zur Loye, H.-C., Crystal Growth, Structural Characterization, and Optical Properties of Uranium(VI) Containing Oxychlorides, A4U5O16Cl2 (A = K, Rb), Cs5U7O22Cl3, and AUO3Cl (A = Rb, Cs), Cryst. Eng. Comm. 2014, 7259-7267.
Rb4U5O16Cl2 | 6 | UO3 | RbCl | 900 °C (20 h) | 550 °C (6 °C/h) | orange | SiO2 tube vac | water | 2014 | Read, C. M.; Yeon, J.; Smith, M. D.; zur Loye, H.-C., Crystal Growth, Structural Characterization, and Optical Properties of Uranium(VI) Containing Oxychlorides, A4U5O16Cl2 (A = K, Rb), Cs5U7O22Cl3, and AUO3Cl (A = Rb, Cs), Cryst. Eng. Comm. 2014, 7259-7267.
Cs5U7O22Cl3 | 6 | UO3 | CsCl | 900 °C (12 h) | 550 °C (6 °C/h) | orange | Alumina Crucible | water | 2014 | Read, C. M.; Yeon, J.; Smith, M. D.; zur Loye, H.-C., Crystal Growth, Structural Characterization, and Optical Properties of Uranium(VI) Containing Oxychlorides, A4U5O16Cl2 (A = K, Rb), Cs5U7O22Cl3, and AUO3Cl (A = Rb, Cs), Cryst. Eng. Comm. 2014, 7259-7267.
RbUO3Cl | 6 | UO3 | RbCl | 900 °C (20 h) | 550 °C (6 °C/h) | yellow | SiO2 tube vac | water | 2014 | Read, C. M.; Yeon, J.; Smith, M. D.; zur Loye, H.-C., Crystal Growth, Structural Characterization, and Optical Properties of Uranium(VI) Containing Oxychlorides, A4U5O16Cl2 (A = K, Rb), Cs5U7O22Cl3, and AUO3Cl (A = Rb, Cs), Cryst. Eng. Comm. 2014, 7259-7267.
CsUO3Cl | 6 | UO3 | CsCl | 900 °C (20 h) | 550 °C (6 °C/h) | yellow | SiO2 tube vac | water | 2014 | Read, C. M.; Yeon, J.; Smith, M. D.; zur Loye, H.-C., Crystal Growth, Structural Characterization, and Optical Properties of Uranium(VI) Containing Oxychlorides, A4U5O16Cl2 (A = K, Rb), Cs5U7O22Cl3, and AUO3Cl (A = Rb, Cs), Cryst. Eng. Comm. 2014, 7259-7267.
KUO3Cl | 6 | U3O8, CoCl2•6H2O | KCl | 900 °C (12 h) | 550 °C (6 °C/h) | yellow | Alumina Crucible | water | 2015 | Read, C. M.; Smith, M. D.; zur Loye, H.-C., Synthesis, Crystal Structure, and Optical Properties of a New Complex Uranium Oxychloride, KUO3Cl, J. Chem. Crystallogr. 2015, 45, 440-444.
Csx(UO2)OClx | 6 | amorphous UO3 | CsCl | 600 °C | heating 300 °C to 600 °C in several weeks |  | evacuated glass capsule |  | 1964 | Allpress, J. G.; Wadsley, A. D., The Crystal Structure of Caesium Uranyl Oxychloride Csx(UO2)OClx (x approximately 0.9), Acta Crystallogr. 1964, 17, 41-45.
Cs2UNb6Cl15O3 | 3 | UCl4, NbCl5, Nb2O5, Nb | CsCl | 700 °C (7 d) |  |  | evacuted silica tube |  | 1997 | Cordier, S.; Perrin, C.; Sergent, M., New series of niobium oxychlorides, M2RENb6Cl15O3 (M = monovalent cation, RE = rare earth) and M2UNb6Cl15O3. The crystal structure of Cs2UNb6Cl15O3, Mater. Res. Bull. 1997, 32, 25-33.
Borates
LiBUO5 | 6 | U3O8, Li2CO3 | B2O3 | 1080 °C (15 h) |  | yellow |  | boiling water | 1990 | Gasperin, M., Synthèse et structure du borouranate de lithium LiBUO5, Acta Crystallogr. C 1990, 46, 372-374.
CaB2U2O10 | 6 | U3O8, CaCO3 | B2O3 | 1150 °C (15 h) |  | yellow |  | boiling water | 1987 | Gasperin, M., Synthèse et structure du borouranate de calcium: CaB2U2O10, Acta Crystallogr. C 1987, 43, 1247-1250.
Ni7B4UO16 | 6 | U3O8, NiO | B2O3 | 1100 °C (15 h) |  | black |  | boiling water | 1989 | Gasperin, M., Synthèse et structure du tétraborouranate de nickel, Ni7B4UO16, Acta Crystallogr. C 1989, 45, 981-983.
UB2O6 | 6 | (NH4)U2O7 | B2O3 | 850-900 °C (1-4 weeks) | none |  | Pt crucible | methanol | 1980 | Holcombe, C. E.; Johnson, D. H., Characterization of uranium borate (UB2O6) crystals, J.Cryst. Growth 1980, 49, 207-210.
NaBUO5 | 6 | U3O8, Na2CO3 | B2O3 | 1100 °C |  | light yellow |  | boiling water | 1988 | Gasperin, M., Synthèse et structure du borouranate de sodium, NaBUO5, Acta Crystallogr. C 1988, 44, 415-416.
MgB2UO7 | 6 | U3O8, MgCO3 | B2O3 | 1200 °C |  | colorless |  | boiling water | 1987 | Gasperin, M., Synthèse et structure du diborouranate de magnésium, MgB2UO7, Acta Crystallogr. C 1987, 43, 2264-2266.
Sr[(UO2)2(B2O5)O] | 6 | UO2(NO3)2∙6H2O, Sr(NO3)2 | H3BO3/Li2B4O7 | 965 °C (10 h) | 450 °C (5 °C/h) | orange | Platinum |  | 2016 | Hao, Y.; Klepov, V. V.; Murphy, G. L.; Modolo, G.; Bosbach, D.; Albrecht-Schmitt, T. E.; Kennedy, B. J.; Wang, S.; Alekseev, E. V., Influence of Synthetic Conditions on Chemistry and Structural Properties of Alkaline Earth Uranyl Borates, Cryst. Growth Des. 2016, 16, 5923-5931.
Cs6[(UO2)12(BO3)8O3](H2O)6 | 6 | UO2(NO3)2∙6H2O, CsNO3 | B2O3 | 1000 °C (5 h) | 600 °C (5 °C/h), 450 °C (10 °C/h) | yellow | Platinum |  | 2017 | Hao, Y.; Kegler, P.; Bosbach, D.; Albrecht-Schmitt, T. E.; Wang, S.; Alekseev, E. V., Divergent Structural Chemistry of Uranyl Borates Obtained from Solid State and Hydrothermal Conditions, Cryst. Growth Des. 2017, 17, 5898-5907.
Rb6[(UO2)12(BO3)8O3](H2O)6 | 6 | UO2(NO3)2∙6H2O, RbNO3 | B2O3 | 1000 °C (5 h) | 600 °C (5 °C/h), 450 °C (10 °C/h) | yellow | Platinum |  | 2017 | Hao, Y.; Kegler, P.; Bosbach, D.; Albrecht-Schmitt, T. E.; Wang, S.; Alekseev, E. V., Divergent Structural Chemistry of Uranyl Borates Obtained from Solid State and Hydrothermal Conditions, Cryst. Growth Des. 2017, 17, 5898-5907.
K4Sr4[(UO2)13(B2O5)2(BO3)2O12] | 6 | UO2(NO3)2∙6H2O, SrCO3 | H3BO3/K2B4O7 | 980 °C (5 h) | 550 °C (5 °C/h) | yellow | Platinum |  | 2017 | Hao, Y.; Kegler, P.; Bosbach, D.; Albrecht-Schmitt, T. E.; Wang, S.; Alekseev, E. V., Divergent Structural Chemistry of Uranyl Borates Obtained from Solid State and Hydrothermal Conditions, Cryst. Growth Des. 2017, 17, 5898-5907.
(UO2)(B2O4) | 6 | UO2(NO3)2 | H3BO3 | 190 °C | RT | yellow | PTFE | water, methanol | 2010 | Wang, S.; Alekseev, E. V.; Stritzinger, J. T.; Depmeier, W.; Albrecht-Schmitt, T. E., How are Centrosymmetric and Noncentrosymmetric Structures Achieved in Uranyl Borates?, Inorg. Chem. 2010, 49, 2948-2953.
Silicates
Rb2USiO6 | 6 | U3O8, SiO2 | RbF | 900 °C (12 h) | 700 °C (6 °C/h) | orange | Silver Crucible | water | 2015 | Read, C. M.; Smith, M. D.; Withers, R. L.; zur Loye, H.-C., Flux Crystal Growth and Optical Properties of Two Uranium-Containing Silicates: A2USiO6 (A = Cs, Rb), Inorg. Chem. 2015, 54, 4520-4525.
Cs2USiO6 | 6 | U3O8, SiO2 | CsF | 900 °C (12 h) | 700 °C (6 °C/h) | orange | Silver Crucible | water | 2015 | Read, C. M.; Smith, M. D.; Withers, R. L.; zur Loye, H.-C., Flux Crystal Growth and Optical Properties of Two Uranium-Containing Silicates: A2USiO6 (A = Cs, Rb), Inorg. Chem. 2015, 54, 4520-4525.
K4CaUSi4O14 | 6 | U3O8, SiO2 | KF/CaF2 | 900 °C (12 h) | 700 °C (6 °C/h) | yellow | Silver Crucible | water | 2015 | Morrison, G.; Smith, M. D.; Tran, T. T.; Halasyamani, P. S.; zur Loye, H.-C., Synthesis and Structure of the New Pentanary Uranium (VI) Silicate, K4CaUSi4O14, a Member of a Structural Family Related to Fresnoite, CrystEngComm 2015, 17, 4218-4224.
K2USi6O15 | 4 | UO2, SiO2 | KF/KCl | 900 °C (12 h) | 700 °C (6 °C/h) | light green | Copper tube | water | 2015 | Morrison, G.; Ramanantoanina, H.; Smith, M. D.; Urland, W.; zur Loye, H.-C., Crystal Structure and Intriguing Low Temperature Structure and Color Transition in A2USi6O15 (A = K, Rb), Inorg. Chem. 2015, 54, 5504-5511.
Rb2USi6O15 | 4 | UO2, SiO2 | RbF/RbCl | 900 °C (12 h) | 500 °C (6 °C/h) | light green | Copper tube | water | 2015 | Morrison, G.; Ramanantoanina, H.; Smith, M. D.; Urland, W.; zur Loye, H.-C., Crystal Structure and Intriguing Low Temperature Structure and Color Transition in A2USi6O15 (A = K, Rb), Inorg. Chem. 2015, 54, 5504-5511.
Cs2USi6O15 | 4 | UO2, SiO2 | CsF/CsCl | 900 °C (12 h) | 400 °C (6 °C/h) | light green | Copper tube | water | 2015 | Morrison, G.; Ramanantoanina, H.; Smith, M. D.; Urland, W.; zur Loye, H.-C., Crystal Structure and Intriguing Low Temperature Structure and Color Transition in A2USi6O15 (A = K, Rb), Inorg. Chem. 2015, 54, 5504-5511.
[NaK6F][(UO2)3(Si2O7)2] | 6 | U3O8, SiO2 | KF/NaF | 900 °C (24 h) | 600 °C (6 °C/h) | yellow | Silver Crucible | water | 2015 | Morrison, G.; zur Loye, H.-C., Flux Growth of [NaK6F][(UO2)3(Si2O7)2] and [KK6Cl][(UO2)3(Si2O7)2]: The Effect of Surface Area to Volume Ratios on Reaction Products, Cryst. Growth Des. 2016, 16, 1294-1299.
[KK6Cl][(UO2)3(Si2O7)2] | 6 | U3O8, SiO2 | KF/KCl | 900 °C (24 h) | 600 °C (6 °C/h) | yellow | Silver Crucible | water | 2016 | Morrison, G.; zur Loye, H.-C., Flux Growth of [NaK6F][(UO2)3(Si2O7)2] and [KK6Cl][(UO2)3(Si2O7)2]: The Effect of Surface Area to Volume Ratios on Reaction Products, Cryst. Growth Des. 2016, 16, 1294-1299.
K8(K5F)U6Si8O40 | 6 | U3O8, SiO2 | KF/KBr | 800 °C (12 h) | 500 °C (6 °C/h) | light yellow | Silver Crucible | water | 2016 | Morrison, G.; Tran, T. T.; Halasyamani, P. S.; zur Loye, H.-C., K8(K5F)U6Si8O40: An Intergrowth Uranyl Silicate, Inorg. Chem. 2016, 55, 3215-3217.
[Cs3F][(UO2)(Si4O10)] | 6 | UF4, SiO2 | CsCl | 800 °C (12 h) | 400 °C (6 °C/h) | yellow green | Silver Tube | water | 2016 | Morrison, G.; Smith, M. D.; zur Loye, H.-C., Understanding the Formation of Salt-Inclusion Phases: An Enhanced Flux Growth Method for the Targeted Synthesis of Salt-Inclusion Cesium Halide Uranyl Silicates, J. Am. Chem. Soc. 2016, 138, 7121-7129.
[Cs2Cs5F][(UO2)3(Si2O7)2] | 6 | UF4, SiO2 | CsCl | 800 °C (12 h) | 400 °C (6 °C/h) | yellow | Silver Tube | water | 2016 | Morrison, G.; Smith, M. D.; zur Loye, H.-C., Understanding the Formation of Salt-Inclusion Phases: An Enhanced Flux Growth Method for the Targeted Synthesis of Salt-Inclusion Cesium Halide Uranyl Silicates, J. Am. Chem. Soc. 2016, 138, 7121-7129.
[Cs2Cs5F][(UO2)2(Si6O17)] | 6 | UO2, SiO2 | CsCl | 800 °C (12 h) | 400 °C (6 °C/h) | yellow | Silver Tube | water | 2016 | Morrison, G.; Smith, M. D.; zur Loye, H.-C., Understanding the Formation of Salt-Inclusion Phases: An Enhanced Flux Growth Method for the Targeted Synthesis of Salt-Inclusion Cesium Halide Uranyl Silicates, J. Am. Chem. Soc. 2016, 138, 7121-7129.
[Cs9Cs6Cl][(UO2)7(Si6O17)2(Si4O12)] | 6 | UF4, SiO2 | CsCl | 800 °C (12 h) | 400 °C (6 °C/h) | yellow | Silver Tube | water | 2016 | Morrison, G.; Smith, M. D.; zur Loye, H.-C., Understanding the Formation of Salt-Inclusion Phases: An Enhanced Flux Growth Method for the Targeted Synthesis of Salt-Inclusion Cesium Halide Uranyl Silicates, J. Am. Chem. Soc. 2016, 138, 7121-7129.
Rb2(UO2)Si2O6 | 6 | UF4, SiO2 | RbF/RbCl | 800 °C (12 h) | 400 °C (6 °C/h) | yellow | Silver Crucible | water | 2017 | Morrison, G.; Smith, M. D.; zur Loye, H.-C., Flux versus Hydrothermal Growth: Polymorphism of A2(UO2)Si2O6 (A = Rb, Cs), Inorg. Chem. 2017, 56, 1053-1056.
Cs2(UO2)Si2O6 | 6 | UF4, SiO2 | CsF/CsCl | 800 °C (12 h) | 400 °C (6 °C/h) | yellow | Silver Crucible | water | 2017 | Morrison, G.; Smith, M. D.; zur Loye, H.-C., Flux versus Hydrothermal Growth: Polymorphism of A2(UO2)Si2O6 (A = Rb, Cs), Inorg. Chem. 2017, 56, 1053-1056.
(K3Cs4F)((UO2)3(Si2O7)2) | 6 | UO3, SiO2 | CsF/KF | 750 °C (12 h) | 550 °C (2 °C/h) | yellow | platinum | water | 2009 | Lee, C.-S.; Wang, S.-L.; Chen, Y.-H.; Lii, K.-H., Flux Synthesis of Salt-Inclusion Uranyl Silicates: [K3Cs4F][(UO2)3(Si2O7)2] and [NaRb6F][(UO2)3(Si2O7)2], Inorg. Chem. 2009, 48, 8357-8361.
(NaRb6F)((UO2)3(Si2O7)2) | 6 | UO3, SiO2 | RbF/NaF | 750 °C (12 h) | 550 °C (2 °C/h) | yelow | platinum | water | 2009 | Lee, C.-S.; Wang, S.-L.; Chen, Y.-H.; Lii, K.-H., Flux Synthesis of Salt-Inclusion Uranyl Silicates: [K3Cs4F][(UO2)3(Si2O7)2] and [NaRb6F][(UO2)3(Si2O7)2], Inorg. Chem. 2009, 48, 8357-8361.
(Ca0.5Na0.5)2NaUSi8O20 | 4 | UO2, CaSiO3 | Na2WO4 | 730 °C (140 h) | 430 °C (2 °C/h), RT (67.5 °C/h) | green | Silica | water | 2015 | Jin, G. B.; Soderholm, L., Solid-state syntheses and single-crystal characterizations of three tetravalent thorium and uranium silicates, J. Solid State Chem. 2015, 221, 405-410.
Germanate
K4((UO2)Eu2(Ge2O7)2) | 6 | UO3, Eu2O3, GeO2 | MoO3-KF | 950 °C (48 h) | 750 °C (2 °C/h) | yellow | platinum | hot water | 2013 | Liu, S.-P.; Chen, M.-L.; Chang, B.-C.; Lii, K.-H., Flux Synthesis, Crystal Structure, and Photoluminescence of a Heterometallic Uranyl-Europium Germanate with U=O−Eu Linkage: K4[(UO2)Eu2(Ge2O7)2], Inorg. Chem. 2013, 52, 3990-3994.
[Cs2Cs5F][(UO2)3(Ge2O7)2] | 6 | UF4, GeO2 | CsF | 875 °C (12h) | 400 °C (6 °C/h) | yellow | Silver Tube | water | 2018 | Juillerat, C. A.; Moore, E. E.; Besmann, T. M.; zur Loye, H.-C., Versatile Uranyl Germanate Framework Hosting Twelve Different Alkali Halide 1D Salt Inclusions, Inorg. Chem. 2018, 57, 11606-11615.
[Cs6Ag2Cl2][(UO2)3(Ge2O7)2] | 6 | UF4, GeO2 | CsCl | 875 °C (12h) | 400 °C (6 °C/h) | yellow | Silver Tube | water | 2018 | Juillerat, C. A.; Moore, E. E.; Besmann, T. M.; zur Loye, H.-C., Versatile Uranyl Germanate Framework Hosting Twelve Different Alkali Halide 1D Salt Inclusions, Inorg. Chem. 2018, 57, 11606-11615.
[Cs6Na2Cl2][(UO2)3(Ge2O7)2] | 6 | UO2(NO3)2, GeO2 | CsF/CsCl/NaCl | 900 °C (10h) | 500 °C (5 °C/h) | green | platinum |  | 2018 | Li, H.; Langer, E. M.; Kegler, P.; Modolo, G.; Alekseev, E. V., Formation of Open Framework Uranium Germanates: The Influence of Mixed Molten Flux and Charge Density Dependence in U-Silicate and U-Germanate Families, Inorg. Chem. 2018, 57, 11201-11216.
[Cs6AgxNa2-xCl2][(UO2)3(Ge2O7)2] | 6 | UF4, GeO2 | CsF/CsCl | 875 °C (12h) | 400 °C (6 °C/h) | yellow | Silver Tube | water | 2018 | Juillerat, C. A.; Moore, E. E.; Besmann, T. M.; zur Loye, H.-C., Versatile Uranyl Germanate Framework Hosting Twelve Different Alkali Halide 1D Salt Inclusions, Inorg. Chem. 2018, 57, 11606-11615.
[Cs6K2-xAgxCl2][(UO2)3(Ge2O7)2] | 6 | UF4, GeO2 | CsF/CsCl | 875 °C (12h) | 400 °C (6 °C/h) | yellow | Silver Tube | water | 2018 | Juillerat, C. A.; Moore, E. E.; Besmann, T. M.; zur Loye, H.-C., Versatile Uranyl Germanate Framework Hosting Twelve Different Alkali Halide 1D Salt Inclusions, Inorg. Chem. 2018, 57, 11606-11615.
[KK6Cl][(UO2)3(Ge2O7)2] | 6 | UF4, GeO2 | KF/KCl | 875 °C (12h) | 400 °C (6 °C/h) | yellow | Silver Tube | water | 2018 | Juillerat, C. A.; Moore, E. E.; Besmann, T. M.; zur Loye, H.-C., Versatile Uranyl Germanate Framework Hosting Twelve Different Alkali Halide 1D Salt Inclusions, Inorg. Chem. 2018, 57, 11606-11615.
[NaK6Cl][(UO2)3(Ge2O7)2] | 6 | UO2(NO3)2, GeO2 | Na2CO3/KF/KCl | 900 °C (10h) | 500 °C (5 °C/h) | green | platinum |  | 2018 | Li, H.; Langer, E. M.; Kegler, P.; Modolo, G.; Alekseev, E. V., Formation of Open Framework Uranium Germanates: The Influence of Mixed Molten Flux and Charge Density Dependence in U-Silicate and U-Germanate Families, Inorg. Chem. 2018, 57, 11201-11216.
[KK6Br0.6F0.4][(UO2)3(Ge2O7)2] | 6 | UF4, GeO2 | KF/KBr | 875 °C (12h) | 400 °C (6 °C/h) | yellow | Silver Tube | water | 2018 | Juillerat, C. A.; Moore, E. E.; Besmann, T. M.; zur Loye, H.-C., Versatile Uranyl Germanate Framework Hosting Twelve Different Alkali Halide 1D Salt Inclusions, Inorg. Chem. 2018, 57, 11606-11615.
[Na0.9Rb6.1F][(UO2)3(Ge2O7)2] | 6 | UF4, GeO2 | RbF/NaF | 875 °C (12h) | 400 °C (6 °C/h) | yellow | Silver Tube | water | 2018 | Juillerat, C. A.; Moore, E. E.; Besmann, T. M.; zur Loye, H.-C., Versatile Uranyl Germanate Framework Hosting Twelve Different Alkali Halide 1D Salt Inclusions, Inorg. Chem. 2018, 57, 11606-11615.
[KK1.8Cs4.2F] [(UO2)3(Ge2O7)2] | 6 | UF4, GeO2 | CsF/KF | 875 °C (12h) | 400 °C (6 °C/h) | yellow | Silver Tube | water | 2018 | Juillerat, C. A.; Moore, E. E.; Besmann, T. M.; zur Loye, H.-C., Versatile Uranyl Germanate Framework Hosting Twelve Different Alkali Halide 1D Salt Inclusions, Inorg. Chem. 2018, 57, 11606-11615.
[Cs6Cs0.71Cl0.71][(UO2)3O3(Ge2O7)] | 6 | UF4, GeO2 | CsCl | 875 °C (12h) | 400 °C (6 °C/h) | yellow | Silver Tube | water | 2018 | Juillerat, C. A.; Moore, E. E.; Besmann, T. M.; zur Loye, H.-C., Versatile Uranyl Germanate Framework Hosting Twelve Different Alkali Halide 1D Salt Inclusions, Inorg. Chem. 2018, 57, 11606-11615.
K2(UO2)GeO4 | 6 | UO2(NO3)2, GeO2 | K2CO3/WO3 | 980 °C (5h) | 500 °C (5 °C/h) | green | platinum |  | 2018 | Li, H.; Langer, E. M.; Kegler, P.; Modolo, G.; Alekseev, E. V., Formation of Open Framework Uranium Germanates: The Influence of Mixed Molten Flux and Charge Density Dependence in U-Silicate and U-Germanate Families, Inorg. Chem. 2018, 57, 11201-11216.
K6(UO2)3Ge8O22 | 6 | UO2(NO3)2, GeO2 | K2CO3/MoO3/PbO | 1000 °C (5h) | 500 °C (6 °C/h) | green | platinum |  | 2018 | Li, H.; Langer, E. M.; Kegler, P.; Modolo, G.; Alekseev, E. V., Formation of Open Framework Uranium Germanates: The Influence of Mixed Molten Flux and Charge Density Dependence in U-Silicate and U-Germanate Families, Inorg. Chem. 2018, 57, 11201-11216.
α-Cs2(UO2)Ge2O6 | 6 | UO2(NO3)2, GeO2 | Cs2CO3/V2O5/CsF | 980 °C (5h) | 500 °C (5 °C/h) | green | platinum |  | 2018 | Li, H.; Langer, E. M.; Kegler, P.; Modolo, G.; Alekseev, E. V., Formation of Open Framework Uranium Germanates: The Influence of Mixed Molten Flux and Charge Density Dependence in U-Silicate and U-Germanate Families, Inorg. Chem. 2018, 57, 11201-11216.
β-Cs2(UO2)Ge2O6 | 6 | UO2(NO3)2, GeO2 | CsCl/CsF | 750 °C (12h) | 500 °C (5 °C/h) | green | platinum |  | 2018 | Li, H.; Langer, E. M.; Kegler, P.; Modolo, G.; Alekseev, E. V., Formation of Open Framework Uranium Germanates: The Influence of Mixed Molten Flux and Charge Density Dependence in U-Silicate and U-Germanate Families, Inorg. Chem. 2018, 57, 11201-11216.
Cs2(UO2)GeO4 | 6 | UO2(NO3)2, GeO2 | Cs2CO3/V2O5/CsF | 980 °C (5h) | 500 °C (5 °C/h) | green | platinum |  | 2018 | Li, H.; Langer, E. M.; Kegler, P.; Modolo, G.; Alekseev, E. V., Formation of Open Framework Uranium Germanates: The Influence of Mixed Molten Flux and Charge Density Dependence in U-Silicate and U-Germanate Families, Inorg. Chem. 2018, 57, 11201-11216.
Phosphates
Rb6[(UO2)7O4(PO4)4] | 6 | UF4, AlPO4 | RbCl | 875 °C (12 h) | 450 °C (6 °C/h) | orange | Alumina Crucible | water | 2018 | Juillerat, C. A.; Moore, E. E.; Besmann, T. B.; zur Loye, H.-C., Observation of an Unusual Uranyl Cation-Cation Interaction in the Strongly Fluorescent Layered Uranyl Phosphates Rb6[(UO2)7O4(PO4)4] and Cs6[(UO2)7O4(PO4)4], Inorg. Chem. 2018, 57, 3675-3678.
Cs6[(UO2)7O4(PO4)4] | 6 | UF4, AlPO4 | CsCl | 875 °C (12 h) | 450 °C (6 °C/h) | orange | Alumina Crucible | water | 2018 | Juillerat, C. A.; Moore, E. E.; Besmann, T. B.; zur Loye, H.-C., Observation of an Unusual Uranyl Cation-Cation Interaction in the Strongly Fluorescent Layered Uranyl Phosphates Rb6[(UO2)7O4(PO4)4] and Cs6[(UO2)7O4(PO4)4], Inorg. Chem. 2018, 57, 3675-3678.
A4(PO4)2[(UO2)3O2] | 6 | UF4, AlPO4 | Acl | 875 °C (12 h) | 450 °C (6 °C/h) | yellow | Alumina Crucible | water | 2018 | Juillerat, C. A.; Moore, E. E.; Kocevski, V.; Besmann, T. M.; zur Loye, H.-C., A Family of Layered Phosphates Crystallizing in a Rare Geometrical Isomer of the Phosphuranylite Topology: Synthesis, Characterization, and Computational Modeling of A4[(UO2)3O2(PO4)2] (A = alkali metals) Exhibiting Intra-layer Ion Exchange, Inorg. Chem. 2018, 57, 4726-4738.
Li6((UO2)12(PO4)8(P4O13)) | 6 | UO2(NO3)2, Li2CO3 | P2O5 | 820 °C (no dwell) | 50 °C (5 °C/h) | dark orange | platinum |  | 2009 | Alekseev, E. V.; Krivovichev, S. V.; Depmeier, W., Crystal chemistry of anhydrous Li uranyl phosphates and arsenates. II. Polymorphism and structure topology: Synthesis and crystal structures of a-Li[(UO2)(PO4)], a-Li[(UO2)(AsO4)], b-Li[(UO2)(AsO4)] and Li2[(UO2)3(P2O7)2], J. Solid State Chem. 2009, 182, 2977-2984.
Li((UO2)(PO4)) | 6 | UO2(NO3)2, Li2CO3 | P2O5 | 820 °C (no dwell) | 50 °C (5 °C/h) | green-yellow | platinum |  | 2008 | Alekseev, E. V.; Krivovichev, S. V.; Malcherek, T.; Depmeier, W., Crystal chemistry of anhydrous Li uranyl phosphates and arsenates. I. Polymorphism and structure topology: Synthesis and crystal structures of a-Li[(UO2)(PO4)], a-Li[(UO2)(AsO4)], b-Li[(UO2)(AsO4)] and Li2[(UO2)3(P2O7)2], J. Solid State Chem. 2008, 181, 3010-3015.
Li2((UO2)3(P2O7)2) | 6 | UO2(NO3)2, Li2CO3 | P2O5 | 820 °C (no dwell) | 50 °C (5 °C/h) | green-yellow | platinum |  | 2008 | Alekseev, E. V.; Krivovichev, S. V.; Malcherek, T.; Depmeier, W., Crystal chemistry of anhydrous Li uranyl phosphates and arsenates. I. Polymorphism and structure topology: Synthesis and crystal structures of a-Li[(UO2)(PO4)], a-Li[(UO2)(AsO4)], b-Li[(UO2)(AsO4)] and Li2[(UO2)3(P2O7)2], J. Solid State Chem. 2008, 181, 3010-3015.
Cs3(UO2)2(PO4)O2 | 6 | (UO2)3(PO4)2•(H2O)4 | CsI | 750 °C (10 h) | RT (7 °C/h) | yellow | platinum |  | 2013 | Yagoubi, S.; Renard, C.; Abraham, F.; Obbade, S., Molten salt flux synthesis and crystal structure of a new open-framework uranyl phosphate Cs3(UO2)2(PO4)O2: Spectroscopic characterization and cationic mobility studies, J. Solid State Chem. 2013, 200, 13-21.
𝛼-Ba2[UO2(PO4)2] | 6 | UO2(NO3)2∙6H2O, BaCO3, BPO4 | B2O3 | 1000 °C (2 h) | 300 °C (7 °C/h) | green | Platinum |  | 2014 | Wu, S.; Kowalski, P. M.; Yu, N.; Malcherek, T.; Depmeier, W.; Bosbach, D.; Wang, S.; Suleimanov, E. V.; Albrecht-Schmitt, T. E.; Alekseev, E. V., Highly Distorted Uranyl Ion Coordination and One/Two-Dimensional Structural Relationship in the Ba2[UO2(TO4)2] (T = P, As) System: An Experimental and Computational Study, Inorg. Chem. 2014/07/21 2014, 53, 7650-7660.
𝛽-Ba2[UO2(PO4)2] | 6 | UO2(NO3)2∙6H2O, BaCO3, BPO4 | H3BO3 | 1300 °C (2 h) | 300 °C (7 °C/h) | yellow | Platinum |  | 2014 | Wu, S.; Kowalski, P. M.; Yu, N.; Malcherek, T.; Depmeier, W.; Bosbach, D.; Wang, S.; Suleimanov, E. V.; Albrecht-Schmitt, T. E.; Alekseev, E. V., Highly Distorted Uranyl Ion Coordination and One/Two-Dimensional Structural Relationship in the Ba2[UO2(TO4)2] (T = P, As) System: An Experimental and Computational Study, Inorg. Chem. 2014/07/21 2014, 53, 7650-7660.
𝛼-K[(UO2)(P3O9)] | 6 | UO2(NO3)2∙6H2O, K2CO3 | P2O5 | 850 °C (no dwell) | 150 °C (5 °C/h) | yellow | Platinum |  | 2008 | Alekseev, E. V.; Krivovichev, S. V.; Depmeier, W.; Knorr, K., Complex Topology of Uranyl Polyphosphate Frameworks: Crystal Structures of α-, β-K[(UO2)(P3O9)] and K[(UO2)2(P3O10)], Z. Anorg. Allg. Chem. 2008, 634, 1527-1532.
𝛽-K[(UO2)(P3O9)] | 6 | UO2(NO3)2∙6H2O, K2CO3 | P2O5 | 850 °C (no dwell) | 150 °C (5 °C/h) | yellow | Platinum |  | 2008 | Alekseev, E. V.; Krivovichev, S. V.; Depmeier, W.; Knorr, K., Complex Topology of Uranyl Polyphosphate Frameworks: Crystal Structures of α-, β-K[(UO2)(P3O9)] and K[(UO2)2(P3O10)], Z. Anorg. Allg. Chem. 2008, 634, 1527-1532.
K[(UO2)2(P3O10)] | 6 | UO2(NO3)2∙6H2O, K2CO3 | P2O5 | 850 °C (no dwell) | 150 °C (5 °C/h) | green | Platinum |  | 2008 | Alekseev, E. V.; Krivovichev, S. V.; Depmeier, W.; Knorr, K., Complex Topology of Uranyl Polyphosphate Frameworks: Crystal Structures of α-, β-K[(UO2)(P3O9)] and K[(UO2)2(P3O10)], Z. Anorg. Allg. Chem. 2008, 634, 1527-1532.
Cs11Eu4(UO2)2(P2O7)6(PO4) | 6 | UO3, Eu2O3 | CsPO3/Cs4P2O7 | 600 °C (2 d), 850 °C (10 d) | 720 °C (1 °C/h) | orange |  |  | 1997 | Pobedina, A. B.; Ilyukhin, A. B., Synthesis, properties, and structure of Cs11Eu4(UO2)2(P2O7)6(PO4)., Zh. Neorg. Khim. 1997, 42, 1120-1124.
(Nd0.38U0.62)(PO3)4 | 4 | UO2(NO3)2∙6H2O, Nd(NO3)3∙6H2O, Na2CO3 | conc. H3PO4 | 500 °C (no dwell) | RT (naturally) | green | Platinum | water | 2015 | Yu, N.; Klepov, V. V.; Neumeier, S.; Depmeier, W.; Bosbach, D.; Suleimanov, E. V.; Alekseev, E. V., Further Insight into Uranium and Thorium Metaphosphate Chemistry and the Effect of Nd Incorporation into Uranium(IV) Metaphosphate : Actinide Metaphosphate Chemistry, Eur. J. Inorg. Chem. 2015, 2015, 1562-1568.
Rb2(UO2)(P2O7) | 6 | Rb2(UO2)(P2O7) | Rb4P2O7 | >1220 °C | 997 °C |  |  | 5% soln H2O2 and Na2CO3 | 1981 | Linde, S. A.; Gorbunova, Y. E.; Lavrov, A. V.; Pobedina, A. B., Synthesis and structure of crystals of uranyl pyrophosphates M2UP2O7 (M= Rb OR Cs), Izv. Akad. Nauk SSSR, Neorg. Mater. 1981, 17, 1062-1066.
Cs2(UO2)(P2O7) | 6 | Cs2(UO2)(P2O7) | CsCl | > 827 °C | 677 °C |  |  | 5% soln H2O2 and Na2CO3 | 1981 | Linde, S. A.; Gorbunova, Y. E.; Lavrov, A. V.; Pobedina, A. B., Synthesis and structure of crystals of uranyl pyrophosphates M2UP2O7 (M= Rb OR Cs), Izv. Akad. Nauk SSSR, Neorg. Mater. 1981, 17, 1062-1066.
(UO2)2P6O17 | 6 | UO3 | Polyphosphoric acid | 400-420 °C |  |  |  |  | 1981 | Gorbunova, Y. E.; Linde, S.; Lavrov, A., New type of high-polymeric anion [P6O17]3∞4- in the structure of uranyl ultraphosphate (UO2)2P6O17, Zh. Neorg. Khim. 1981, 26, 713-717.
Rb2((UO2)3(P2O7)(P4O12)) | 6 | UO2(NO3)2, RbNO3 | P2O5 | 820 °C (no dwell) | 50 °C (7 °C/h) | greenish-yellow | platinum |  | 2009 | Alekseev, E. V.; Krivovichev, S. V.; Depmeier, W., Rubidium uranyl phosphates and arsenates with polymeric tetrahedral anions: Syntheses and structures of Rb4[(UO2)6(P2O7)4(H2O)], Rb2[(UO2)3(P2O7)(P4O12)] and Rb[(UO2)2(As3O10)], J. Solid State Chem. 2009, 182, 2074-2080.
CsU2(PO4)3 | 4 | UP2, Se | CsCl | 1000 °C (192 h), 950 °C (192 h) | 950 °C (2.1 °C/h), 550 °C (3.3 °C/h), RT (21.9 °C/h) | blue-purple | Silica | water | 2012 | Oh, G. N.; Ringe, E.; Van Duyne, R. P.; Ibers, J. A., Synthesis, structure, and optical properties of CsU2(PO4)3, J. Solid State Chem. 2012, 185, 124-129.
U(PO3)4 | 4 | UO2(NO3)2∙6H2O, Nd(NO3)3∙6H2O, Na2CO3 | conc. H3PO4 | 500 °C (no dwell) | RT (naturally) | green | Platinum | water | 2015 | Yu, N.; Klepov, V. V.; Neumeier, S.; Depmeier, W.; Bosbach, D.; Suleimanov, E. V.; Alekseev, E. V., Further Insight into Uranium and Thorium Metaphosphate Chemistry and the Effect of Nd Incorporation into Uranium(IV) Metaphosphate : Actinide Metaphosphate Chemistry, Eur. J. Inorg. Chem. 2015, 2015, 1562-1568.
U(P4O12) | 4 | U3O8 | conc. H3PO4 | 850 °C (5 h) | RT (naturally) | green | Porcelain |  | 2015 | Yu, N.; Klepov, V. V.; Neumeier, S.; Depmeier, W.; Bosbach, D.; Suleimanov, E. V.; Alekseev, E. V., Further Insight into Uranium and Thorium Metaphosphate Chemistry and the Effect of Nd Incorporation into Uranium(IV) Metaphosphate : Actinide Metaphosphate Chemistry, Eur. J. Inorg. Chem. 2015, 2015, 1562-1568.
Arsenates
Ag6[(UO2)2(As2O7)(As4O13)] | 6 | UO2(NO3)2, AgNO3 | As2O5 | 780 °C (no dwell) | 50 °C (7 °C/h) | greenish-yellow | platinum |  | 2009 | Alekseev, E. V.; Krivovichev, S. V.; Depmeier, W., Novel layered uranyl arsenates, Ag6[(UO2)2(As2O7)(As4O13)] and AI6[(UO2)2(AsO4)2(As2O7)] (AI–Ag and Na): first observation of a linear As4O136− anion and structure type evolution, J. Mater. Chem. 2009, 19, 2583-2587.
Ag6[(UO2)2(AsO4)2(As2O7)] | 6 | UO2(NO3)2, AgNO3 | As2O5 | 780 °C (no dwell) | 50 °C (7 °C/h) | greenish-yellow | platinum |  | 2009 | Alekseev, E. V.; Krivovichev, S. V.; Depmeier, W., Novel layered uranyl arsenates, Ag6[(UO2)2(As2O7)(As4O13)] and AI6[(UO2)2(AsO4)2(As2O7)] (AI–Ag and Na): first observation of a linear As4O136− anion and structure type evolution, J. Mater. Chem. 2009, 19, 2583-2587.
Na6[(UO2)2(AsO4)2(As2O7)] | 6 | UO2(NO3)2, NaNO3 | As2O5 | 780 °C (no dwell) | 50 °C (7 °C/h) | greenish-yellow | platinum |  | 2009 | Alekseev, E. V.; Krivovichev, S. V.; Depmeier, W., Novel layered uranyl arsenates, Ag6[(UO2)2(As2O7)(As4O13)] and AI6[(UO2)2(AsO4)2(As2O7)] (AI–Ag and Na): first observation of a linear As4O136− anion and structure type evolution, J. Mater. Chem. 2009, 19, 2583-2587.
Li5((UO2)13(AsO4)9(As2O7)) | 6 | UO2(NO3)2, Li2CO3 | As2O5 | 820 °C (no dwell) | 50 °C (5 °C/h) | dark orange | platinum |  | 2009 | Alekseev, E. V.; Krivovichev, S. V.; Depmeier, W., Crystal chemistry of anhydrous Li uranyl phosphates and arsenates. II. Polymorphism and structure topology: Synthesis and crystal structures of a-Li[(UO2)(PO4)], a-Li[(UO2)(AsO4)], b-Li[(UO2)(AsO4)] and Li2[(UO2)3(P2O7)2], J. Solid State Chem. 2009, 182, 2977-2984.
Li((UO2)4(AsO4)3) | 6 | UO2(NO3)2, Li2CO3 | As2O5 | 820 °C (no dwell) | 50 °C (5 °C/h) | dark orange | platinum |  | 2009 | Alekseev, E. V.; Krivovichev, S. V.; Depmeier, W., Crystal chemistry of anhydrous Li uranyl phosphates and arsenates. II. Polymorphism and structure topology: Synthesis and crystal structures of a-Li[(UO2)(PO4)], a-Li[(UO2)(AsO4)], b-Li[(UO2)(AsO4)] and Li2[(UO2)3(P2O7)2], J. Solid State Chem. 2009, 182, 2977-2984.
Li3((UO2)7(AsO4)5O) | 6 | UO2(NO3)2, Li2CO3 | As2O5 | 820 °C (no dwell) | 50 °C (5 °C/h) | dark orange | platinum |  | 2009 | Alekseev, E. V.; Krivovichev, S. V.; Depmeier, W., Crystal chemistry of anhydrous Li uranyl phosphates and arsenates. II. Polymorphism and structure topology: Synthesis and crystal structures of a-Li[(UO2)(PO4)], a-Li[(UO2)(AsO4)], b-Li[(UO2)(AsO4)] and Li2[(UO2)3(P2O7)2], J. Solid State Chem. 2009, 182, 2977-2984.
Ba4((UO2)2(As2O7)3) | 6 | UO2(NO3)2, Ba(NO3)2 | As2O5 | 850 °C (no dwell) | 50 °C (7 °C/h) | green-yellow | Pt crucibles |  | 2011 | Alekseev, E. V.; Krivovichev, S. V.; Depmeier, W., Structural Complexity of Barium Uranyl Arsenates: Synthesis, Structure, and Topology of Ba4[(UO2)2(As2O7)3], Ba3[(UO2)2(AsO4)2(As2O7)], and Ba5Ca[(UO2)8(AsO4)4O8], Cryst. Growth Des. 2011, 11, 3295-3300.
Ba3((UO2)2(AsO4)2(As2O7)) | 6 | UO2(NO3)2, Ba(NO3)2 | As2O5 | 850 °C (no dwell) | 50 °C (7 °C/h) | green-yellow | Pt crucibles |  | 2011 | Alekseev, E. V.; Krivovichev, S. V.; Depmeier, W., Structural Complexity of Barium Uranyl Arsenates: Synthesis, Structure, and Topology of Ba4[(UO2)2(As2O7)3], Ba3[(UO2)2(AsO4)2(As2O7)], and Ba5Ca[(UO2)8(AsO4)4O8], Cryst. Growth Des. 2011, 11, 3295-3300.
Ba5Ca((UO2)8(AsO4)4O8) | 6 | UO2(NO3)2, Ba(NO3)2, CaCO3 | As2O5 | 1150 °C (no dwell) | 50 °C (7 °C/h) | green-yellow | platinum |  | 2011 | Alekseev, E. V.; Krivovichev, S. V.; Depmeier, W., Structural Complexity of Barium Uranyl Arsenates: Synthesis, Structure, and Topology of Ba4[(UO2)2(As2O7)3], Ba3[(UO2)2(AsO4)2(As2O7)], and Ba5Ca[(UO2)8(AsO4)4O8], Cryst. Growth Des. 2011, 11, 3295-3300.
K2((UO2)As2O7) | 6 | UO2(NO3)2, K2CO3 | As2O5 | 800 °C (no dwell) | 60 °C (5 °C/h) | yellow | platinum |  | 2007 | Alekseev, E. V.; Krivovichev, S. V.; Depmeier, W., K2[(UO2)As2O7] — the First Uranium Polyarsenate, Z. Anorg. Allg. Chem. 2007, 633, 1125-1126.
Li((UO2)(AsO4)) | 6 | UO2(NO3)2, Li2CO3 | As2O5 | 820 °C (no dwell) | 50 °C (5 °C/h) | green-yellow | platinum |  | 2008 | Alekseev, E. V.; Krivovichev, S. V.; Malcherek, T.; Depmeier, W., Crystal chemistry of anhydrous Li uranyl phosphates and arsenates. I. Polymorphism and structure topology: Synthesis and crystal structures of a-Li[(UO2)(PO4)], a-Li[(UO2)(AsO4)], b-Li[(UO2)(AsO4)] and Li2[(UO2)3(P2O7)2], J. Solid State Chem. 2008, 181, 3010-3015.
Rb((UO2)2(As3O10)) | 6 | UO2(NO3)2, RbNO3 | As2O5 | 820 °C (no dwell) | 50 °C (7 °C/h) | greenish-yellow | platinum |  | 2009 | Alekseev, E. V.; Krivovichev, S. V.; Depmeier, W., Rubidium uranyl phosphates and arsenates with polymeric tetrahedral anions: Syntheses and structures of Rb4[(UO2)6(P2O7)4(H2O)], Rb2[(UO2)3(P2O7)(P4O12)] and Rb[(UO2)2(As3O10)], J. Solid State Chem. 2009, 182, 2074-2080.
Ba2[UO2(AsO4)2] | 6 | UO2(NO3)2∙6H2O, Ba(NO3)2, NH4H2AsO4 | B2O3 | 1000 °C (5 h) | 300 °C (5 °C/h) | green | Platinum |  | 2014 | Wu, S.; Kowalski, P. M.; Yu, N.; Malcherek, T.; Depmeier, W.; Bosbach, D.; Wang, S.; Suleimanov, E. V.; Albrecht-Schmitt, T. E.; Alekseev, E. V., Highly Distorted Uranyl Ion Coordination and One/Two-Dimensional Structural Relationship in the Ba2[UO2(TO4)2] (T = P, As) System: An Experimental and Computational Study, Inorg. Chem. 2014/07/21 2014, 53, 7650-7660.
Ba4[(UO2)7(UO4)(AsO4)2O7] | 6 | UO2(NO3)2∙6H2O, Ba(NO3)2 | As2O5 | 1150 °C (no dwell) | RT (7 °C/h) | red | Platinum |  | 2009 | Wu, S.; Ling, J.; Wang, S.; Skanthakumar, S.; Soderholm, L.; Albrecht-Schmitt, T. E.; Alekseev, E. V.; Krivovichev, S. V.; Depmeier, W., Uranium(VI) Adopts a Tetraoxido Core, Eur. J. Inorg. Chem. 2009, 2009, 4039-4042.
Niobates
Cs9((UO2)8O4(NbO5)(Nb2O8)2) | 6 | U3O8, Nb2O5 | Cs2CO3 | 1400 °C (2 d) | RT (5 °C/h) | yellow | pltainum | methanol | 2008 | Saad, S.; Obbade, S.; Yagoubi, S.; Renard, C.; Abraham, F., A new uranyl niobate sheet in the cesium uranyl niobate Cs9[(UO2)8O4(NbO5)(Nb2O8)2], J. Solid State Chem. 2008, 181, 741-750.
UTiNb2O10 | 6 | U3O8, Nb2O5, TiO2 | H3BO3 | 1200 °C |  | black |  |  | 1969 | Chevalier, R.; Gasperin, M., Synthèse en monocristaux et structure crisyalline de l’oxyde UTiNb2O10, C.R. Acad. Sci. C 1969, 268, 1426-1428.
TlNb2U2O11.5 | 6 | U3O8, Nb2O5 | Tl2CO3 | 1150 °C | slow cool | orange | Pt crucible |  | 1987 | Gasperin, M., Synthese et structure de trois niobouranates d’ions monovalents: TlNb2U2O11.5, KNbUO6, et RbNbUO6, J. Solid State Chem. 1987, 67, 219-224.
KNbUO6 | 6 | U3O8, Nb2O5 | K2CO3 | 1200 °C | slow cool | orange | Pt crucible |  | 1987 | Gasperin, M., Synthese et structure de trois niobouranates d’ions monovalents: TlNb2U2O11.5, KNbUO6, et RbNbUO6, J. Solid State Chem. 1987, 67, 219-224.
RbNbUO6 | 6 | U3O8, Nb2O5 | Rb2CO3 | 1300 °C | slow cool | orange | Pt crucible |  | 1987 | Gasperin, M., Synthese et structure de trois niobouranates d’ions monovalents: TlNb2U2O11.5, KNbUO6, et RbNbUO6, J. Solid State Chem. 1987, 67, 219-224.
CsNbUO6 | 6 | U3O8, Nb2O5 | Cs2CO3 | 1200 °C (15 h) |  | yellow |  | boiling water | 1987 | Gasperin, M., Synthèse et structure du niobouranate de césium: CsNbUO6, Acta Crystallogr. C 1987, 43, 404-406.
Nb7.6U2.4Ba5.2K0.8O30 | 6 | U3O8, Nb2O5, BaCO3 | K2CO3 | 1250 °C (15 h) | RT (naturally) | dark brown |  |  | 1988 | Saine, M. C., Synthese et structure d’un bronze oxygene quadratique contenant de l’uranium a la valence six, J. Less-Common Met. 1988, 139, 315-319.
Telurites
K2[(UO2)3(TeO3)2O2] | 6 | UO3, TeO3 | KCl | 800 °C (5 d) | RT (29.8 °C/h) | yellow | Silica |  | 2004 | Woodward, J. D.; Almond, P. M.; Albrecht-Schmitt, T. E., Synthesis and crystal structures of the layered uranyl tellurites A2[(UO2)3(TeO3)2O2] (A=K, Rb, Cs), J. Solid State Chem. 2004, 177, 3971-3976.
Rb2[(UO2)3(TeO3)2O2] | 6 | UO3, TeO3 | RbCl | 800 °C (5 d) | RT (29.8 °C/h) | yellow | Silica |  | 2004 | Woodward, J. D.; Almond, P. M.; Albrecht-Schmitt, T. E., Synthesis and crystal structures of the layered uranyl tellurites A2[(UO2)3(TeO3)2O2] (A=K, Rb, Cs), J. Solid State Chem. 2004, 177, 3971-3976.
Cs2[(UO2)3(TeO3)2O2] | 6 | UO3, TeO3 | CsCl | 800 °C (5 d) | RT (29.8 °C/h) | yellow | Silica |  | 2004 | Woodward, J. D.; Almond, P. M.; Albrecht-Schmitt, T. E., Synthesis and crystal structures of the layered uranyl tellurites A2[(UO2)3(TeO3)2O2] (A=K, Rb, Cs), J. Solid State Chem. 2004, 177, 3971-3976.
Ca2(UO3)(TeO3)2 | 6 | UO2(NO3)2∙6H2O, CaO | H6TeO6 | 700 °C (10 h) | 550 °C (2 °C/h), RT (4.5 °C/h) | yellow | Platinum |  | 2016 | Zadoya, A. I.; Siidra, O. I.; Bubnova, R. S.; Nazarchuk, E. V.; Bocharov, S. N., Tellurites of Hexavalent Uranium: First Observation of Polymerized (UO4)2- Tetraoxido Cores, Eur. J. Inorg. Chem. 2016, 2016, 4083-4089.
K2(UO2)2O2(TeO3) | 6 | UO2(NO3)2∙6H2O, KCl | H6TeO6 | 700 °C (10 h) | 550 °C (2 °C/h), RT (4.5 °C/h) | yellow | Platinum |  | 2016 | Zadoya, A. I.; Siidra, O. I.; Bubnova, R. S.; Nazarchuk, E. V.; Bocharov, S. N., Tellurites of Hexavalent Uranium: First Observation of Polymerized (UO4)2- Tetraoxido Cores, Eur. J. Inorg. Chem. 2016, 2016, 4083-4089.
K4[(UO2)5(TeO3)2O5] | 6 | UO3, TeO3 | KCl | 800 °C (3 d) | RT (30 °C/h) | yellow | alumina | water | 2005 | Woodward, J. D.; Albrecht-Schmitt, T. E., Molten salt flux synthesis and structure of the new layered uranyl tellurite, K4[(UO2)5(TeO3)2O5], J. Solid State Chem. 2005, 178, 2922-2926.
Molybdates
Cs2((UO2)O(MoO4)) | 6 | UO2(CH3COO)2, MoO3 | Cs2CO3 | 870 °C (no dwell) | 50 °C (5 °C/h) |  | platinum |  | 2007 | Alekseev, E. V.; Krivovichev, S. V.; Armbruster, T.; Depmeier, W.; Suleimanov, E. V.; Chuprunov, E. V.; Golubev, A. V., Dimensional Reduction in Alkali Metal Uranyl Molybdates: Synthesis and Structure of Cs2[(UO2)O(MoO4)], Zeitschrift fuer Anorganische und Allgemeine 2007, 633, 1979-1984.
Li4((UO2)10O10(Mo2O8)) | 6 | UO3, MoO3 | Li2CO3 | 870 °C (no dwell) | RT (5.5 °C/h) | yellow | platinum |  | 2007 | Alekseev, E. V.; Krivovichev, S. V.; Malcherek, T.; Depmeier, W., One-Dimensional Array of Two- and Three-Center Cation−Cation Bonds in the Structure of Li4[(UO2)10O10(Mo2O8)], Inorg. Chem. 2007, 46, 8442-8444.
Cs6[(UO2)2(MoO4)3(MoO5)] | 6 | U3O8, MoO3 | Cs2CO3 | 950 °C (12 h) | RT (5 °C/h) | yellow-orange | Platinum | Hot water/ethanol | 2017 | Yagoubi, S.; Obbade, S.; Saad, S.; Abraham, F., From ∞1[(UO2)2O(MoO4)4]6− to ∞1[(UO2)2(MoO4)3(MoO5)]6− infinite chains in A6U2Mo4O21 (A= Na, K, Rb, Cs) compounds: Synthesis and crystal structure of Cs6[(UO2)2(MoO4)3(MoO5)], J. Solid State Chem. 2011, 184, 971-981.
𝛽-Cs2[(UO2)2(MoO4)3] | 6 | UO3 | Cs(COOCH3)/MoO3 | 850 °C (2 h), 650 °C (2h) | 650 °C (40 °C/h), 350 °C (6 °C/h), RT (14.8 °C/h) | yellow | Alumina |  | 2011 | Krivovichev, S. V.; Cahill, C. L.; Burns, P. C., Syntheses and Crystal Structures of Two Topologically Related Modifications of Cs2[(UO2)2(MoO4)3], Inorg. Chem. 2002, 41, 34-39.
Ag6[(UO2)3O(MoO4)5] | 6 | UO3 | AgNO3/MoO3 | 650 °C (5 h) | 300 °C (7 °C/h), 50 °C 25 °C/h) | orange | Platinum |  | 2002 | Krivovichev, S. V.; Burns, P. C., Synthesis and Structure of Ag6[(UO2)3O(MoO4)5]: A Novel Sheet of Triuranyl Clusters and MoO4 Tetrahedra, Inorg. Chem. 2002, 41, 4108-4110.
K2(UO2)2(MoO4)O2 | 6 | U3O8, MoO3 | K2CO3 | 950 °C (60 h) | RT (5 °C/h) | yellow | Pt crucible | ethanol | 2003 | Obbade, S.; Yagoubi, S.; Dion, C.; Saadi, M.; Abraham, F., Synthesis, crystal structure and electrical characterization of two new potassium uranyl molybdates K2(UO2)2(MoO4)O2 and K8(UO2)8(MoO5)3O6, J. Solid State Chem. 2003, 174, 19-31.
K8(UO2)8(MoO5)3O6 | 6 | U3O8, MoO3 | K2CO3 | 950 °C (60 h) | RT (5 °C/h) | orange | Pt crucible | ethanol | 2003 | Obbade, S.; Yagoubi, S.; Dion, C.; Saadi, M.; Abraham, F., Synthesis, crystal structure and electrical characterization of two new potassium uranyl molybdates K2(UO2)2(MoO4)O2 and K8(UO2)8(MoO5)3O6, J. Solid State Chem. 2003, 174, 19-31.
K2(UO2)(MoO4)2 | 6 | K2(UO2)(MoO4)2 | MoO3 | > 795 °C | none |  |  | evaporation | 1988 | Sadikov, G. G.; Krasovskaya, T. I.; Polyakov, Y.; Nikolaev, V. P., Strucural and spectral study of potassium dimolybdatouranylate, Izv. Akad. Nauk SSSR, Neorg. Mater. 1988, 24, 109-115.
Rb2U2MoO10 | 6 | UO3, RbNO3 | MoO3 | 1000 °C (no dwell) | RT (40.6 °C/h) | yellow-green | platinum |  | 2007 | Alekseev, E. V.; Suleimano, E. V.; Chuprunov, E. V.; Golubev, A. V.; Fukin, G. K.; Marychev, M. O., Synthesis and Crystal Structure of a New Representative of the Rb2U2MoO10 Uranomolybdate Series, Zh. Neorg. Khim. 2007, 52, 1446-1449.
(Cu,Mn)UMo3O12 | 4 | UO2(CH3COO)2∙2H2O, MnCO3∙H2O, MoO3 | MoO3 | 950 °C (5 d), 700 °C (2 d) | 700 °C (50 °C/h), RT | orange-brown | copper |  | 1996 | Sedello, O.; Müller-Buschbaum, H., On the crystal structure of (Cu,Mn)UMo3O12, Z. Naturforsch. B. 1996, 51, 450-452.
Tungstates
Bi2(W0.7U0.3)O6 | 6 | U3O8, UO2, Bi2O3, MoO3 | K2SO4/Na2SO4 | 1000 °C (10 h) | 750 °C (slow cool) |  | alumina |  | 2010 | Charkin, D. O.; Lebedev, D. N.; Stefanovich, S. Y.; Kazakov, S. M., Uranium substitution for tungsten in the Bi2WO6–Bi2UO6 system: Formation of a broad high-temperature solid solution, Solid State Sci. 2010, 12, 2079-2085.
Bi2(W0.4U0.6)O6 | 6 | U3O8, UO2, Bi2O3, MoO3 | K2SO4/Na2SO4 | 1000 °C (10 h) | 750 °C (slow cool) |  | alumina |  | 2010 | Charkin, D. O.; Lebedev, D. N.; Stefanovich, S. Y.; Kazakov, S. M., Uranium substitution for tungsten in the Bi2WO6–Bi2UO6 system: Formation of a broad high-temperature solid solution, Solid State Sci. 2010, 12, 2079-2085.
Rb8((UO2)4(WO4)4(WO5)2) | 6 | UO2(CH3COO)2, WO3 | Rb2CO3 | 920 °C (no dwell) | 250 °C (7 °C/h) |  | platinum |  | 2006 | Alekseev, E. V.; Krivovichev, S. V.; Depmeier, W.; Armbuster, T.; Katzke, H.; Suleimanov, E. V.; Chupranov, E. V., One-dimensional chains in uranyl tungstates: Syntheses and structures of A8[(UO2)4(WO4)4(WO5)2] (A= Rb, Cs) and Rb6[(UO2)2O(WO4)4], J. Solid State Chem. 2006, 179, 2977-2987.
Cs8((UO2)4(WO4)4(WO5)2) | 6 | UO2(CH3COO)2, WO3 | Cs2CO3 | 920 °C (no dwell) | 250 °C (7 °C/h) |  | platinum |  | 2006 | Alekseev, E. V.; Krivovichev, S. V.; Depmeier, W.; Armbuster, T.; Katzke, H.; Suleimanov, E. V.; Chupranov, E. V., One-dimensional chains in uranyl tungstates: Syntheses and structures of A8[(UO2)4(WO4)4(WO5)2] (A= Rb, Cs) and Rb6[(UO2)2O(WO4)4], J. Solid State Chem. 2006, 179, 2977-2987.
Rb6((UO2)2O(WO4)4) | 6 | UO2(CH3COO)2, WO3 | Rb2CO3 | 920 °C (no dwell) | 250 °C (7 °C/h) | yellow | platinum |  | 2006 | Alekseev, E. V.; Krivovichev, S. V.; Depmeier, W.; Armbuster, T.; Katzke, H.; Suleimanov, E. V.; Chupranov, E. V., One-dimensional chains in uranyl tungstates: Syntheses and structures of A8[(UO2)4(WO4)4(WO5)2] (A= Rb, Cs) and Rb6[(UO2)2O(WO4)4], J. Solid State Chem. 2006, 179, 2977-2987.
Li4((UO2)2(W2O10)) | 6 | UO2(CH3COO)2, WO3 | Li2CO3 | 920 °C (no dwell) | 250 °C (7 °C/h) | red-orange | platinum |  | 2007 | Alekseev, E. V.; Krivovichev, S. V.; Depmeier, W.; Malcherek, T.; Suleimanov, E. V.; Chuprunov, E. V., The crystal structure of Li4[(UO2)2(W2O10)] and crystal chemistry of Li uranyl tungstates, Z. Kristallogr. - Cryst. Mater. 2007, 222, 391-395.
Na2Li8[(UO2)11O12(WO5)2] | 6 | UO2(CH3COO)2∙2H2O, WO3 | Li2CO3/Na2CO3 | 950 °C (40 min) | 200 °C (4 °C/h) | orange | - |  | 2006 | Alekseev, E. V.; Krivovichev, S. V.; Depmeier, W.; Siidra, O. I.; Karsten, K.; Suleimanov, E. V.; Chuprunov, E. V., Na2Li8[(UO2)11O12(WO5)2]: Three Different Uranyl‐Ion Coordination Geometries and Cation–Cation Interactions, Angew. Chem. 2006, 118, 7391-7393.
Chromates
Cs2(UO2)(CrO4)2 | 6 | UO2(NO3)2∙6H2O, CrO3 | CsNO3 | 270 °C (10 h) | 100 °C (3 °C/h), RT (6.8 °C/h) | yellow-green | Platinum |  | 2012 | Siidra, O. I.; Nazarchuk, E. V.; Krivovichev, S. V., Syntheses and crystal structures of two novel alkaline uranyl chromates A2(UO2)(CrO4)2 (A=Rb, Cs) with bidentate coordination mode of uranyl ions by chromate anions, J. Solid State Chem. 2012, 187, 286-290.
Rb2(UO2)(CrO4)2 | 6 | UO2(NO3)2∙6H2O, CrO3 | RbNO3 | 270 °C (10 h) | 100 °C (3 °C/h), RT (6.8 °C/h) | orange-green | Platinum |  | 2012 | Siidra, O. I.; Nazarchuk, E. V.; Krivovichev, S. V., Syntheses and crystal structures of two novel alkaline uranyl chromates A2(UO2)(CrO4)2 (A=Rb, Cs) with bidentate coordination mode of uranyl ions by chromate anions, J. Solid State Chem. 2012, 187, 286-290.