## Materials
Material | Process | Nominal Usage (Unit/m^2) | Nominal Cost ($/Unit) | Low Usage (Unit/m^2) | Low Cost ($/Unit) | High Usage (Unit/m^2) | High Cost ($/Unit) | Unit | Notes | Density [g/cm3] | Thickness nominal [nm] | Mass per area nominal [g/m2] | Nominal material usage [unit/mL ink] | Precursor MW [g/mol] | Limiting element MW [g/mol] | Limiting element concentration [g/mL ink] | Film thickness [nm] | Film density [g/cm3] | Film area density [g/m2] | Film MW [g/mol] | Limiting element usage per area [g/m2] | Ink volume per area [mL/m2] | Material usage per area [unit/m2]
PET | PET receipt | 1 | 0.276 | 1 | 0.138 | 1 | 0.69 | m2 | 1–5 $/kg on Alibaba ($1/2/5 L/N/H) | 1.38 | 100000 | 138
N/A | Web clean | 0 | 0 | 0 | 0 | 0 | 0
IZO | IZO sputter | 1.4046 | 2.65 | 1.4046 | 0.265 | 1.4046 | 2.65 | g | Nominal cost from Lesker (small target) | 7.023 | 200 | 1.4046
N/A | P1 scribe | 0 | 0 | 0 | 0 | 0 | 0
Titanium ethoxide | TiO2 slot die | 0.6040776 | 0.432 | 0.6040776 | 0.0432 | 0.6040776 | 0.432 | g |  | 1.088 |  |  | 0.8079208 | 228.11 | 47.867 | 0.1695355 | 50 | 4.23 | 0.2115 | 79.866 | 0.1267607 | 0.7476941 | 0.6040776
Ethanol | TiO2 slot die | 0.007402912 | 0.02045 | 0.007402912 | 0.002045 | 0.007402912 | 0.02045 | mL |  | 0.789 |  |  | 0.00990099 | [8 empty] | 0.7476941 | 0.007402912
N/A | TiO2 flash anneal | 0 | 0 | 0 | 0 | 0 | 0
CsPbI3 QD ink | CsPbI3 QD slot die | 12.80667 | 11.85 | 12.80667 | 6.36 | 12.80667 | 23.34 | mL | Assume ink prep costs same per gram as for PbS QDs, 150mg/mL ink | [7 empty] | 500 | 3.842 | 1.921 |  |  | 12.80667
Nickel formate | NiOx slot die | 0.3299959 | 0.2225 | 0.3299959 | 0.02225 | 0.3299959 | 0.2225 | g | Nominal from Steirer 2015 | 2.15 |  |  | 0.09199632 | 184.77 | 58.6934 | 0.02922323 | 20 | 6.67 | 0.1334 | 74.6928 | 0.1048254 | 3.587055 | 0.3299959
Ethylene glycol | NiOx slot die | 3.299959 | 0.022755 | 3.299959 | 0.0022755 | 3.299959 | 0.022755 | mL | Nominal from Steirer 2015 | 1.11 |  |  | 0.919963201 | [8 empty] | 3.587055 | 3.299959
Ethylenediamine | NiOx slot die | 0.2870964 | 0.03764 | 0.2870964 | 0.003764 | 0.2870964 | 0.03764 | mL | Nominal from Steirer 2015 | 0.899 |  |  | 0.080036799 | [8 empty] | 3.587055 | 0.2870964
N/A | NiOx flash anneal | 0 | 0 | 0 | 0 | 0 | 0
N/A | P2 scribe | 0 | 0 | 0 | 0 | 0 | 0
Al | Al sputter | 0.54 | 1.44 | 0.54 | 0.144 | 0.54 | 1.44 | g | Nominal cost from Lesker (small target) | 2.7 | 200 | 0.54
N/A | P3 scribe | 0 | 0 | 0 | 0 | 0 | 0
Barrier films | Encapsulate | 2 | 25 | 2 | 5 | 2 | 40 | m2
Adhesive | Encapsulate | 3 | 0.164 | 2.5 | 0.074 | 3.5 | 0.351 | g | From Chang 2018
Contact buttons | Cut and contact | 13.1 | 0.1 | 13.1 | 0.05 | 13.1 | 0.2 | pair | From Chang 2018
Junction box | Jbox install | 1 | 8.5 | 0.5 | 5 | 2 | 12 | m2 | Calculated from NREL 2013 CdTe analysis
N/A | Module test | 0 | 0 | 0 | 0 | 0 | 0
Note on L1: For vapor-deposited films
Note on R1: For solution deposited films
Note on D9: From QD synthetic cost model

## Tools
Tool | Nominal | Low | High | Units | Notes
N/A | PET receipt
Tool Cost | 0 | 0 | 0 | $M
Facility Cost | 0 | 0 | 0 | % of tool cost
Floor Space | 0 | 0 | 0 | m^2
Spare Parts | 0 | 0 | 0 | % capex/yr
Electricity Usage | 0 | 0 | 0 | kW
Throughput | 0 | 0 | 0 | m^2/h
Down Time | 0 | 0 | 0 | %
Operation Staff | 0 | 0 | 0 | Number of staff
Maintenance Staff | 0 | 0 | 0 | Number of staff
Yield | 99.5 | 99 | 100 | % of good parts produced
Web cleaner | Web clean |  |  | Assume similar to Chang 2018 Web cutter parameters
Tool Cost | 0.029 | 0.022 | 0.037 | $M
Facility Cost | 2 | 1 | 3 | % of tool cost
Floor Space | 5 | 4 | 8 | m^2
Spare Parts | 3 | 2 | 4 | % capex/yr
Electricity Usage | 10 | 5 | 20 | kW
Throughput | 4 | 3 | 5 | m^2/h
Down Time | 2 | 1 | 3 | %
Operation Staff | 0.02 | 0.01 | 0.04 | Number of staff
Maintenance Staff | 2 | 1 | 3 | Number of staff
Yield | 99.5 | 99 | 100 | % of good parts produced
Sputterer | IZO sputter
Tool Cost | 10 | 8 | 12 | $M | Sofia 2018
Facility Cost | 25 | 20 | 30 | % of tool cost | Sofia 2018
Floor Space | 25 | 20 | 30 | m^2 | Song 2017
Spare Parts | 4 | 3.2 | 4.8 | % capex/yr | Sofia 2018
Electricity Usage | 500 | 400 | 600 | kW | Song 2017
Throughput | 98 | 78.4 | 117.6 | m^2/h | Sofia 2018
Down Time | 3 | 2 | 5 | % | Sofia 2018
Operation Staff | 0.25 | 0.2 | 0.5 | Number of staff | Chang 2017
Maintenance Staff | 2 | 1 | 3 | Number of staff | Chang 2017
Yield | 98 | 95 | 100 | % of good parts produced
Laser scriber | P1 scribe
Tool Cost | 0.8 | 0.64 | 0.96 | $M | Sofia 2018
Facility Cost | 25 | 20 | 30 | % of tool cost | Sofia 2018
Floor Space | 15 | 12 | 18 | m^2 | Song 2017
Spare Parts | 4 | 3.2 | 4.8 | % capex/yr | Sofia 2018
Electricity Usage | 2 | 1.6 | 2.4 | kW | Song 2017
Throughput | 52 | 41.6 | 62.4 | m^2/h | Sofia 2018
Down Time | 2 | 1 | 10 | % | Chang 2017
Operation Staff | 0.25 | 0.2 | 0.5 | Number of staff | Chang 2017
Maintenance Staff | 2 | 1 | 3 | Number of staff | Chang 2017
Yield | 99 | 98 | 100 | % of good parts produced
Slot die coater | TiO2 slot die
Tool Cost | 0.632 | 0.441 | 0.864 | $M | Chang 2018
Facility Cost | 30 | 20 | 40 | % of tool cost | Chang 2018
Floor Space | 30 | 20 | 40 | m^2 | Chang 2018
Spare Parts | 10 | 5 | 15 | % capex/yr | Chang 2018
Electricity Usage | 40 | 20 | 60 | kW | Chang 2018
Throughput | 18 | 18 | 18 | m^2/h | Chang 2018
Down Time | 10 | 5 | 20 | % | Chang 2018
Operation Staff | 0.5 | 0.25 | 1 | Number of staff | Chang 2018
Maintenance Staff | 2 | 1 | 3 | Number of staff | Chang 2018
Yield | 98 | 95 | 100 | % of good parts produced | Chang 2018
Flash annealing tool | TiO2 flash anneal
Tool Cost | 0.25 | 0.2 | 1 | $M | 3x Pulseforge 1200, since it has 3x the throughput capability
Facility Cost | 25 | 20 | 30 | % of tool cost
Floor Space | 10 | 5 | 20 | m^2
Spare Parts | 3 | 2 | 4 | % capex/yr
Electricity Usage | 100 | 50 | 200 | kW
Throughput | 100 | 80 | 120 | m^2/h | Assuming 1m wide cell
Down Time | 2 | 1 | 10 | %
Operation Staff | 0.25 | 0.2 | 0.5 | Number of staff
Maintenance Staff | 2 | 1 | 3 | Number of staff | Chang 2017
Yield | 99 | 98 | 100 | % of good parts produced
Slot die coater | CsPbI3 QD slot die
Tool Cost | 0.632 | 0.441 | 0.864 | $M | Chang 2018
Facility Cost | 30 | 20 | 40 | % of tool cost | Chang 2018
Floor Space | 30 | 20 | 40 | m^2 | Chang 2018
Spare Parts | 10 | 5 | 15 | % capex/yr | Chang 2018
Electricity Usage | 40 | 20 | 60 | kW | Chang 2018
Throughput | 18 | 18 | 18 | m^2/h | Chang 2018
Down Time | 10 | 5 | 20 | % | Chang 2018
Operation Staff | 0.5 | 0.25 | 1 | Number of staff | Chang 2018
Maintenance Staff | 2 | 1 | 3 | Number of staff | Chang 2018
Yield | 98 | 95 | 100 | % of good parts produced | Chang 2018
Slot die coater | NiOx slot die
Tool Cost | 0.632 | 0.441 | 0.864 | $M | Chang 2018
Facility Cost | 30 | 20 | 40 | % of tool cost | Chang 2018
Floor Space | 30 | 20 | 40 | m^2 | Chang 2018
Spare Parts | 10 | 5 | 15 | % capex/yr | Chang 2018
Electricity Usage | 40 | 20 | 60 | kW | Chang 2018
Throughput | 18 | 18 | 18 | m^2/h | Chang 2018
Down Time | 10 | 5 | 20 | % | Chang 2018
Operation Staff | 0.5 | 0.25 | 1 | Number of staff | Chang 2018
Maintenance Staff | 2 | 1 | 3 | Number of staff | Chang 2018
Yield | 98 | 95 | 100 | % of good parts produced | Chang 2018
Flash annealing tool | NiOx flash anneal
Tool Cost | 0.25 | 0.2 | 1 | $M | 3x Pulseforge 1200, since it has 3x the throughput capability
Facility Cost | 25 | 20 | 30 | % of tool cost
Floor Space | 10 | 5 | 20 | m^2
Spare Parts | 3 | 2 | 4 | % capex/yr
Electricity Usage | 100 | 50 | 200 | kW
Throughput | 100 | 80 | 120 | m^2/h | Assuming 1m wide cell
Down Time | 2 | 1 | 10 | %
Operation Staff | 0.25 | 0.2 | 0.5 | Number of staff
Maintenance Staff | 2 | 1 | 3 | Number of staff | Chang 2017
Yield | 99 | 98 | 100 | % of good parts produced
Laser scriber | P2 scribe
Tool Cost | 0.8 | 0.64 | 0.96 | $M | Sofia 2018
Facility Cost | 25 | 20 | 30 | % of tool cost | Sofia 2018
Floor Space | 15 | 12 | 18 | m^2 | Song 2017
Spare Parts | 4 | 3.2 | 4.8 | % capex/yr | Sofia 2018
Electricity Usage | 2 | 1.6 | 2.4 | kW | Song 2017
Throughput | 52 | 41.6 | 62.4 | m^2/h | Sofia 2018
Down Time | 2 | 1 | 10 | % | Chang 2017
Operation Staff | 0.25 | 0.2 | 0.5 | Number of staff | Chang 2017
Maintenance Staff | 2 | 1 | 3 | Number of staff | Chang 2017
Yield | 99 | 98 | 100 | % of good parts produced
Sputterer | Al sputter
Tool Cost | 12 | 9.6 | 14.4 | $M | Sofia 2018
Facility Cost | 25 | 20 | 30 | % of tool cost | Sofia 2018
Floor Space | 12.5 | 10 | 15 | m^2 | Song 2017
Spare Parts | 4 | 3.2 | 4.8 | % capex/yr | Sofia 2018
Electricity Usage | 80 | 64 | 96 | kW | Song 2017
Throughput | 98 | 78.4 | 117.6 | m^2/h | Sofia 2018
Down Time | 3 | 2 | 5 | % | Sofia 2018
Operation Staff | 0.25 | 0.2 | 0.5 | Number of staff | Chang 2017
Maintenance Staff | 2 | 1 | 3 | Number of staff | Chang 2017
Yield | 98 | 95 | 100 | % of good parts produced
Laser scriber | P3 scribe
Tool Cost | 0.8 | 0.64 | 0.96 | $M | Sofia 2018
Facility Cost | 25 | 20 | 30 | % of tool cost | Sofia 2018
Floor Space | 15 | 12 | 18 | m^2 | Song 2017
Spare Parts | 4 | 3.2 | 4.8 | % capex/yr | Sofia 2018
Electricity Usage | 2 | 1.6 | 2.4 | kW | Song 2017
Throughput | 52 | 41.6 | 62.4 | m^2/h | Sofia 2018
Down Time | 2 | 1 | 10 | % | Chang 2017
Operation Staff | 0.25 | 0.2 | 0.5 | Number of staff | Chang 2017
Maintenance Staff | 2 | 1 | 3 | Number of staff | Chang 2017
Yield | 99 | 98 | 100 | % of good parts produced
Laminator | Encapsulate
Tool Cost | 1.9576819 | 1.56614552 | 2.34921828 | $M | Sofia 2018
Facility Cost | 25 | 20 | 30 | % of tool cost | Sofia 2018
Floor Space | 15 | 12 | 18 | m^2 | Song 2017
Spare Parts | 4 | 3.2 | 4.8 | % capex/yr | Sofia 2018
Electricity Usage | 35 | 28 | 42 | kW | Sofia 2018
Throughput | 67.2 | 53.76 | 80.64 | m^2/h | Sofia 2018
Down Time | 2 | 1 | 5 | % | Chang 2017
Operation Staff | 0.02 | 0.01 | 0.04 | Number of staff | Chang 2018
Maintenance Staff | 2 | 1 | 3 | Number of staff | Chang 2017
Yield | 99.5 | 99 | 100 | % of good parts produced
Sheet and pin tool | Cut and contact
Tool Cost | 0.029 | 0.022 | 0.037 | $M | Chang 2018
Facility Cost | 2 | 1 | 3 | % of tool cost | Chang 2018
Floor Space | 5 | 4 | 8 | m^2 | Chang 2018
Spare Parts | 4 | 2 | 8 | % capex/yr | Chang 2018
Electricity Usage | 10 | 5 | 20 | kW | Chang 2018
Throughput | 4 | 3 | 5 | m^2/h | Chang 2018
Down Time | 2 | 1 | 3 | % | Chang 2018
Operation Staff | 0.02 | 0.01 | 0.04 | Number of staff | Chang 2018
Maintenance Staff | 2 | 1 | 3 | Number of staff | Chang 2017
Yield | 99.5 | 99 | 100 | % of good parts produced
J-box tool | Jbox install
Tool Cost | 0.50446225 | 0.4035698 | 0.6053547 | $M | Sofia 2018
Facility Cost | 25 | 20 | 30 | % of tool cost | Sofia 2018
Floor Space | 2.5 | 2 | 3 | m^2 | Song 2017
Spare Parts | 4 | 3.2 | 4.8 | % capex/yr | Sofia 2018
Electricity Usage | 0.5 | 0.4 | 0.6 | kW | Sofia 2018
Throughput | 67.2 | 53.76 | 80.64 | m^2/h | Sofia 2018
Down Time | 2 | 1 | 3 | % | Chang 2018
Operation Staff | 0.02 | 0.01 | 0.04 | Number of staff | Chang 2018
Maintenance Staff | 2 | 1 | 3 | Number of staff | Chang 2018
Yield | 99.5 | 99 | 100 | % of good parts produced
Module tester | Module test
Tool Cost | 1.65647803 | 1.325182424 | 1.987773636 | $M | Sofia 2018
Facility Cost | 25 | 20 | 30 | % of tool cost | Sofia 2018
Floor Space | 2.5 | 2 | 3 | m^2 | Song 2017
Spare Parts | 4 | 3.2 | 4.8 | % capex/yr | Sofia 2018
Electricity Usage | 0.5 | 0.4 | 0.6 | kW | Sofia 2018
Throughput | 67.2 | 53.76 | 80.64 | m^2/h | Sofia 2018
Down Time | 5 | 3 | 8 | % | Chang 2018
Operation Staff | 0.02 | 0.01 | 0.04 | Number of staff | Chang 2018
Maintenance Staff | 2 | 1 | 3 | Number of staff | Chang 2018
Yield | 99.5 | 99 | 100 | % of good parts produced

## Factory Assumptions
Factory Assumption | Nominal Value | Low Value | High Value | Description | Notes
Electricity Cost | 0.07 | 0.05 | 0.13 | cost for electricity [$/kWh] | March 2018 average industrial electricity prices for different U.S. regions | https://www.eia.gov/electricity/monthly/epm_table_grapher.php?t=epmt_5_6_a
Electricity for Services | 1 | 1 | 1 | ratio of electricity for services/electricity | From Chang 2018
Floor Space Ratio | 3 | 2 | 5 | ratio of total factory floor space/tool footprint | Nominal value from Chang 2018
Building Cost | 1000 | 200 | 1500 | cost of building [$/m^2] | 1000$/m2 estimate from Chang 2018
Operator Labor Rate | 20 | 15 | 25 | operator labor rate [$/hr] | U.S. median rates for system operators in semiconductor manufacturing | https://www.bls.gov/oes/current/naics4_334400.htm
Maintenance Technician Labor Rate | 25 | 20 | 30 | maintenance technician labor rate [$/hr] | U.S. median rates for maintenance technicians in semiconductor manufacturing | https://www.bls.gov/oes/current/naics4_334400.htm
Indirect Labor Cost Ratio | 0.1 | 0.1 | 0.1 | ratio of indirect labor/direct labor | From Chang 2018
Facilities Depreciation Time | 15 | 15 | 39 | depreciation time for building [yr] | 39 years is typical for U.S. buildings, 15 years for qualified improvement property (changes made to an interior portion of a building which is nonresidential real property, and placed in service after the date the building is first placed in service) | http://www.ey.com/Publication/vwLUAssets/Worldwide_Capital_and_Fixed_Assets_Guide_2016/$FILE/Worldwide%20Capital%20and%20Fixed%20Assets%20Guide%202016.pdf
Equipment Depreciation Time | 7 | 7 | 7 | depreciation time for equipment and facilities [yr]
Cell PCE | 20 | 15 | 25 | cell active area power conversion efficiency [%]
GFF | 0.95 | 0.8 | 0.95 | Module geometric fill factor
Number of Operating Hours | 3690 | 2630 | 6130 | number of hours factory operates per year (utilization) | 3690hr (42% utilization) in Chang 2018