## Materials
Material | Process | Nominal Usage (Unit/g) | Nominal Cost ($/Unit) | Low Usage (Unit/g) | Low Cost ($/Unit) | High Usage (Unit/g) | High Cost ($/Unit) | Unit | Nominal and Low sources | Usage per synthesis LAB [unit] | Usage per synthesis NOM [unit] | Usage per synthesis LOW [unit] | Usage per synthesis HIGH [unit] | 3-month usage (274 syntheses) [kilo-unit] | Purchase amount for Nominal [kilo-unit] | Increase in purchase amount for Nominal/High [# of decades] | Purchase amount for Low [kilo-unit] | Increase in purchase amount for Low [# of decades] | Nominal Cost before economies of scale ($/Unit) | Low Cost before economies of scale ($/Unit) | High Cost before economies of scale ($/Unit) | QD mass per synthesis NOM [g] | QD mass per synthesis LOW [g] | QD mass per synthesis HIGH [g] | Nominal $/g | Low $/g | High $/g
PbS QD in Octane | Ink | 66.66667 | 0 | 66.66667 | 0 | 66.66667 | 0 | mL |  | 5 | 2500 | 2500 | 2500 | 685 | 685 | 0 | 685 | 0 | 0 | 0 | 0 | 37.5 | 37.5 | 37.5 | 0 | 0 | 0
PbI2 | Ink | 9.213333 | 0.09819578 | 9.213333 | 0.004874751 | 9.213333 | 0.2957929 | g | SA 99% | 0.691 | 345.5 | 345.5 | 345.5 | 94.667 | 0.05 | 3.277229 | 0.05 | 3.277229 | 0.952 | 0.952 | 0.952 | 37.5 | 37.5 | 37.5 | 0.9047105 | 0.04491271 | 2.725239
DMF | Ink | 66.66667 | 0.01381105 | 66.66667 | 0.008545377 | 66.66667 | 0.0164736 | mL | Millipore Sigma ≥99.8% | 5 | 2500 | 2500 | 2500 | 685 | 205 | 0.5239367 | 205 | 0.5239367 | 0.019858537 | 0.019858537 | 0.019858537 | 37.5 | 37.5 | 37.5 | 0.9207364 | 0.5696918 | 1.09824
Octane | Ink | 66.66667 | 0.02644561 | 66.66667 | 0.01587545 | 66.66667 | 0.03189611 | mL | Millipore Sigma ≥99.5% | 5 | 2500 | 2500 | 2500 | 685 | 190 | 0.556937 | 190 | 0.556937 | 0.038905263 | 0.038905263 | 0.038905263 | 37.5 | 37.5 | 37.5 | 1.763041 | 1.058364 | 2.126407
Butylamine | Ink | 6.666667 | 0.01018833 | 6.666667 | 0.002728755 | 6.666667 | 0.01652718 | mL | Millipore Sigma ≥99% | 0.5 | 250 | 250 | 250 | 68.5 | 2.5 | 1.437751 | 2.5 | 1.437751 | 0.0276 | 0.0276 | 0.0276 | 37.5 | 37.5 | 37.5 | 0.06792221 | 0.0181917 | 0.1101812
Note on L1: Usage of lab-scale synthesis * scale-up factor to 5L reactor
Note on Y1: Max QD output = Min material usage

## Tools
Tool | Nominal | Low | High | Units | Notes
Ink | Ink |  |  |  |  | Step yield
Tool Cost | 0.02 | 0.01 | 0.03 | $M | Estimate | Default yield low [%] | 100
Facility Cost | 50 | 10 | 100 | % of tool cost | Estimate assuming blowers/N2/etc. already in place | Default yield nominal [%] | 100
Floor Space | 10 | 5 | 15 | m^2 | Estimate | Default yield high [%] | 100
Spare Parts | 3 | 2 | 4 | % capex/yr | Estimate from QDV | Number of steps | 1
Electricity Usage | 0.04 | 0.02 | 0.06 | kW | Estimate
Throughput | 25 | 18.75 | 75 | g/h | Based on material usage (which already accounts for material utilization) and time per synthesis; affects capex, opex, labor per g of QDs (NOT materials) | Process yield | Default | Actual
Down Time | 0 | 0 | 0 | % | Capacity utilization of entire factory is already accounted for in factory assumptions | Low yield [%] | 100% | 100%
Operation Staff | 1 | 1 | 1 | Number of staff |  | Nominal yield [%] | 100% | 100%
Maintenance Staff | 0 | 0 | 0 | Number of staff |  | High yield [%] | 100% | 100%
Yield | 100 | 100 | 100 | % of good parts produced
[6 empty] | Effective time nominal [hr] | 1.5
[6 empty] | Effective time low [hr] | 0.5
[6 empty] | Effective time high [hr] | 2
[6 empty] | Total number of operators | 1
[6 empty] | Operators per step | 1

## Factory Assumptions
Factory Assumption | Nominal Value | Low Value | High Value | Description | Notes
Electricity Cost | 0.07 | 0.05 | 0.13 | cost for electricity [$/kWh] | March 2018 average industrial electricity prices for different U.S. regions | https://www.eia.gov/electricity/monthly/epm_table_grapher.php?t=epmt_5_6_a
Electricity for Services | 1 | 0.5 | 1.5 | ratio of electricity for services/electricity | Estimate; does not contribute to materials or labor costs
Floor Space Ratio | 3 | 2 | 4 | ratio of total factory floor space/tool footprint | Estimate; does not contribute to materials or labor costs
Building Cost | 300 | 100 | 1000 | cost of building [$/m^2] | Estimate; does not contribute to materials or labor costs
Operator Labor Rate | 46.2 | 23.1 | 69.3 | operator labor rate [$/hr] | $33 weighted-average direct labor rate for 1 senior scientist (46) and 2 techs (27) * (100% + 40% for fringe benefits)
Maintenance Technician Labor Rate | 0 | 0 | 0 | maintenance technician labor rate [$/hr] | Dummy values; assume all maintenance is performed by operators
Indirect Labor Cost Ratio | 0 | 0 | 0 | ratio of indirect labor/direct labor | Assume no indirect labor is allocated to QD synthesis; generally 180% for G&A (supply chain, procurement, etc), higher when only one product line; ignore fixed overhead (management, counsel, HR) (~60%)
Facilities Depreciation Time | 15 | 15 | 39 | depreciation time for building [yr] | 39 years is typical for U.S. buildings, 15 years for qualified improvement property (changes made to an interior portion of a building which is nonresidential real property, and placed in service after the date the building is first placed in service)
Equipment Depreciation Time | 7 | 7 | 7 | depreciation time for equipment and facilities [yr]
Cell PCE | 0 | 0 | 0 | cell active area power conversion efficiency [%] | Unused here (used for $/m2 to $/W calculation for PV manufacturing model)
GFF | 0 | 0 | 0 | module geometric fill factor | Unused here (used for $/m2 to $/W calculation for PV manufacturing model)
Number of Operating Hours | 4380 | 1752 | 7008 | number of hours factory operates per year (utilization) | 20/50/80% capacity utilization; only contributes to factory annual throughput