## Materials
Material | Process | Nominal Usage (Unit/g) | Nominal Cost ($/Unit) | Low Usage (Unit/g) | Low Cost ($/Unit) | High Usage (Unit/g) | High Cost ($/Unit) | Unit | Nominal and Low sources | Usage per synthesis LAB [unit] | Usage per synthesis NOM [unit] | Usage per synthesis LOW [unit] | Usage per synthesis HIGH [unit] | 3-month usage (274 syntheses) [kilo-unit] | Purchase amount for Nominal [kilo-unit] | Increase in purchase amount for Nominal/High [# of decades] | Purchase amount for Low [kilo-unit] | Increase in purchase amount for Low [# of decades] | Nominal Cost before economies of scale ($/Unit) | Low Cost before economies of scale ($/Unit) | High Cost before economies of scale ($/Unit) | QD mass per synthesis NOM [g] | QD mass per synthesis LOW [g] | QD mass per synthesis HIGH [g] | Nominal $/g | Low $/g | High $/g
PbS QD in Octane | Ink | 100 | 0 | 100 | 0 | 100 | 0 | mL |  | 5 | 2500 | 2500 | 2500 | 685 | 685 | 0 | 685 | 0 | 0 | 0 | 0 | 25 | 25 | 25 | 0 | 0 | 0
PbI2 | Ink | 4.61 | 0.1366552 | 4.61 | 0.0105009 | 4.61 | 0.3506277 | g | SA 99% | 0.2305 | 115.25 | 115.25 | 115.25 | 31.5785 | 0.05 | 2.800421 | 0.05 | 2.800421 | 0.952 | 0.952 | 0.952 | 25 | 25 | 25 | 0.6299804 | 0.04840913 | 1.616394
PbBr2 | Ink | 0.734 | 0.3194644 | 0.734 | 0.1275031 | 0.734 | 0.447614 | g | SA ≥98% | 0.0367 | 18.35 | 18.35 | 18.35 | 5.0279 | 0.5 | 1.002417 | 0.5 | 1.002417 | 0.64 | 0.64 | 0.64 | 25 | 25 | 25 | 0.2344869 | 0.09358729 | 0.3285487
NH4Ac | Ink | 0.308 | 0.0328 | 0.308 | 0.0328 | 0.308 | 0.0328 | g | EMD ≥98% | 0.0154 | 7.7 | 7.7 | 7.7 | 2.1098 | 50 | 0 | 50 | 0 | 0.0328 | 0.0328 | 0.0328 | 25 | 25 | 25 | 0.0101024 | 0.0101024 | 0.0101024
DMF | Ink | 100 | 0.01381105 | 100 | 0.008545377 | 100 | 0.0164736 | mL | Millipore Sigma ≥99.8% | 5 | 2500 | 2500 | 2500 | 685 | 205 | 0.5239367 | 205 | 0.5239367 | 0.019858537 | 0.019858537 | 0.019858537 | 25 | 25 | 25 | 1.381105 | 0.8545377 | 1.64736
Toluene | Ink | 54 | 0.01014253 | 54 | 0.007940993 | 54 | 0.0110961 | mL | SA 99.8% anhydrous | 2.7 | 1350 | 1350 | 1350 | 369.9 | 200 | 0.2670543 | 200 | 0.2670543 | 0.012205 | 0.012205 | 0.012205 | 25 | 25 | 25 | 0.5476968 | 0.4288136 | 0.5991897
Octane | Ink | 100 | 0.02644561 | 100 | 0.01587545 | 100 | 0.03189611 | mL | Millipore Sigma ≥99.5% | 5 | 2500 | 2500 | 2500 | 685 | 190 | 0.556937 | 190 | 0.556937 | 0.038905263 | 0.038905263 | 0.038905263 | 25 | 25 | 25 | 2.644561 | 1.587545 | 3.189611
Butylamine | Ink | 5 | 0.01255226 | 5 | 0.004429712 | 5 | 0.01840047 | mL | Millipore Sigma ≥99% | 0.25 | 125 | 125 | 125 | 34.25 | 2.5 | 1.136721 | 2.5 | 1.136721 | 0.0276 | 0.0276 | 0.0276 | 25 | 25 | 25 | 0.06276132 | 0.02214856 | 0.09200233
Note on L1: Usage of lab-scale synthesis * scale-up factor to 5L reactor
Note on Y1: Max QD output = Min material usage

## Tools
Tool | Nominal | Low | High | Units | Notes
Ink | Ink |  |  |  |  | Step yield
Tool Cost | 0.02 | 0.01 | 0.03 | $M | Estimate | Default yield low [%] | 100
Facility Cost | 50 | 10 | 100 | % of tool cost | Estimate assuming blowers/N2/etc. already in place | Default yield nominal [%] | 100
Floor Space | 10 | 5 | 15 | m^2 | Estimate | Default yield high [%] | 100
Spare Parts | 3 | 2 | 4 | % capex/yr | Estimate from QDV | Number of steps | 1
Electricity Usage | 0.04 | 0.02 | 0.06 | kW | Estimate
Throughput | 16.66667 | 12.5 | 50 | g/h | Based on material usage (which already accounts for material utilization) and time per synthesis; affects capex, opex, labor per g of QDs (NOT materials) | Process yield | Default | Actual
Down Time | 0 | 0 | 0 | % | Capacity utilization of entire factory is already accounted for in factory assumptions | Low yield [%] | 100% | 100%
Operation Staff | 1 | 1 | 1 | Number of staff |  | Nominal yield [%] | 100% | 100%
Maintenance Staff | 0 | 0 | 0 | Number of staff |  | High yield [%] | 100% | 100%
Yield | 100 | 100 | 100 | % of good parts produced
[6 empty] | Effective time nominal [hr] | 1.5
[6 empty] | Effective time low [hr] | 0.5
[6 empty] | Effective time high [hr] | 2
[6 empty] | Total number of operators | 1
[6 empty] | Operators per step | 1

## Factory Assumptions
Factory Assumption | Nominal Value | Low Value | High Value | Description | Notes
Electricity Cost | 0.07 | 0.05 | 0.13 | cost for electricity [$/kWh] | March 2018 average industrial electricity prices for different U.S. regions | https://www.eia.gov/electricity/monthly/epm_table_grapher.php?t=epmt_5_6_a
Electricity for Services | 1 | 0.5 | 1.5 | ratio of electricity for services/electricity | Estimate; does not contribute to materials or labor costs
Floor Space Ratio | 3 | 2 | 4 | ratio of total factory floor space/tool footprint | Estimate; does not contribute to materials or labor costs
Building Cost | 300 | 100 | 1000 | cost of building [$/m^2] | Estimate; does not contribute to materials or labor costs
Operator Labor Rate | 46.2 | 23.1 | 69.3 | operator labor rate [$/hr] | $33 weighted-average direct labor rate for 1 senior scientist (46) and 2 techs (27) * (100% + 40% for fringe benefits)
Maintenance Technician Labor Rate | 0 | 0 | 0 | maintenance technician labor rate [$/hr] | Dummy values; assume all maintenance is performed by operators
Indirect Labor Cost Ratio | 0 | 0 | 0 | ratio of indirect labor/direct labor | Assume no indirect labor is allocated to QD synthesis; generally 180% for G&A (supply chain, procurement, etc), higher when only one product line; ignore fixed overhead (management, counsel, HR) (~60%)
Facilities Depreciation Time | 15 | 15 | 39 | depreciation time for building [yr] | 39 years is typical for U.S. buildings, 15 years for qualified improvement property (changes made to an interior portion of a building which is nonresidential real property, and placed in service after the date the building is first placed in service)
Equipment Depreciation Time | 7 | 7 | 7 | depreciation time for equipment and facilities [yr]
Cell PCE | 0 | 0 | 0 | cell active area power conversion efficiency [%] | Unused here (used for $/m2 to $/W calculation for PV manufacturing model)
GFF | 0 | 0 | 0 | module geometric fill factor | Unused here (used for $/m2 to $/W calculation for PV manufacturing model)
Number of Operating Hours | 4380 | 1752 | 7008 | number of hours factory operates per year (utilization) | 20/50/80% capacity utilization; only contributes to factory annual throughput