## Materials
Material | Process | Nominal Usage (Unit/g) | Nominal Cost ($/Unit) | Low Usage (Unit/g) | Low Cost ($/Unit) | High Usage (Unit/g) | High Cost ($/Unit) | Unit | Nominal and Low sources | Usage per synthesis LAB [unit] | Usage per synthesis NOM [unit] | Usage per synthesis LOW [unit] | Usage per synthesis HIGH [unit] | 3-month usage (274 syntheses) [kilo-unit] | Purchase amount for Nominal [kilo-unit] | Increase in purchase amount for Nominal/High [# of decades] | Purchase amount for Low [kilo-unit] | Increase in purchase amount for Low [# of decades] | Nominal Cost before economies of scale ($/Unit) | Low Cost before economies of scale ($/Unit) | High Cost before economies of scale ($/Unit) | QD mass per synthesis NOM [g] | QD mass per synthesis LOW [g] | QD mass per synthesis HIGH [g] | Nominal $/g | Low $/g | High $/g
PbAc | Synthesis | 3.076858 | 0.04297332 | 1.734706 | 0.01070203 | 3.076858 | 0.07159725 | g | Strem >99% | 11.38 | 120.059 | 120.059 | 120.059 | 32.896166 | 1 | 1.517145 | 1 | 1.517145 | 0.123 | 0.123 | 0.123 | 39.02 | 39.02 | 69.21 | 0.1322228 | 0.01856487 | 0.2202946
Oleic acid | Synthesis | 5.677858 | 0.01422212 | 3.201127 | 0.004818731 | 5.677858 | 0.02116242 | mL | SA 90% | 21 | 221.55 | 221.55 | 221.55 | 60.7047 | 4 | 1.181162 | 4 | 1.181162 | 0.03225 | 0.03225 | 0.03225 | 39.02 | 39.02 | 69.21 | 0.08075119 | 0.01542537 | 0.1201572
TMS-S | Synthesis | 0.8516786 | 6.205169 | 0.4801691 | 2.089825 | 0.8516786 | 9.253664 | mL | SA synthesis grade | 3.15 | 33.2325 | 33.2325 | 33.2325 | 9.105705 | 0.591 | 1.187726 | 0.591 | 1.187726 | 14.134968 | 14.134968 | 14.134968 | 39.02 | 39.02 | 69.21 | 5.28481 | 1.003469 | 7.881148
ODE | Synthesis | 121.6684 | 0.004215223 | 68.59558 | 0.0002429683 | 121.6684 | 0.01201973 | mL | SA 90% | 450 | 4747.5 | 4747.5 | 4747.5 | 1300.815 | 1 | 3.114216 | 1 | 3.114216 | 0.0365 | 0.0365 | 0.0365 | 39.02 | 39.02 | 69.21 | 0.5128594 | 0.01666655 | 1.462421
Butanol | Crashout | 54.56354 | 0.01879033 | 30.76245 | 0.01227235 | 54.56354 | 0.02197206 | mL | Millipore Sigma ≥99.4% | 201.8075067 | 2129.069 | 2129.069 | 2129.069 | 583.365 | 200 | 0.4649103 | 200 | 0.4649103 | 0.025935 | 0.025935 | 0.025935 | 39.02 | 39.02 | 69.21 | 1.025267 | 0.3775277 | 1.198873
Ethanol | Crashout | 47.3236 | 0.01498229 | 26.68064 | 0.009930371 | 47.3236 | 0.01742475 | mL | Millipore Sigma ≥99.5% | 175.0300267 | 1846.567 | 1846.567 | 1846.567 | 505.9593 | 180 | 0.4488431 | 180 | 0.4488431 | 0.02045 | 0.02045 | 0.02045 | 39.02 | 39.02 | 69.21 | 0.7090157 | 0.2649486 | 0.824602
Acetone | Crashout | 307.5228 | 0.006461938 | 173.3787 | 0.002120867 | 307.5228 | 0.009728316 | mL | Millipore Sigma ≥99.5% | 1137.3973 | 11999.54 | 11999.54 | 11999.54 | 3287.874 | 200 | 1.215885 | 200 | 1.215885 | 0.01501 | 0.01501 | 0.01501 | 39.02 | 39.02 | 69.21 | 1.987193 | 0.3677132 | 2.99168
Hexane | Crashout | 88.73175 | 0.004655948 | 50.02619 | 0.002265155 | 88.73175 | 0.006066138 | mL | Millipore Sigma ≥98.5% | 328.1813 | 3462.312715 | 3462.312715 | 3462.312715 | 1222.799 | 200 | 0.786325 | 200 | 0.786325 | 0.00803 | 0.00803 | 0.00803 | 39.02 | 39.02 | 69.21 | 0.4131304 | 0.1133171 | 0.538259
Hexane | Cleaning | 25.63958 | 0.004655948 | 14.45537 | 0.002265155 | 25.63958 | 0.006066138 | mL | Millipore Sigma ≥98.5% | 94.83 | 1000.4565 | 1000.4565 | 1000.4565 | 1222.799 | 200 | 0.786325 | 200 | 0.786325 | 0.00803 | 0.00803 | 0.00803 | 39.02 | 39.02 | 69.21 | 0.1193766 | 0.03274367 | 0.1555332
Note on L1: Usage of lab-scale synthesis * scale-up factor to 5L reactor
Note on W1: Based on reported yield
Note on Y1: Max QD output = Min material usage Assumes 100% sulfur utilization
Note on A2: lead acetate trihydrate
Note on A4: bis(trimethylsilyl)sulfide
Note on A5: octadecene

## Tools
Tool | Nominal | Low | High | Units | Notes
Synthesis | Synthesis |  |  |  |  | Step yield
Tool Cost | 0.02 | 0.01 | 0.03 | $M | Estimate from QDV | Default yield low [%] | 100
Facility Cost | 50 | 10 | 100 | % of tool cost | Estimate assuming blowers/N2/etc. already in place | Default yield nominal [%] | 100
Floor Space | 10 | 5 | 15 | m^2 | Estimate | Default yield high [%] | 100
Spare Parts | 3 | 2 | 4 | % capex/yr | Estimate from QDV | Number of steps | 3
Electricity Usage | 0.04 | 0.02 | 0.06 | kW | Estimate
Throughput | 9.755 | 4.8775 | 34.605 | g/h | Based on material usage (which already accounts for material utilization) and time per synthesis; affects capex, opex, labor per g of QDs (NOT materials) | Process yield | Default | Actual
Down Time | 0 | 0 | 0 | % | Capacity utilization of entire factory is already accounted for in factory assumptions | Low yield [%] | 100% | 80%
Operation Staff | 1 | 1 | 1 | Number of staff |  | Nominal yield [%] | 100% | 90%
Maintenance Staff | 0 | 0 | 0 | Number of staff |  | High yield [%] | 100% | 95%
Yield | 100 | 100 | 100 | % of good parts produced | Synthesis yield is accounted for in materials usage (usage per g of QDs)
Crashout | Crashout |  |  |  |  | Effective time per synthesis nominal [hr] | 4
Tool Cost | 0.02 | 0.01 | 0.03 | $M | Estimate from QDV | Effective time per synthesis low [hr] | 2
Facility Cost | 50 | 10 | 100 | % of tool cost | Estimate assuming blowers/N2/etc. already in place | Effective time per synthesis high [hr] | 8
Floor Space | 10 | 5 | 15 | m^2 | Estimate | Total number of operators | 3
Spare Parts | 3 | 2 | 4 | % capex/yr | Estimate from QDV | Operators per step | 1
Electricity Usage | 0.04 | 0.02 | 0.06 | kW | Estimate
Throughput | 9.755 | 4.8775 | 34.605 | g/h
Down Time | 0 | 0 | 0 | %
Operation Staff | 1 | 1 | 1 | Number of staff
Maintenance Staff | 0 | 0 | 0 | Number of staff
Yield | 90 | 80 | 95 | % of good parts produced | Nominal/high estimates from QDV
Cleaning | Cleaning
Tool Cost | 0 | 0 | 0 | $M
Facility Cost | 0 | 0 | 0 | % of tool cost
Floor Space | 0 | 0 | 0 | m^2
Spare Parts | 0 | 0 | 0 | % capex/yr
Electricity Usage | 0 | 0 | 0 | kW
Throughput | 9.755 | 4.8775 | 34.605 | g/h
Down Time | 0 | 0 | 0 | %
Operation Staff | 1 | 1 | 1 | Number of staff
Maintenance Staff | 0 | 0 | 0 | Number of staff
Yield | 100 | 100 | 100 | % of good parts produced

## Factory Assumptions
Factory Assumption | Nominal Value | Low Value | High Value | Description | Notes
Electricity Cost | 0.07 | 0.05 | 0.13 | cost for electricity [$/kWh] | March 2018 average industrial electricity prices for different U.S. regions | https://www.eia.gov/electricity/monthly/epm_table_grapher.php?t=epmt_5_6_a
Electricity for Services | 1 | 0.5 | 1.5 | ratio of electricity for services/electricity | Estimate; does not contribute to materials or labor costs
Floor Space Ratio | 3 | 2 | 4 | ratio of total factory floor space/tool footprint | Estimate; does not contribute to materials or labor costs
Building Cost | 300 | 100 | 1000 | cost of building [$/m^2] | Estimate; does not contribute to materials or labor costs
Operator Labor Rate | 46.2 | 23.1 | 69.3 | operator labor rate [$/hr] | $33 weighted-average direct labor rate for 1 senior scientist (46) and 2 techs (27) * (100% + 40% for fringe benefits)
Maintenance Technician Labor Rate | 0 | 0 | 0 | maintenance technician labor rate [$/hr] | Dummy values; assume all maintenance is performed by operators
Indirect Labor Cost Ratio | 0 | 0 | 0 | ratio of indirect labor/direct labor | Assume no indirect labor is allocated to QD synthesis; generally 180% for G&A (supply chain, procurement, etc), higher when only one product line; ignore fixed overhead (management, counsel, HR) (~60%)
Facilities Depreciation Time | 15 | 15 | 39 | depreciation time for building [yr] | 39 years is typical for U.S. buildings, 15 years for qualified improvement property (changes made to an interior portion of a building which is nonresidential real property, and placed in service after the date the building is first placed in service)
Equipment Depreciation Time | 7 | 7 | 7 | depreciation time for equipment and facilities [yr]
Cell PCE | 0 | 0 | 0 | cell active area power conversion efficiency [%] | Unused here (used for $/m2 to $/W calculation for PV manufacturing model)
GFF | 0 | 0 | 0 | module geometric fill factor | Unused here (used for $/m2 to $/W calculation for PV manufacturing model)
Number of Operating Hours | 4380 | 1752 | 7008 | number of hours factory operates per year (utilization) | 20/50/80% capacity utilization; only contributes to factory annual throughput