## Materials
Material | Process | Nominal Usage (Unit/g) | Nominal Cost ($/Unit) | Low Usage (Unit/g) | Low Cost ($/Unit) | High Usage (Unit/g) | High Cost ($/Unit) | Unit | Notes | Usage per synthesis LAB [unit] | Usage per synthesis NOM [unit] | Usage per synthesis LOW [unit] | Usage per synthesis HIGH [unit] | 3-month usage (274 syntheses) [kilo-unit] | Purchase amount for Nominal [kilo-unit] | Increase in purchase amount for Nominal/High [# of decades] | Purchase amount for Low [kilo-unit] | Increase in purchase amount for Low [# of decades] | Nominal Cost before economies of scale ($/Unit) | Low Cost before economies of scale ($/Unit) | High Cost before economies of scale ($/Unit) | QD mass per synthesis NOM [g] | QD mass per synthesis LOW [g] | QD mass per synthesis HIGH [g] | Nominal $/g | Low $/g | High $/g
PbO | Synthesis | 1.33298 | 0.04098555 | 1.199682 | 0.01982359 | 1.499603 | 0.05351395 | g | Strem >99% | 0.9 | 45.288 | 45.288 | 45.288 | 12.408912 | 2 | 0.7927037 | 2 | 0.7927037 | 0.071 | 0.071 | 0.071 | 33.975 | 30.2 | 37.75 | 0.05463292 | 0.023782 | 0.08024966
Oleic acid | Synthesis | 4.443267 | 0.01596316 | 3.99894 | 0.006300688 | 4.998675 | 0.02245813 | mL | SA 90% | 3 | 150.96 | 150.96 | 150.96 | 41.36304 | 4 | 1.014552 | 4 | 1.014552 | 0.03225 | 0.03225 | 0.03225 | 33.975 | 30.2 | 37.75 | 0.07092861 | 0.02519608 | 0.1122609
TMS-S | Synthesis | 0.5331921 | 7.448709 | 0.4798728 | 3.193761 | 0.5998411 | 10.16561 | mL | SA synthesis grade | 0.36 | 18.1152 | 18.1152 | 18.1152 | 4.9635648 | 0.591 | 0.9242062 | 0.591 | 0.9242062 | 14.134968 | 14.134968 | 14.134968 | 33.975 | 30.2 | 37.75 | 3.971593 | 1.532599 | 6.097751
ODE | Synthesis | 82.94099 | 0.004931906 | 74.64689 | 0.0003498579 | 93.30861 | 0.01303124 | mL | SA 90% | 56 | 2817.92 | 2817.92 | 2817.92 | 772.11008 | 1 | 2.887679 | 1 | 2.887679 | 0.0365 | 0.0365 | 0.0365 | 33.975 | 30.2 | 37.75 | 0.4090572 | 0.0261158 | 1.215927
FC-70 | Synthesis | 59.24356 | 0.08812564 | 53.31921 | 0.01808543 | 66.64901 | 0.1576378 | mL | 3M | 40 | 2012.8 | 2012.8 | 2012.8 | 551.5072 | 10.309 | 1.728335 | 10.309 | 1.728335 | 0.292 | 0.292 | 0.292 | 33.975 | 30.2 | 37.75 | 5.220877 | 0.9643006 | 10.5064
Butanol | Crashout | 56.46038 | 0.01938951 | 50.81435 | 0.01320024 | 63.51793 | 0.02232984 | mL | Millipore Sigma ≥99.4% | 38.1208579 | 1918.242 | 1918.242 | 1918.242 | 525.5982 | 200 | 0.4196239 | 200 | 0.4196239 | 0.025935 | 0.025935 | 0.025935 | 33.975 | 30.2 | 37.75 | 1.094739 | 0.6707615 | 1.418346
Ethanol | Crashout | 29.62686 | 0.01798479 | 26.66418 | 0.01517602 | 33.33022 | 0.01914196 | mL | Millipore Sigma ≥99.5% | 20.00343162 | 1006.573 | 1006.573 | 1006.573 | 275.8009 | 180 | 0.1853232 | 180 | 0.1853232 | 0.02045 | 0.02045 | 0.02045 | 33.975 | 30.2 | 37.75 | 0.532833 | 0.4046561 | 0.6380057
Acetone | Crashout | 306.7052 | 0.006742347 | 276.0346 | 0.002340718 | 345.0433 | 0.009943304 | mL | Millipore Sigma ≥99.5% | 207.0808343 | 10420.31 | 10420.31 | 10420.31 | 2855.164 | 200 | 1.154601 | 200 | 1.154601 | 0.01501 | 0.01501 | 0.01501 | 33.975 | 30.2 | 37.75 | 2.067913 | 0.6461193 | 3.43087
Hexane | Crashout | 55.55037 | 0.00530808 | 49.99533 | 0.003071028 | 62.49416 | 0.00648943 | mL | Millipore Sigma ≥98.5% | 37.50643428 | 1887.324 | 1887.324 | 1887.324 | 791.1155 | 200 | 0.5972099 | 200 | 0.5972099 | 0.00803 | 0.00803 | 0.00803 | 33.975 | 30.2 | 37.75 | 0.2948658 | 0.1535371 | 0.4055515
Hexane | Cleaning | 29.4322 | 0.00530808 | 26.48898 | 0.003071028 | 33.11123 | 0.00648943 | mL | Millipore Sigma ≥98.5% | 19.872 | 999.95904 | 999.95904 | 999.95904 | 791.1155 | 200 | 0.5972099 | 200 | 0.5972099 | 0.00803 | 0.00803 | 0.00803 | 33.975 | 30.2 | 37.75 | 0.1562285 | 0.0813484 | 0.214873
Note on L1: Usage of lab-scale synthesis * scale-up factor to 5L reactor
Note on W1: Flow synthesis should have high yield
Note on Y1: Max QD output = Min material usage Assumes 100% sulfur utilization
Note on A2: lead oxide
Note on A4: bis(trimethylsilyl)sulfide
Note on A5: octadecene
Note on A6: Fluorinert

## Tools
Tool | Nominal | Low | High | Units | Notes
Synthesis | Synthesis |  |  |  |  | Step yield
Tool Cost | 0.02 | 0.01 | 0.03 | $M | Estimate from QDV | Default yield low [%] | 100
Facility Cost | 50 | 10 | 100 | % of tool cost | Estimate assuming blowers/N2/etc. already in place | Default yield nominal [%] | 100
Floor Space | 10 | 5 | 15 | m^2 | Estimate | Default yield high [%] | 100
Spare Parts | 3 | 2 | 4 | % capex/yr | Estimate from QDV | Number of steps | 3
Electricity Usage | 0.04 | 0.02 | 0.06 | kW | Estimate
Throughput | 8.49375 | 3.775 | 18.875 | g/h | Based on material usage (which already accounts for material utilization) and time per synthesis; affects capex, opex, labor per g of QDs (NOT materials) | Process yield | Default | Actual
Down Time | 0 | 0 | 0 | % | Capacity utilization of entire factory is already accounted for in factory assumptions | Low yield [%] | 100% | 80%
Operation Staff | 1 | 1 | 1 | Number of staff |  | Nominal yield [%] | 100% | 90%
Maintenance Staff | 0 | 0 | 0 | Number of staff |  | High yield [%] | 100% | 95%
Yield | 100 | 100 | 100 | % of good parts produced | Synthesis yield is accounted for in materials usage (usage per g of QDs)
Crashout | Crashout |  |  |  |  | Effective time per synthesis nominal [hr] | 4
Tool Cost | 0.02 | 0.01 | 0.03 | $M | Estimate from QDV | Effective time per synthesis low [hr] | 2
Facility Cost | 50 | 10 | 100 | % of tool cost | Estimate assuming blowers/N2/etc. already in place | Effective time per synthesis high [hr] | 8
Floor Space | 10 | 5 | 15 | m^2 | Estimate | Total number of operators | 3
Spare Parts | 3 | 2 | 4 | % capex/yr | Estimate from QDV | Operators per step | 1
Electricity Usage | 0.04 | 0.02 | 0.06 | kW | Estimate
Throughput | 8.49375 | 3.775 | 18.875 | g/h
Down Time | 0 | 0 | 0 | %
Operation Staff | 1 | 1 | 1 | Number of staff
Maintenance Staff | 0 | 0 | 0 | Number of staff
Yield | 90 | 80 | 95 | % of good parts produced | Nominal/high estimates from QDV
Cleaning | Cleaning
Tool Cost | 0 | 0 | 0 | $M
Facility Cost | 0 | 0 | 0 | % of tool cost
Floor Space | 0 | 0 | 0 | m^2
Spare Parts | 0 | 0 | 0 | % capex/yr
Electricity Usage | 0 | 0 | 0 | kW
Throughput | 8.49375 | 3.775 | 18.875 | g/h
Down Time | 0 | 0 | 0 | %
Operation Staff | 1 | 1 | 1 | Number of staff
Maintenance Staff | 0 | 0 | 0 | Number of staff
Yield | 100 | 100 | 100 | % of good parts produced

## Factory Assumptions
Factory Assumption | Nominal Value | Low Value | High Value | Description | Notes
Electricity Cost | 0.07 | 0.05 | 0.13 | cost for electricity [$/kWh] | March 2018 average industrial electricity prices for different U.S. regions | https://www.eia.gov/electricity/monthly/epm_table_grapher.php?t=epmt_5_6_a
Electricity for Services | 1 | 0.5 | 1.5 | ratio of electricity for services/electricity | Estimate; does not contribute to materials or labor costs
Floor Space Ratio | 3 | 2 | 4 | ratio of total factory floor space/tool footprint | Estimate; does not contribute to materials or labor costs
Building Cost | 300 | 100 | 1000 | cost of building [$/m^2] | Estimate; does not contribute to materials or labor costs
Operator Labor Rate | 46.2 | 23.1 | 69.3 | operator labor rate [$/hr] | $33 weighted-average direct labor rate for 1 senior scientist (46) and 2 techs (27) * (100% + 40% for fringe benefits)
Maintenance Technician Labor Rate | 0 | 0 | 0 | maintenance technician labor rate [$/hr] | Dummy values; assume all maintenance is performed by operators
Indirect Labor Cost Ratio | 0 | 0 | 0 | ratio of indirect labor/direct labor | Assume no indirect labor is allocated to QD synthesis; generally 180% for G&A (supply chain, procurement, etc), higher when only one product line; ignore fixed overhead (management, counsel, HR) (~60%)
Facilities Depreciation Time | 15 | 15 | 39 | depreciation time for building [yr] | 39 years is typical for U.S. buildings, 15 years for qualified improvement property (changes made to an interior portion of a building which is nonresidential real property, and placed in service after the date the building is first placed in service)
Equipment Depreciation Time | 7 | 7 | 7 | depreciation time for equipment and facilities [yr]
Cell PCE | 0 | 0 | 0 | cell active area power conversion efficiency [%] | Unused here (used for $/m2 to $/W calculation for PV manufacturing model)
GFF | 0 | 0 | 0 | module geometric fill factor | Unused here (used for $/m2 to $/W calculation for PV manufacturing model)
Number of Operating Hours | 4380 | 1752 | 7008 | number of hours factory operates per year (utilization) | 20/50/80% capacity utilization; only contributes to factory annual throughput