## Materials
Material | Process | Nominal Usage (Unit/g) | Nominal Cost ($/Unit) | Low Usage (Unit/g) | Low Cost ($/Unit) | High Usage (Unit/g) | High Cost ($/Unit) | Unit | Notes | Usage per synthesis LAB [unit] | Usage per synthesis NOM [unit] | Usage per synthesis LOW [unit] | Usage per synthesis HIGH [unit] | 3-month usage (274 syntheses) [kilo-unit] | Purchase amount for Nominal [kilo-unit] | Increase in purchase amount for Nominal/High [# of decades] | Purchase amount for Low [kilo-unit] | Increase in purchase amount for Low [# of decades] | Nominal Cost before economies of scale ($/Unit) | Low Cost before economies of scale ($/Unit) | High Cost before economies of scale ($/Unit) | QD mass per synthesis NOM [g] | QD mass per synthesis LOW [g] | QD mass per synthesis HIGH [g] | Nominal $/g | Low $/g | High $/g
PbO | Synthesis | 1.031123 | 0.7440373 | 0.8210171 | 0.02637585 | 1.031123 | 1.568946 | g | Strem ≥99.999%, Strem >99% | 2.75375 | 30.0984875 | 30.0984875 | 30.0984875 | 8.246985575 | 0.05 | 2.217325 | 2 | 0.6152652 | 3.46 | 0.071 | 3.46 | 29.19 | 29.19 | 36.66 | 0.7671941 | 0.02165502 | 1.617777
Acetonitrile | Synthesis | 2.062246 | 0.01554 | 1.642034 | 0.01554 | 2.062246 | 0.01554 | mL | Millipore Sigma ≥99.5% | 5.5075 | 60.196975 | 60.196975 | 60.196975 | 16.49397115 | 200 | 0 | 200 | 0 | 0.01554 | 0.01554 | 0.01554 | 29.19 | 29.19 | 36.66 | 0.03204731 | 0.02551721 | 0.03204731
TFA | Synthesis | 0.07217863 | 0.1824 | 0.0574712 | 0.1824 | 0.07217863 | 0.1824 | mL | Millipore Sigma ≥99% | 0.1927625 | 2.106894125 | 2.106894125 | 2.106894125 | 0.577289 | 2.5 | 0 | 2.5 | 0 | 0.1824 | 0.1824 | 0.1824 | 29.19 | 29.19 | 36.66 | 0.01316538 | 0.01048275 | 0.01316538
TFAA | Synthesis | 0.6392964 | 0.171 | 0.5090306 | 0.171 | 0.6392964 | 0.171 | mL | SA ≥99% | 1.707325 | 18.66106225 | 18.66106225 | 18.66106225 | 5.113131 | 16.545 | 0 | 16.545 | 0 | 0.171 | 0.171 | 0.171 | 29.19 | 29.19 | 36.66 | 0.1093197 | 0.08704423 | 0.1093197
Oleic acid | Synthesis | 2.622868 | 1.13856 | 2.088421 | 0.01042025 | 2.622868 | 3.045146 | g | SA ≥99%, SA 70% | 7.004713875 | 76.56152 | 76.56152 | 76.56152 | 20.97786 | 0.025 | 2.923821 | 3.56 | 0.7703111 | 8.64 | 0.036 | 8.64 | 29.19 | 29.19 | 36.66 | 2.986293 | 0.02176187 | 7.987017
Isopropanol | Synthesis | 18.56022 | 0.011955 | 14.77831 | 0.011955 | 18.56022 | 0.011955 | mL | Millipore Sigma ≥99.5% | 49.5675 | 541.772775 | 541.772775 | 541.772775 | 148.4457 | 200 | 0 | 200 | 0 | 0.011955 | 0.011955 | 0.011955 | 29.19 | 29.19 | 36.66 | 0.2218874 | 0.1766747 | 0.2218874
Triethylamine | Synthesis | 1.056489 | 0.01395 | 0.8412141 | 0.01395 | 1.056489 | 0.01395 | g | Millipore Sigma ≥99% | 2.82149225 | 30.83891 | 30.83891 | 30.83891 | 8.449861 | 40 | 0 | 40 | 0 | 0.01395 | 0.01395 | 0.01395 | 29.19 | 29.19 | 36.66 | 0.01473802 | 0.01173494 | 0.01473802
Methanol | Synthesis | 92.80109 | 0.01457427 | 73.89154 | 0.008734224 | 92.80109 | 0.01758899 | mL | Millipore Sigma ≥99.8% | 247.8375 | 2708.863875 | 2708.863875 | 2708.863875 | 742.2287 | 205 | 0.5587839 | 205 | 0.5587839 | 0.021468293 | 0.021468293 | 0.021468293 | 29.19 | 29.19 | 36.66 | 1.352508 | 0.6453853 | 1.632277
1-Octene | Synthesis | 55.23039 | 0.007721004 | 43.9764 | 0.001710006 | 55.23039 | 0.01343007 | mL | Acros Organics ≥99% | 147.5 | 1612.175 | 1612.175 | 1612.175 | 441.73595 | 10 | 1.645163 | 10 | 1.645163 | 0.02415 | 0.02415 | 0.02415 | 29.19 | 29.19 | 36.66 | 0.4264341 | 0.07519993 | 0.7417478
N,N'-DPTU | Synthesis | 0.6522802 | 0.04763692 | 0.5193688 | 0.01873536 | 0.6522802 | 0.06710696 | g | Millipore Sigma ≥98% | 1.742 | 19.04006 | 19.04006 | 19.04006 | 5.21697644 | 0.5 | 1.018449 | 0.5 | 1.018449 | 0.0965 | 0.0965 | 0.0965 | 29.19 | 29.19 | 36.66 | 0.03107262 | 0.009730563 | 0.04377255
Diglyme | Synthesis | 1.872217 | 0.07309893 | 1.490726 | 0.052015 | 1.872217 | 0.09810076 | mL | SA ≥99.5% anhydrous, SA ≥99% | 5 | 54.65 | 54.65 | 54.65 | 14.9741 | 2 | 0.8743107 | 20 | 0 | 0.134 | 0.052015 | 0.134 | 29.19 | 29.19 | 36.66 | 0.136857 | 0.07754009 | 0.1836659
Toluene | Crashout | 89.86639 | 0.0108013 | 71.55483 | 0.006492315 | 89.86639 | 0.0130214 | mL | Millipore Sigma ≥99% | 240 | 2623.2 | 2623.2 | 2623.2 | 718.7568 | 200 | 0.555552 | 200 | 0.555552 | 0.015875 | 0.015875 | 0.015875 | 29.19 | 29.19 | 36.66 | 0.9706736 | 0.4645565 | 1.170186
Methyl acetate | Crashout | 269.5992 | 0.005186683 | 214.6645 | 0.000772323 | 269.5992 | 0.01043775 | mL | SA 99% | 720 | 7869.6 | 7869.6 | 7869.6 | 2156.2704 | 18 | 2.078431 | 18 | 2.078431 | 0.02190583 | 0.02190583 | 0.02190583 | 29.19 | 29.19 | 36.66 | 1.398325 | 0.1657903 | 2.814008
Hexane | Cleaning | 34.24753 | 0.007304655 | 27.2691 | 0.006445365 | 34.24753 | 0.007648186 | mL | Millipore Sigma ≥98.5% | 91.4625175 | 999.6853 | 999.6853 | 999.6853 | 273.9138 | 200 | 0.1365839 | 200 | 0.1365839 | 0.00803 | 0.00803 | 0.00803 | 29.19 | 29.19 | 36.66 | 0.2501664 | 0.1757593 | 0.2619315
Note on L1: Usage of lab-scale synthesis * scale-up factor to 5L reactor
Note on Y1: Max QD output = Min material usage Assumes 100% sulfur utilization
Note on A2: lead oxide
Note on A4: trifluoroacetic acid
Note on A5: trifluoroacetic anhydride

## Tools
Tool | Nominal | Low | High | Units | Notes
Synthesis | Synthesis |  |  |  |  | Step yield
Tool Cost | 0.02 | 0.01 | 0.03 | $M | Estimate from QDV | Default yield low [%] | 100
Facility Cost | 50 | 10 | 100 | % of tool cost | Estimate assuming blowers/N2/etc. already in place | Default yield nominal [%] | 100
Floor Space | 10 | 5 | 15 | m^2 | Estimate | Default yield high [%] | 100
Spare Parts | 3 | 2 | 4 | % capex/yr | Estimate from QDV | Number of steps | 3
Electricity Usage | 0.04 | 0.02 | 0.06 | kW | Estimate
Throughput | 7.2975 | 3.64875 | 18.33 | g/h | Based on material usage (which already accounts for material utilization) and time per synthesis; affects capex, opex, labor per g of QDs (NOT materials) | Process yield | Default | Actual
Down Time | 0 | 0 | 0 | % | Capacity utilization of entire factory is already accounted for in factory assumptions | Low yield [%] | 100% | 80%
Operation Staff | 1 | 1 | 1 | Number of staff |  | Nominal yield [%] | 100% | 90%
Maintenance Staff | 0 | 0 | 0 | Number of staff |  | High yield [%] | 100% | 95%
Yield | 100 | 100 | 100 | % of good parts produced | Synthesis yield is accounted for in materials usage (usage per g of QDs)
Crashout | Crashout |  |  |  |  | Effective time per synthesis nominal [hr] | 4
Tool Cost | 0.02 | 0.01 | 0.03 | $M | Estimate from QDV | Effective time per synthesis low [hr] | 2
Facility Cost | 50 | 10 | 100 | % of tool cost | Estimate assuming blowers/N2/etc. already in place | Effective time per synthesis high [hr] | 8
Floor Space | 10 | 5 | 15 | m^2 | Estimate | Total number of operators | 3
Spare Parts | 3 | 2 | 4 | % capex/yr | Estimate from QDV | Operators per step | 1
Electricity Usage | 0.04 | 0.02 | 0.06 | kW | Estimate
Throughput | 7.2975 | 3.64875 | 18.33 | g/h
Down Time | 0 | 0 | 0 | %
Operation Staff | 1 | 1 | 1 | Number of staff
Maintenance Staff | 0 | 0 | 0 | Number of staff
Yield | 90 | 80 | 95 | % of good parts produced | Nominal/high estimates from QDV
Cleaning | Cleaning
Tool Cost | 0 | 0 | 0 | $M
Facility Cost | 0 | 0 | 0 | % of tool cost
Floor Space | 0 | 0 | 0 | m^2
Spare Parts | 0 | 0 | 0 | % capex/yr
Electricity Usage | 0 | 0 | 0 | kW
Throughput | 7.2975 | 3.64875 | 18.33 | g/h
Down Time | 0 | 0 | 0 | %
Operation Staff | 1 | 1 | 1 | Number of staff
Maintenance Staff | 0 | 0 | 0 | Number of staff
Yield | 100 | 100 | 100 | % of good parts produced

## Factory Assumptions
Factory Assumption | Nominal Value | Low Value | High Value | Description | Notes
Electricity Cost | 0.07 | 0.05 | 0.13 | cost for electricity [$/kWh] | March 2018 average industrial electricity prices for different U.S. regions | https://www.eia.gov/electricity/monthly/epm_table_grapher.php?t=epmt_5_6_a
Electricity for Services | 1 | 0.5 | 1.5 | ratio of electricity for services/electricity | Estimate; does not contribute to materials or labor costs
Floor Space Ratio | 3 | 2 | 4 | ratio of total factory floor space/tool footprint | Estimate; does not contribute to materials or labor costs
Building Cost | 300 | 100 | 1000 | cost of building [$/m^2] | Estimate; does not contribute to materials or labor costs
Operator Labor Rate | 46.2 | 23.1 | 69.3 | operator labor rate [$/hr] | $33 weighted-average direct labor rate for 1 senior scientist (46) and 2 techs (27) * (100% + 40% for fringe benefits)
Maintenance Technician Labor Rate | 0 | 0 | 0 | maintenance technician labor rate [$/hr] | Dummy values; assume all maintenance is performed by operators
Indirect Labor Cost Ratio | 0 | 0 | 0 | ratio of indirect labor/direct labor | Assume no indirect labor is allocated to QD synthesis; generally 180% for G&A (supply chain, procurement, etc), higher when only one product line; ignore fixed overhead (management, counsel, HR) (~60%)
Facilities Depreciation Time | 15 | 15 | 39 | depreciation time for building [yr] | 39 years is typical for U.S. buildings, 15 years for qualified improvement property (changes made to an interior portion of a building which is nonresidential real property, and placed in service after the date the building is first placed in service)
Equipment Depreciation Time | 7 | 7 | 7 | depreciation time for equipment and facilities [yr]
Cell PCE | 0 | 0 | 0 | cell active area power conversion efficiency [%] | Unused here (used for $/m2 to $/W calculation for PV manufacturing model)
GFF | 0 | 0 | 0 | module geometric fill factor | Unused here (used for $/m2 to $/W calculation for PV manufacturing model)
Number of Operating Hours | 4380 | 1752 | 7008 | number of hours factory operates per year (utilization) | 20/50/80% capacity utilization; only contributes to factory annual throughput