## Materials
Material | Process | Nominal Usage (Unit/g) | Nominal Cost ($/Unit) | Low Usage (Unit/g) | Low Cost ($/Unit) | High Usage (Unit/g) | High Cost ($/Unit) | Unit | Notes | Usage per synthesis LAB [unit] | Usage per synthesis NOM [unit] | Usage per synthesis LOW [unit] | Usage per synthesis HIGH [unit] | 3-month usage (274 syntheses) [kilo-unit] | Purchase amount for Nominal [kilo-unit] | Increase in purchase amount for Nominal/High [# of decades] | Purchase amount for Low [kilo-unit] | Increase in purchase amount for Low [# of decades] | Nominal Cost before economies of scale ($/Unit) | Low Cost before economies of scale ($/Unit) | High Cost before economies of scale ($/Unit) | QD mass per synthesis NOM [g] | QD mass per synthesis LOW [g] | QD mass per synthesis HIGH [g] | Nominal $/g | Low $/g | High $/g
PbO | Synthesis | 1.04707 | 0.03527939 | 1.028998 | 0.01399594 | 1.04707 | 0.04954083 | g | Strem >99% | 18 | 74.52 | 74.52 | 74.52 | 20.41848 | 2 | 1.008993 | 2 | 1.008993 | 0.071 | 0.071 | 0.071 | 71.17 | 71.17 | 72.42 | 0.03694 | 0.01440179 | 0.05187274
Oleic acid | Synthesis | 4.07194 | 0.01311766 | 4.001657 | 0.003994056 | 4.07194 | 0.02030017 | mL | SA 90% | 70 | 289.8 | 289.8 | 289.8 | 79.4052 | 4 | 1.297789 | 4 | 1.297789 | 0.03225 | 0.03225 | 0.03225 | 71.17 | 71.17 | 72.42 | 0.05341432 | 0.01598284 | 0.08266108
TMS-S | Synthesis | 0.4886329 | 6.120943 | 0.4801988 | 2.02455 | 0.4886329 | 9.188817 | mL | SA synthesis grade | 8.4 | 34.776 | 34.776 | 34.776 | 9.528624 | 0.591 | 1.207443 | 0.591 | 1.207443 | 14.134968 | 14.134968 | 14.134968 | 71.17 | 71.17 | 72.42 | 2.990894 | 0.9721868 | 4.489958
ODE | Synthesis | 65.73275 | 0.004233924 | 64.59818 | 0.0002454784 | 65.73275 | 0.01204714 | mL | SA 90% | 1130 | 4678.2 | 4678.2 | 4678.2 | 1281.8268 | 1 | 3.107829 | 1 | 3.107829 | 0.0365 | 0.0365 | 0.0365 | 71.17 | 71.17 | 72.42 | 0.2783074 | 0.01585746 | 0.7918918
Acetone | Crashout | 258.8591 | 0.005679528 | 254.3911 | 0.001571695 | 258.8591 | 0.009103232 | mL | Millipore Sigma ≥99.5% | 4450 | 18423 | 18423 | 18423 | 5047.902 | 200 | 1.402081 | 200 | 1.402081 | 0.01501 | 0.01501 | 0.01501 | 71.17 | 71.17 | 72.42 | 1.470197 | 0.3998251 | 2.356454
Hexane | Crashout | 165.7861 | 0.003390468 | 162.9246 | 0.001084566 | 165.7861 | 0.00515265 | mL | Millipore Sigma ≥98.5% | 2850 | 11799 | 11799 | 11799 | 3507.078 | 200 | 1.243915 | 200 | 1.243915 | 0.00803 | 0.00803 | 0.00803 | 71.17 | 71.17 | 72.42 | 0.5620927 | 0.1767025 | 0.8542379
Hexane | Cleaning | 14.05867 | 0.003390468 | 13.81601 | 0.001084566 | 14.05867 | 0.00515265 | mL | Millipore Sigma ≥98.5% | 241.68 | 1000.5552 | 1000.5552 | 1000.5552 | 3507.078 | 200 | 1.243915 | 200 | 1.243915 | 0.00803 | 0.00803 | 0.00803 | 71.17 | 71.17 | 72.42 | 0.04766546 | 0.01498437 | 0.07243937
Note on L1: Usage of lab-scale synthesis * scale-up factor to 5L reactor
Note on W1: Based on reported yield
Note on Y1: Max QD output = Min material usage Assumes 100% sulfur utilization
Note on A2: lead oxide
Note on A4: bis(trimethylsilyl)sulfide
Note on A5: octadecene

## Tools
Tool | Nominal | Low | High | Units | Notes
Synthesis | Synthesis |  |  |  |  | Step yield
Tool Cost | 0.02 | 0.01 | 0.03 | $M | Estimate from QDV | Default yield low [%] | 100
Facility Cost | 50 | 10 | 100 | % of tool cost | Estimate assuming blowers/N2/etc. already in place | Default yield nominal [%] | 100
Floor Space | 10 | 5 | 15 | m^2 | Estimate | Default yield high [%] | 100
Spare Parts | 3 | 2 | 4 | % capex/yr | Estimate from QDV | Number of steps | 3
Electricity Usage | 0.04 | 0.02 | 0.06 | kW | Estimate
Throughput | 17.7925 | 8.89625 | 36.21 | g/h | Based on material usage (which already accounts for material utilization) and time per synthesis; affects capex, opex, labor per g of QDs (NOT materials) | Process yield | Default | Actual
Down Time | 0 | 0 | 0 | % | Capacity utilization of entire factory is already accounted for in factory assumptions | Low yield [%] | 100% | 80%
Operation Staff | 1 | 1 | 1 | Number of staff |  | Nominal yield [%] | 100% | 90%
Maintenance Staff | 0 | 0 | 0 | Number of staff |  | High yield [%] | 100% | 95%
Yield | 100 | 100 | 100 | % of good parts produced | Synthesis yield is accounted for in materials usage (usage per g of QDs)
Crashout | Crashout |  |  |  |  | Effective time per synthesis nominal [hr] | 4
Tool Cost | 0.02 | 0.01 | 0.03 | $M | Estimate from QDV | Effective time per synthesis low [hr] | 2
Facility Cost | 50 | 10 | 100 | % of tool cost | Estimate assuming blowers/N2/etc. already in place | Effective time per synthesis high [hr] | 8
Floor Space | 10 | 5 | 15 | m^2 | Estimate | Total number of operators | 3
Spare Parts | 3 | 2 | 4 | % capex/yr | Estimate from QDV | Operators per step | 1
Electricity Usage | 0.04 | 0.02 | 0.06 | kW | Estimate
Throughput | 17.7925 | 8.89625 | 36.21 | g/h
Down Time | 0 | 0 | 0 | %
Operation Staff | 1 | 1 | 1 | Number of staff
Maintenance Staff | 0 | 0 | 0 | Number of staff
Yield | 90 | 80 | 95 | % of good parts produced | Nominal/high estimates from QDV
Cleaning | Cleaning
Tool Cost | 0 | 0 | 0 | $M
Facility Cost | 0 | 0 | 0 | % of tool cost
Floor Space | 0 | 0 | 0 | m^2
Spare Parts | 0 | 0 | 0 | % capex/yr
Electricity Usage | 0 | 0 | 0 | kW
Throughput | 17.7925 | 8.89625 | 36.21 | g/h
Down Time | 0 | 0 | 0 | %
Operation Staff | 1 | 1 | 1 | Number of staff
Maintenance Staff | 0 | 0 | 0 | Number of staff
Yield | 100 | 100 | 100 | % of good parts produced

## Factory Assumptions
Factory Assumption | Nominal Value | Low Value | High Value | Description | Notes
Electricity Cost | 0.07 | 0.05 | 0.13 | cost for electricity [$/kWh] | March 2018 average industrial electricity prices for different U.S. regions | https://www.eia.gov/electricity/monthly/epm_table_grapher.php?t=epmt_5_6_a
Electricity for Services | 1 | 0.5 | 1.5 | ratio of electricity for services/electricity | Estimate; does not contribute to materials or labor costs
Floor Space Ratio | 3 | 2 | 4 | ratio of total factory floor space/tool footprint | Estimate; does not contribute to materials or labor costs
Building Cost | 300 | 100 | 1000 | cost of building [$/m^2] | Estimate; does not contribute to materials or labor costs
Operator Labor Rate | 46.2 | 23.1 | 69.3 | operator labor rate [$/hr] | $33 weighted-average direct labor rate for 1 senior scientist (46) and 2 techs (27) * (100% + 40% for fringe benefits)
Maintenance Technician Labor Rate | 0 | 0 | 0 | maintenance technician labor rate [$/hr] | Dummy values; assume all maintenance is performed by operators
Indirect Labor Cost Ratio | 0 | 0 | 0 | ratio of indirect labor/direct labor | Assume no indirect labor is allocated to QD synthesis; generally 180% for G&A (supply chain, procurement, etc), higher when only one product line; ignore fixed overhead (management, counsel, HR) (~60%)
Facilities Depreciation Time | 15 | 15 | 39 | depreciation time for building [yr] | 39 years is typical for U.S. buildings, 15 years for qualified improvement property (changes made to an interior portion of a building which is nonresidential real property, and placed in service after the date the building is first placed in service)
Equipment Depreciation Time | 7 | 7 | 7 | depreciation time for equipment and facilities [yr]
Cell PCE | 0 | 0 | 0 | cell active area power conversion efficiency [%] | Unused here (used for $/m2 to $/W calculation for PV manufacturing model)
GFF | 0 | 0 | 0 | module geometric fill factor | Unused here (used for $/m2 to $/W calculation for PV manufacturing model)
Number of Operating Hours | 4380 | 1752 | 7008 | number of hours factory operates per year (utilization) | 20/50/80% capacity utilization; only contributes to factory annual throughput