## Sheet1
Device ID | Device Name | Bottom Contact | Donor | Donor Product | Donor Lot# | Donor Mw (Da) | Donor Mn (Da) | Donor PDI | Acceptor | Acceptor Product | Blend Ratio (wt/wt) | Solvent | Additive | Solution Concentration (mg/mL) | Spin Speed (rpm) | Annealing | Additional Fabrication Details | Thickness (nm) | Top Contact | Device Area (cm^2) | J_sc (mA/cm^2) | V_oc (V) | FF | PCE (%) | Dielectric | V_int (V) | G_mp (cm^-3 s^-1) | n_mp (cm^-3) | k_mp (cm^3 s^-1) | mu_mp (cm^2 V^-1 s^-1) | ζ_mp | θ_ipda | k_ocvd (cm^3 s^-1) | θ_ocvd
T344A | P3HT #1 | ITO (140 nm)/PEDOT:PSS (40 nm) | P3HT | Plextronics Plexcore OS 2100 | 08-10560 | N/A | 55000 | 2 | PC61BM |  | 4:3 | 1,2-dichlorobenzene | None | 35 | 2000 | None | None | 133 | Ca / Al | 0.207 | -3.77257 | 0.6269817 | 0.60797 | 1.438051 | 3.170751 | 0.131831 | 1.8959e+21 | 15100104211665200 | 1.490365e-12 | 6.053228e-05 | 0.02157128 | 1.388396 | 4.279597e-12 | 3.986793
T349A |  | ITO (140 nm)/PEDOT:PSS (40 nm) | P3HT | Plextronics Plexcore OS 2100 | 08-10560 | N/A | 55000 | 2 | PC61BM |  | 4:3 | 1,2-dichlorobenzene | None | 35 | 3000 | None | None | 98 | Ca / Al | 0.204 | -3.839272 | 0.6571507 | 0.5903827 | 1.489524 | 3.01206 | 0.1269061 | 2.5707e+21 | 22994715473142200 | 5.896133e-13 | 2.942969e-05 | 0.01667452 | 1.002286 | 4.352727e-12 | 7.399217
T439A |  | ITO (140 nm)/PEDOT:PSS (40 nm) | P3HT | Plextronics Plexcore OS 2100 | 08-10560 | N/A | 55000 | 2 | PC61BM |  | 4:3 | 1,2-dichlorobenzene | None | 35 | 1500 | None | None | 148 | Ca / Al | 0.214 | -4.459738 | 0.6301472 | 0.6162019 | 1.731707 | 3.003702 | 0.1482538 | 1.8082e+21 | 15279272948493700 | 6.790036e-13 | 7.322417e-05 | 0.007696312 | 0.4998448 | 4.443197e-12 | 3.270835
T444A |  | ITO (140 nm)/PEDOT:PSS (40 nm) | P3HT | Plextronics Plexcore OS 2100 | 08-10560 | N/A | 55000 | 2 | PC61BM |  | 4:3 | 1,2-dichlorobenzene | None | 35 | 2000 | None | None | 135 | Ca / Al | 0.214 | -3.148856 | 0.6472223 | 0.5933761 | 1.209307 | 3.112199 | 0.1373886 | 1.4034e+21 | 16058137281858400 | 5.990173e-14 | 4.527874e-05 | 0.001137681 | 0.0721542 | 4.362987e-12 | 5.255405
T275A |  | ITO (140 nm)/PEDOT:PSS (40 nm) | P3HT | Plextronics Plexcore OS 2100 | 08-10560 | N/A | 55000 | 2 | PC61BM |  | 4:3 | 1,2-dichlorobenzene | None | 35 | 1000 | 10 min slow dry | 10s spin coat, 10 min slow dry in covered Petri dish | 302 | Ca / Al | 0.216 | -8.692454 | 0.5718365 | 0.6070794 | 3.017587 | 3.505463 | 0.1539554 | 1.7657e+21 | 19910573774688200 | 5.64972e-13 | 0.0002218471 | 0.002466759 | 0.7113314 | 2.960267e-12 | 3.727142
T300A | P3HT #2 | ITO (140 nm)/PEDOT:PSS (40 nm) | P3HT | Plextronics Plexcore OS 2100 | 08-10560 | N/A | 55000 | 2 | PC61BM |  | 4:3 | 1,2-dichlorobenzene | None | 35 | 1000 | 10 min slow dry, 150C 20 min | 10s spin coat, 10 min slow dry in covered Petri dish | 259 | Ca / Al | 0.217 | -9.469724 | 0.5719854 | 0.6568265 | 3.55773 | 3.162145 | 0.1348085 | 2.2444e+21 | 30409308879514300 | 2.230591e-13 | 0.0001602889 | 0.001215925 | 0.4824818 | 2.025401e-12 | 4.380987
T304A |  | ITO (140 nm)/PEDOT:PSS (40 nm) | P3HT | Plextronics Plexcore OS 2100 | 08-10560 | N/A | 55000 | 2 | PC61BM |  | 4:3 | 1,2-dichlorobenzene | None | 35 | 1000 | 10 min slow dry, 150C 20 min | 10s spin coat, 10 min slow dry in covered Petri dish | 267 | Ca / Al | 0.216 | -9.262106 | 0.5691786 | 0.6627862 | 3.494071 | 3.163045 | 0.1337835 | 2.1343e+21 | 21907943839765000 | 4.059666e-13 | 0.000227907 | 0.001556848 | 0.473653 | 2.118188e-12 | 2.471351
T281A |  | ITO (140 nm)/PEDOT:PSS (40 nm) | P3HT | Plextronics Plexcore OS 2100 | 08-10560 | N/A | 55000 | 2 | PC61BM |  | 4:3 | 1,2-dichlorobenzene | None | 35 | 1000 | 10 min slow dry, 150C 40 min | 10s spin coat, 10 min slow dry in covered Petri dish | 248 | Ca / Al | 0.215 | -8.852698 | 0.5898158 | 0.659283 | 3.44242 | 2.922822 | 0.1409243 | 2.2042e+21 | 23257679391623500 | 4.390143e-13 | 0.0001809461 | 0.001959477 | 0.5629515 | 2.064333e-12 | 2.64711
T286B |  | ITO (140 nm)/PEDOT:PSS (40 nm) | P3HT | Plextronics Plexcore OS 2100 | 08-10560 | N/A | 55000 | 2 | PC61BM |  | 4:3 | 1,2-dichlorobenzene | None | 35 | 1000 | 10 min slow dry, 150C 60 min | 10s spin coat, 10 min slow dry in covered Petri dish | 307 | Ca / Al | 0.214 | -8.622827 | 0.5816176 | 0.628849 | 3.153796 | 3.2598 | 0.1516416 | 1.722e+21 | 23190473088274200 | 3.640722e-13 | 0.0001996618 | 0.001642448 | 0.6075059 | 1.7405e-12 | 2.90427
T298A |  | ITO (140 nm)/PEDOT:PSS (40 nm) | P3HT | Plextronics Plexcore OS 2100 | 08-10560 | N/A | 55000 | 2 | PC61BM |  | 4:3 | 1,2-dichlorobenzene | None | 35 | 1000 | 150C 0.5 min | None | 217 | Ca / Al | 0.219 | -7.460479 | 0.6106919 | 0.6617671 | 3.015047 | 2.939721 | 0.1403142 | 2.1098e+21 | 24847391127769500 | 3.592279e-13 | 0.0001243761 | 0.002346106 | 0.5517991 | 1.373239e-12 | 2.10939
T351B |  | ITO (140 nm)/PEDOT:PSS (40 nm) | P3HT | Plextronics Plexcore OS 2100 | 08-10560 | N/A | 55000 | 2 | PC61BM |  | 4:3 | 1,2-dichlorobenzene | None | 35 | 2000 | 150C 0.5 min | None | 185 | Ca / Al | 0.213 | -5.340634 | 0.6057662 | 0.6079763 | 1.96691 | 3.552222 | 0.1452362 | 1.7618e+21 | 21854184383953700 | 4.345044e-13 | 7.76063e-05 | 0.005495478 | 0.7058285 | 1.867757e-12 | 3.034068
T290A |  | ITO (140 nm)/PEDOT:PSS (40 nm) | P3HT | Plextronics Plexcore OS 2100 | 08-10560 | N/A | 55000 | 2 | PC61BM |  | 4:3 | 1,2-dichlorobenzene | None | 35 | 1000 | 150C 20 min | None | 274 | Ca / Al | 0.211 | -8.409645 | 0.5944304 | 0.6556465 | 3.277543 | 3.564771 | 0.1425495 | 1.8867e+21 | 27915244822089900 | 2.61049e-13 | 0.0001556807 | 0.001651684 | 0.5636658 | 1.086233e-12 | 2.34543
T506A |  | ITO (140 nm)/PEDOT:PSS (40 nm) | P3HT | Plextronics Plexcore OS 2100 | 08-10560 | N/A | 55000 | 2 | PC61BM |  | 4:3 | 1,2-dichlorobenzene | None | 35 | 1000 | 150C 20 min | None | 198 | Ca / Al | 0.211 | -6.576825 | 0.5954859 | 0.6611178 | 2.589206 | 2.878029 | 0.137248 | 2.0527e+21 | 31233995206032200 | 2.483471e-13 | 8.134834e-05 | 0.002427804 | 0.6285548 | 8.412158e-13 | 2.129078
T507A |  | ITO (140 nm)/PEDOT:PSS (40 nm) | P3HT | Plextronics Plexcore OS 2100 | 08-10560 | N/A | 55000 | 2 | PC61BM |  | 4:3 | 1,2-dichlorobenzene | None | 35 | 1000 | 150C 20 min | None | 301 | Ca / Al | 0.212 | -8.198585 | 0.5910632 | 0.6191571 | 3.000362 | 2.940668 | 0.1535413 | 1.6876e+21 | 32964476445210000 | 2.268495e-13 | 0.0001271436 | 0.001449765 | 0.8245705 | 8.145347e-13 | 2.960736
T432A |  | ITO (140 nm)/PEDOT:PSS (40 nm) | PTB7 | 1-Material PCE-9 | YY7022 | 115000 | N/A | 2.5 | PC71BM |  | 2:3 | chlorobenzene | 3 vol% DIO | 25 | 1500 | None | None | 90 | Ca / Al | 0.216 | -16.2129 | 0.7363851 | 0.5932964 | 7.083328 | 3.218403 | 0.209322 | 1.13e+22 | 16906166642453700 | 6.352525e-12 | 0.0001066383 | 0.05297632 | 0.9452275 | 2.608224e-11 | 3.880921
T535B | PTB7 #1 | ITO (140 nm)/PEDOT:PSS (40 nm) | PTB7 | 1-Material PCE-9 | YY7022 | 115000 | N/A | 2.5 | PC71BM |  | 2:3 | chlorobenzene | None | 25 | 1500 | None | None | 91 | Ca / Al | 0.213 | -8.887817 | 0.737721 | 0.512118 | 3.357819 | 4.35029 | 0.2004121 | 6.7437e+21 | 25693034703370900 | 3.269074e-12 | 3.354656e-05 | 0.1140446 | 3.1702 | 5.953164e-12 | 5.773109
T813B |  | ITO (140 nm)/PEDOT:PSS (40 nm) | PTB7 | 1-Material PCE-9 | YY7022 | 115000 | N/A | 2.5 | PC71BM |  | 2:3 | chlorobenzene | None | 25 | 1500 | None | None | 98 | Ca / Al | 0.213 | -8.496338 | 0.7547681 | 0.4519631 | 2.898333 | 3.48697 | 0.2167857 | 6.4756e+21 | 76319823046947200 | 4.464702e-13 | 9.957516e-06 | 0.04320141 | 5.722828 | 2.518685e-12 | 32.28435
T819B |  | ITO (140 nm)/PEDOT:PSS (40 nm) | PTB7 | 1-Material PCE-9 | YY7022 | 115000 | N/A | 2.5 | PC71BM |  | 2:3 | chlorobenzene | 3 vol% DIO | 25 | 1500 | None | None | 80 | Ca / Al | 0.222 | -12.44394 | 0.730984 | 0.6791151 | 6.17745 | 3.825799 | 0.1609279 | 9.584e+21 | 17662386455099500 | 2.249551e-12 | 9.512079e-05 | 0.02500062 | 0.3768685 | 1.916846e-11 | 3.211303
T820B | PTB7 #2 | ITO (140 nm)/PEDOT:PSS (40 nm) | PTB7 | 1-Material PCE-9 | YY7022 | 115000 | N/A | 2.5 | PC71BM |  | 2:3 | chlorobenzene | 3 vol% DIO | 25 | 1000 | None | None | 92 | Ca / Al | 0.212 | -15.57387 | 0.7320402 | 0.6495304 | 7.4051 | 3.931099 | 0.1697745 | 1.0345e+22 | 20644953432747700 | 2.546528e-12 | 0.0001077462 | 0.02567254 | 0.5640143 | 2.845361e-11 | 6.302009
T821B |  | ITO (140 nm)/PEDOT:PSS (40 nm) | PTB7 | 1-Material PCE-9 | YY7022 | 115000 | N/A | 2.5 | PC71BM |  | 2:3 | chlorobenzene | 3 vol% DIO | 25 | 1000 | None | None | 92 | Ca / Al | 0.215 | -14.16451 | 0.7272049 | 0.6662856 | 6.863077 | 3.81545 | 0.1644984 | 9.5824e+21 | 19953196495021400 | 2.524657e-12 | 0.0001066498 | 0.02495722 | 0.5630957 | 2.715713e-11 | 6.057086
T824B |  | ITO (140 nm)/PEDOT:PSS (40 nm) | PTB7 | 1-Material PCE-9 | YY7022 | 115000 | N/A | 2.5 | PC71BM |  | 2:3 | chlorobenzene | 3 vol% DIO | 25 | 2000 | None | None | 63 | Ca / Al | 0.215 | -11.08612 | 0.7211877 | 0.6694838 | 5.352637 | 3.296478 | 0.1643289 | 1.0913e+22 | 18604720674293300 | 2.926399e-12 | 6.17844e-05 | 0.04314327 | 0.4880308 | 1.831586e-11 | 3.054506
SJK139B |  | ITO (140 nm)/PEDOT:PSS (40 nm) | PTB7-Th | 1-Material PCE-10 | YY10016 | 120000 | N/A | 3 | PC71BM |  | 2:3 | chlorobenzene | None | 30 | 2500 | None | None | 81 | Al | 0.226 | -12.88821 | 0.7627336 | 0.4706411 | 4.626528 | 3.091631 | 0.2244723 | 1.0612e+22 | 29933021373785700 | 3.875162e-12 | 3.232292e-05 | 0.1024177 | 3.362582 | 1.196998e-11 | 10.38667
SJK140B | PTB7-Th #1 | ITO (140 nm)/PEDOT:PSS (40 nm) | PTB7-Th | 1-Material PCE-10 | YY10016 | 120000 | N/A | 3 | PC71BM |  | 2:3 | chlorobenzene | None | 30 | 2500 | None | None | 87 | Al | 0.225 | -12.87071 | 0.7830379 | 0.4739961 | 4.777053 | 3.536659 | 0.2298345 | 9.803e+21 | 29381259063344600 | 3.689571e-12 | 3.471787e-05 | 0.1038542 | 3.254448 | 1.464906e-11 | 12.92145
SJKA30B |  | ITO (140 nm)/PEDOT:PSS (40 nm) | PTB7-Th | 1-Material PCE-10 | YY10016 | 120000 | N/A | 3 | PC71BM |  | 2:3 | chlorobenzene | None | 30 | 1000 | None | None | 150 | Al | 0.221 | -11.41394 | 0.7698771 | 0.4415046 | 3.879646 | 3.379284 | 0.2388944 | 5.2073e+21 | 11009117220189600 | 1.595236e-11 | 0.0001300423 | 0.1145442 | 4.357329 | 2.938442e-11 | 8.026246
SJK141A |  | ITO (140 nm)/PEDOT:PSS (40 nm) | PTB7-Th | 1-Material PCE-10 | YY10016 | 120000 | N/A | 3 | PC71BM |  | 2:3 | chlorobenzene | 3 vol% CN | 30 | 1500 | None | None | 101 | Al | 0.225 | -15.85511 | 0.7988155 | 0.5910479 | 7.485804 | 3.407008 | 0.2023242 | 1.0052e+22 | 27834003850922600 | 2.527178e-12 | 7.023661e-05 | 0.033873 | 1.309026 | 2.190764e-11 | 11.3477
SJK142B |  | ITO (140 nm)/PEDOT:PSS (40 nm) | PTB7-Th | 1-Material PCE-10 | YY10016 | 120000 | N/A | 3 | PC71BM |  | 2:3 | chlorobenzene | 3 vol% CN | 30 | 1500 | None | None | 97 | Al | 0.225 | -16.07576 | 0.8094559 | 0.5929157 | 7.715384 | 3.732334 | 0.205513 | 1.052e+22 | 29975768681670700 | 2.021026e-12 | 6.275855e-05 | 0.03321144 | 1.131514 | 2.769338e-11 | 15.50472
SJKA34B |  | ITO (140 nm)/PEDOT:PSS (40 nm) | PTB7-Th | 1-Material PCE-10 | YY10016 | 120000 | N/A | 3 | PC71BM |  | 2:3 | chlorobenzene | 3 vol% CN | 30 | 900 | None | None | 152 | Al | 0.221 | -15.48265 | 0.7843171 | 0.5765846 | 7.001643 | 3.492455 | 0.2165771 | 6.3346e+21 | 9898122753999600 | 1.102813e-11 | 0.0002728586 | 0.03900348 | 1.067807 | 6.387089e-11 | 6.184343
SJK161A |  | ITO (140 nm)/PEDOT:PSS (40 nm) | PTB7-Th | 1-Material PCE-10 | YY10016 | 120000 | N/A | 3 | PC71BM |  | 2:3 | chlorobenzene | 3 vol% DPE | 30 | 2000 | None | None | 88 | Al | 0.222 | -15.91734 | 0.8094265 | 0.6436511 | 8.292749 | 3.046949 | 0.1742178 | 1.1255e+22 | 18021029490527000 | 4.89457e-12 | 0.0001141172 | 0.03611078 | 0.8358305 | 5.02879e-11 | 8.587508
SJK164A |  | ITO (140 nm)/PEDOT:PSS (40 nm) | PTB7-Th | 1-Material PCE-10 | YY10016 | 120000 | N/A | 3 | PC71BM |  | 2:3 | chlorobenzene | 3 vol% DPE | 30 | 1400 | None | None | 118 | Al | 0.225 | -15.9546 | 0.7982099 | 0.6238458 | 7.94475 | 3.411909 | 0.1897647 | 8.4958e+21 | 13460567920881300 | 7.7469e-12 | 0.0001882108 | 0.03880513 | 1.000327 | 4.244032e-11 | 5.480154
SJK253A | PTB7-Th #2 | ITO (140 nm)/PEDOT:PSS (40 nm) | PTB7-Th | 1-Material PCE-10 | YY10016 | 120000 | N/A | 3 | PC71BM |  | 2:3 | chlorobenzene | 3 vol% DPE | 30 | 1700 | None | None | 119 | Al | 0.223 | -16.40899 | 0.8025971 | 0.6402664 | 8.432185 | 3.432441 | 0.1887643 | 8.5169e+21 | 12481064342638800 | 7.123123e-12 | 0.0002164776 | 0.03120821 | 0.7285732 | 6.099276e-11 | 6.238512
SJK255A |  | ITO (140 nm)/PEDOT:PSS (40 nm) | PTB7-Th | 1-Material PCE-10 | YY10016 | 120000 | N/A | 3 | PC71BM |  | 2:3 | chlorobenzene | 3 vol% DPE | 30 | 2000 | None | None | 114 | Al | 0.223 | -16.42722 | 0.8035484 | 0.6394937 | 8.441359 | 3.506159 | 0.1856663 | 8.9186e+21 | 16085251713184000 | 4.654488e-12 | 0.0001627075 | 0.02771432 | 0.7682591 | 4.352535e-11 | 7.184195
SJKA55B |  | ITO (140 nm)/PEDOT:PSS (40 nm) | PPDT2FBT | Han Young Woo Group | N/A | N/A | 43000 | 2.8 | PC71BM |  | 2:3 | chlorobenzene | 3 vol% DPE | 28.5 | 3000 | None | None | 107 | Al | 0.216 | -11.76773 | 0.7454251 | 0.6852027 | 6.010572 | 2.685888 | 0.1693193 | 6.8153e+21 | 14673830254346200 | 2.857554e-12 | 0.0001401415 | 0.01513296 | 0.4533826 | 3.923209e-11 | 6.224605
SJKA56A | PPDT2FBT | ITO (140 nm)/PEDOT:PSS (40 nm) | PPDT2FBT | Han Young Woo Group | N/A | N/A | 43000 | 2.8 | PC71BM |  | 2:3 | chlorobenzene | 3 vol% DPE | 28.5 | 3500 | None | None | 124 | Al | 0.218 | -11.07768 | 0.7555386 | 0.6915094 | 5.787669 | 2.825957 | 0.169705 | 5.5268e+21 | 11331903987363400 | 3.760785e-12 | 0.0001986719 | 0.01478141 | 0.432289 | 3.282371e-11 | 3.77297
HBW6D | PIPCP | ITO (140 nm)/ZnO | PIPCP | Guillermo C. Bazan Group | N/A | N/A | 86000 | 1.6 | PC61BM |  | 1:2 | chlorobenzene : chloroform (3:2) | None | 18 | 1500 | None | None | 110 | MoOx / Ag | 0.063 | -15.03719 | 0.9012158 | 0.4903388 | 6.64495 | 2.955906 | 0.2623851 | 8.7143e+21 | 5462788342280720 | 6.983692e-11 | 0.0002490812 | 0.229004 | 2.086064 | 1.454966e-10 | 1.885648