## Sheet1
TIME (HOURS) | TGAB |  |  | SDMN |  |  | MPS |  |  | 5mer |  |  | 7mer
| Air | Nitrogen | Sweat | Air | Nitrogen | Sweat | Air | Nitrogen | Sweat | Air | Nitrogen | Sweat | Air | Nitrogen | Sweat
1 | 14.73333 | 14.83333 | 10.53333 | 14.4 | 5.266667 | 17.36667 | 10.16667 | 4.933333 | 23.3 | 11.36667 | 15.66667 | 6.6 | 10.53333 | 9.1 | 13.6
2 | 25.26667 | 10.1 | 12.93333 | 24.13333 | 4.3 | 6.8 | 10.76667 | 9.7 | 6.933333 | 14.53333 | 19.2 | 7.966667 | 8.233333 | 8.7 | 10.73333
4 | 23 | 26.8 | 7.033333 | 24.46667 | 6.033333 | 7.066667 | 12.53333 | 8.566667 | 6.066667 | 16.16667 | 19.46667 | 13.83333 | 5.7 | 9.833333 | 11
24 | 31.7 | 27.86667 | 12.1 | 25 | 6.6 | 2.3 | 26.66667 | 8.3 | 4.666667 | 15.56667 | 21.1 | 15.76667 | 8.7 | 11.03333 | 13.7
48 | 49 | 25.5 | 9.466667 | 13.56667 | 9.5 | 7.766667 | 37.5 | 9.166667 | 6 | 17.5 | 11.36667 | 12.76667 | 9.4 | 7.5 | 15.2
72 | 30.96667 | 38.76667 | 16.73333 | 23.6 | 10.96667 | 5.766667 | 29.86667 | 13.2 | 8.566667 | 13.46667 | 12.06667 | 20.16667 | 11.23333 | 11.33333 | 15.06667
96 | 41.83333 | 25.26667 | 24.26667 | 47.23333 | 10.06667 | 19.26667 | 53.8 | 12.36667 | 10.06667 | 9.2 | 15.16667 | 19.4 | 10.33333 | 9.166667 | 13.96667
168 | 70.43333 | 41.2 | 23.36667 | 0 | 0 | 0 | 50.63333 | 14.53333 | 20.46667 | 13.66667 | 17.76667 | 9.633333 | 12.33333 | 13.9 | 12.46667