## Histogram
Material Class | Count of Material Class
A2B | 44
AB | 59
AB2 | 167
AB5 | 144
MIC | 76
SS | 55

## Hydride materials
Material Class | Composition Formula | Hydrogen Weight Percent | Heat of Formation (kJ/mol H2) | Temperature (˚C) | Pressure (Atmospheres Absolute) | Author Year | Reference Number | Comment1 | Comment2 | Comment3
A2B | Th1.5Ce.5Al | 0.4 | 133 | 650 | 0.0003 | Van Vucht, 1963 | 492
A2B | Th2Al | 0.8 | 130 | 500 | 0.001 | Van Vucht, 1963 | 492
A2B | Ti2Cu | 2.2 | 130 | 500 | 0.12 | Kadel, 1978 | 523
A2B | Ti2Pd | 1.4 | 90 |  |  | Kadel, 1978 | 523
A2B | Zr2Cu | 1.3 | 144 | 600 | 0.003 | Pebler, 1966 | 12
A2B | Zr2Cu | 1.3 | 142 | 700 | 0.02 | Kadel, 1979 | 429
A2B | Zr2Ni | 1.3 | 183 | 604 | 0.003 | Pebler, 1966 | 12
A2B | Hf2Fe | 1.1 | 70 | 277 | 0.38 | Aubertin, 1989 | 425
A2B | Mg1.5Ni | 2.6 | 29.1 | 300 | 3.7 | Kuji, 2002 | 1492 |  | Ball milled
A2B | Mg1.75Ni | 2.8 | 26.6 | 300 | 4.5 | Kuji, 2002 | 1492 |  | Ball milled
A2B | Mg1.92Al.08Ni | 3.5 | 70.5 | 295 | 4 | Hirata, 1983 | 427
A2B | Mg1.9Ti.1Ni | 2.9 | 62.5 | 300 | 2.5 | Liang, 1999 | 1226 | Nanocrystalline
A2B | Mg2Co | 4.5 | 76 | 450 | 16 | Reiser, 2000 | 1463 | Mg2Co not stable without H
A2B | Mg2Co | 4.2 | 108 | 418 | 5.7 | Yoshida, 1993 | 594 | (Mg2Co phase not stable without H)
A2B | Mg2Cu | 2.6 | 72.9 | 295 | 6 | Reilly, 1967 | 87
A2B | Mg2Fe | 5.5 | 77.2 | 450 | 25 | Reiser, 2000 | 1463 | Mg2Fe not stable without H
A2B | Mg2Ni | 3.1 | 31.3 | 300 | 3.7 | Kuji, 2002 | 1492 |  | Ball milled
A2B | Mg2Ni | 3.2 | 61 | 250 | 1.1 | Yang, 2002 | 1493 |  | Ball milling + diffusion synthesis
A2B | Mg2Ni | 3.3 | 67 | 300 | 2.2 | Liang, 1999 | 1226 | Nanocrystalline
A2B | Mg2Ni | 3.3 | 65.9 | 300 | 3.2 | Sun, 1999 | 1228 | Solid-state synthesized
A2B | Mg2Ni | 3.3 | 63.2 | 300 | 3.1 | Song, 1998 | 1224
A2B | Mg2Ni | 3.5 | 64.4 | 180 | 0.09 | Guthrie, 1998 | 863 | Vapor synthesized | Non-twinned
A2B | Mg2Ni | 3.5 | 64.4 | 180 | 0.07 | Guthrie, 1998 | 863 | Vapor synthesized | Twinned
A2B | Mg2Ni | 3.5 | 68.6 | 180 | 0.05 | Guthrie, 1998 | 863 | Melted | Twinned
A2B | Mg2Ni | 3.6 | 64.5 | 299 | 3.2 | Reilly, 1968 | 88
A2B | Mg2Ni | 3.6 | 64.6 | 300 | 2.5 | Lutz, 1977 | 420
A2B | Mg2Ni | 3.6 | 68.8 | 180 | 0.06 | Guthrie, 1998 | 863 | Melted | Non-twinned
A2B | Mg2Ni | 3.6 | 71.3 | 300 | 2.6 | Li, 2000 | 1236 | Hydriding combustion synthesis
A2B | Mg2Ni | 3.7 | 62.2 | 450 | 57 | Reiser, 2000 | 1463
A2B | Mg2Ni.75Co.25 | 3.1 | 64.5 | 279 | 1 | Darnaudery, 1983 | 418
A2B | Mg2Ni.75Cr.25 | 3 | 59.9 | 248 | 1 | Darnaudery, 1983 | 418
A2B | Mg2Ni.75Cu.25 |  | 53.2 | 227 | 1 | Darnaudery, 1983 | 418
A2B | Mg2Ni.75Fe.25 | 2.8 | 63.2 | 253 | 1 | Darnaudery, 1983 | 418
A2B | Mg2Ni.75Fe.25 | 3.3 | 65.2 | 300 | 1.9 | Yuan, 1997 | 828 |  | Includes free Mg
A2B | Mg2Ni.75V.25 | 2.9 | 62.4 | 250 | 1 | Darnaudery, 1983 | 418
A2B | Mg2Ni.75Zn.25 | 3.3 | 61.5 | 246 | 1 | Darnaudery, 1983 | 418
A2B | Mg2Ni0.75Co0.25 | 3.2 | 61 | 250 | 0.5 | Yang, 2002 | 1493 |  | Ball milling + diffusion synthesis
A2B | Mg2Ni0.75Cr0.25 | 3.2 | 61 | 250 | 0.9 | Yang, 2002 | 1493 |  | Ball milling + diffusion synthesis
A2B | Mg2Ni0.75Cu0.25 | 3.2 | 59 | 250 | 1.2 | Yang, 2002 | 1493 |  | Ball milling + diffusion synthesis
A2B | Mg2Ni0.75Fe0.25 | 3.2 | 60 | 250 | 1 | Yang, 2002 | 1493 |  | Ball milling + diffusion synthesis
A2B | Mg2Ni0.75Mn0.25 | 3.2 | 58 | 250 | 1 | Yang, 2002 | 1493 |  | Ball milling + diffusion synthesis
A2B | Mg2Ni0.75Ti0.25 | 3.2 | 56 | 250 | 1.2 | Yang, 2002 | 1493 |  | Ball milling + diffusion synthesis
A2B | Mg2Ni0.75Ti0.25 | 3.2 | 59 | 250 | 1.3 | Yang, 2002 | 1493 |  | Ball milling + diffusion synthesis
A2B | Mg2Ni0.7Zr0.3 | 3.5 | 59.8 | 340 | 10 | Zhang, 1998 | 1465
AB | ThCo | 1.4 | 46.8 | 40 | 0.05 | Buschow, 1975 | 187
AB | ThNi | 1.2 | 45.3 | 40 | 0.01 | Buschow, 1975 | 187
AB | Ti.46Fe.45V.05Mn.05 | 1.7 | 28.6 | 22 | 2 | Mitrokhin, 1993 | 396
AB | Ti.96Zr.04Fe.95Nb.04 | 1.7 | 31.8 | 30 | 1.4 | Sasai, 1983 | 79
AB | Ti.9Fe.9B.2 | 1.5 | 7.6 | 27 | 14 | Rajalakshmi, 1998 | 852
AB | Ti.9La.1Co | 1.5 | 60 | 150 | 3.2 | Kato, 1981 | 83
AB | Ti.9Zr.1Fe | 1 | 28.9 | 30 | 3.3 | Jang, 1986 | 397
AB | TiCo | 1.1 | 61.1 | 150 | 2.2 | Someno, 1979 | 381
AB | TiCo | 1.3 | 57.8 | 150 | 2.2 | Osumi, 1980 | 80
AB | TiCo | 1.4 | 57.4 | 155 | 4 | Yamanaka, 1975 | 73
AB | TiCo | 1.45 | 54 | 152 | 2 | Burch, 1979 | 500
AB | TiCo.5Fe.5 | 1.1 | 42.3 | 100 | 4 | Suzuki, 1981 | 82
AB | TiCo.5Mn.5 | 1.6 | 46.9 | 120 | 3.2 | Osumi, 1980 | 80
AB | TiCu | 1.7 | 75 | 200 | 0.004 | Maeland, 1978 | 389
AB | TiCu | 1.6 | 126 | 500 | 0.15 | Kadel, 1978 | 523
AB | TiFe | 1.7 | 26.7 | 51 | 11 | Yamanaka, 1975 | 73
AB | TiFe | 1.9 | 28.1 | 30 | 5.2 | Reilly, 1974 | 319
AB | TiFe.5Co.5 | 1.1 | 41.4 | 150 | 12 | Someno, 1979 | 381
AB | TiFe.6Ni.4 | 1.5 | 48.6 | 50 | 0.035 | Bershadsky, 1993 | 395
AB | TiFe.7Mn.2 | 2 | 34.7 | 40 | 1.4 | Reilly, 1976 | 383
AB | TiFe.8Be.2 | 1.4 | 30.5 | 21 | 0.7 | Bruzzone, 1980 | 421
AB | TiFe.8Ni.15V.05 | 1.3 | 41 | 150 | 7 | Oguro, 1983 | 78
AB | TiFe.8Ni.2 | 1 | 41.9 | 50 | 0.28 | Mintz, 1981 | 390
AB | TiFe.8Ni.2 | 1.3 | 41.2 | 50 | 0.33 | Huston, 1980 | 77
AB | TiFe.95Mn.05 | 1.6 | 29.3 | 50 | 9 | Mintz, 1981 | 390
AB | TiFe.9Al.1 | 1.3 | 30 | 25 | 1.2 | Bruzzone, 1981 | 422
AB | TiFe.9Co.1 | 1.5 | 30.6 | 50 | 5 | Lee, 1999 | 1211
AB | TiFe.9Cr.1 | 1.1 | 30.5 | 150 | 20 | Someno, 1979 | 381
AB | TiFe.9Mn.1 | 1.2 | 27.2 | 100 | 30 | Someno, 1979 | 381
AB | TiFe.9Mn.1 | 1.9 | 29.5 | 25 | 2.6 | Johnson, 1978 | 330
AB | TiFe.9Ni.1 | 1.4 | 35.6 | 50 | 1.8 | Lee, 1999 | 1211
AB | ErAg | 0.3 | 35.2 | 790 | 0.01 | Philipp, 1991 | 384
AB | ErNi | 1.4 | 105 |  |  | Ensslen, 1983 | 385
AB | HfCo | 1.3 | 43 | 270 | 1 | Nemirovskaya, 1991 | 606
AB | HfCo | 1.3 | 59 | 50 | 0.001 | van Essen, 1979 | 386
AB | HfNi | 1.3 | 40 | 190 | 1 | Nemirovskaya, 1991 | 606
AB | HfNi | 1.3 | 50 | 50 | 0.02 | van Essen, 1979 | 386
AB | LaNi | 1.3 | 118 |  |  | Maeland, 1976 | 387
AB | LaNi | 1.9 | 100 |  |  | Busch, 1978 | 189
AB | LaNi | 2 | 126 |  |  | Ensslen, 1983 | 385
AB | Li.94Pd | 0.9 | 69.2 | 300 | 0.02 | Sakamoto, 1995 | 411
AB | LiPd | 0.7 | 75.3 |  |  | Nacken, 1977 | 388
AB | LiPt | 0.6 | 134 |  |  | Nacken, 1977 | 388
AB | LuNi | 1.2 | 100 |  |  | Ensslen, 1983 | 385
AB | TiNi | 1.4 | 58 |  |  | Burch, 1979 | 500
AB | UCo | 0.6 | 55 | 150 | 0.08 | Yamamoto, 1991 | 398
AB | YbNi | 1.2 | 147 |  |  | Ensslen, 1983 | 385
AB | YbPd | 1 | 67 |  |  | Ensslen, 1983 | 385
AB | Zr.5Hf.5Co | 1.1 | 76.2 | 200 | 0.2 | Konishi, 1995 | 858
AB | Zr.7Hf.3Co | 1.4 | 80.3 | 200 | 0.03 | Konishi, 1995 | 858
AB | ZrCo | 1.2 | 90 | 252 | 0.05 | Devillers, 1989 | 399
AB | ZrCo | 1.7 | 76.3 | 200 | 0.005 | Konishi, 1995 | 858
AB | ZrCo | 2 | 66 | 430 | 1 | Nemirovskaya, 1991 | 606
AB | ZrCo | 1.6 | 67 | 200 | 0.013 | Irvine, 1978 | 70
AB | ZrCo.84Ni.16 | 1.6 | 83 | 250 | 0.01 | Irvine, 1980 | 400
AB | ZrNi | 1.2 | 47.5 | 300 | 0.005 | Luo, 1990 | 550
AB | ZrNi | 1.7 | 40.1 | 250 | 0.2 | Cantrell, 1995 | 409
AB | ZrNi | 1.8 | 76.8 | 250 | 0.26 | Libowitz, 1958 | 68
AB | ZrNi | 2 | 64 | 300 | 1 | Nemirovskaya, 1991 | 606
AB2 | CaNi2 | 2.1 | 85 | 25 | 0.05 | Oesterreicher, 1980 | 43
AB2 | CeMg2 | 3.1 | 101 | 216 | 0.1 | Verbetsky, 1989 | 1155
AB2 | DyFe2 | 1.5 | 58 | 80 | 0.0001 | Kierstead, 1980 | 356
AB2 | ScMn2 | 2.3 | 63 |  |  | Shilov, 1983 | 531
AB2 | Th1.5Ce.5Al | 0.4 | 133 | 650 | 0.0003 | Van Vucht, 1963 | 492
AB2 | ThNi2 | 1.1 | 44.7 |  |  | Buschow, 1975 | 187
AB2 | ThZr2 | 0.5 | 413 | 910 | 0.08 | Bartscher, 1988 | 556
AB2 | Ti.5Zr.5Mn1.2Fe.3 | 1.9 | 39 | 120 | 1.5 | Komazaki, 1983 | 29
AB2 | Ti.5Zr.5Mn2 | 1.8 | 40 | 70 | 1.5 | Gamo, 1979 | 34
AB2 | Ti.5Zr.5V.5Ni1.3Zr.2 | 1.6 | 38.8 |  |  | Verbetsky, 1999 | 1282 |  |  | No plateau
AB2 | Ti.6Zr.4Mn1.4Cr.4Cu.2 | 1.8 | 48 | 20 | 0.3 | Gamo, 1979 | 35
AB2 | Ti.6Zr.4Mn1.9Cu.1 | 1.7 | 40.6 | 20 | 0.5 | Gamo, 1979 | 34
AB2 | Ti.7Zr.3Mn1.9Mo.1 | 1.7 | 41 | 17 | 0.9 | Gamo, 1979 | 34
AB2 | Ti.8Zr.2Cr1.8 |  | 23 | 0 | 3 | Andreev, 1984 | 684
AB2 | Ti.8Zr.2CrMn |  | 30 | 0 | 2 | Andreev, 1984 | 684
AB2 | Ti.8Zr.2Mn.8Cr1.0Fe.2 | 1.8 | 28 | 20 | 12 | Gamo, 1979 | 35
AB2 | Ti.8Zr.2Mn1.2Cr.8 | 2 | 28.9 | 20 | 5 | Machida, 1978 | 371
AB2 | Ti.8Zr.2Mn1.2V.2Cr.6 | 1.9 | 30.5 | 20 | 2.2 | Gamo, 1979 | 35
AB2 | Ti.8Zr.2Mn1.4V.2Cr.4 | 1.9 | 29 | 20 | 9 | Gamo, 1980 | 31
AB2 | Ti.8Zr.2Mn1.5Cr.5 | 2 | 27.5 | 30 | 10 | Hong, 1993 | 373
AB2 | Ti.8Zr.2Mn1.5Cu.5 | 1.6 | 27 | 30 | 3 | Hong, 1993 | 373
AB2 | Ti.8Zr.2Mn1.5Fe.5 | 1.7 | 25.4 | 30 | 11 | Hong, 1993 | 373
AB2 | Ti.8Zr.2Mn1.5V.5 | 2 | 45.6 | 30 | 0.5 | Hong, 1993 | 373
AB2 | Ti.8Zr.2Mn1.6V.2Cr.2 | 1.9 | 30.5 | 20 | 2 | Gamo, 1979 | 35
AB2 | Ti.8Zr.2Mn1.7V.2Mo.1 | 2 | 35 | 14 | 1 | Gamo, 1979 | 35
AB2 | Ti.8Zr.2Mn1.8Mo.2 | 1.7 | 29 | 20 | 4 | Gamo, 1980 | 31
AB2 | Ti.8Zr.2V.6Mn.2Pd.1Ni.8Fe.2 | 1.3 | 46.5 | 25 | 0.01 | Yang, 1999 | 1180
AB2 | Ti.95Zr.05Cr1.2Mn.8 | 1.7 | 21.9 | 20 | 5.5 | Hagstrom, 1998 | 1242
AB2 | TiV1.4Ni.6 | 2.9 | 28.8 | 60 | 0.4 | Chen, 1994 | 1163
AB2 | TiV1.6Ni.4 | 3.3 | 33.2 | 120 | 1 | Chen, 1994 | 1163
AB2 | TiV1.8Ni.2 | 3.6 | 35.3 | 90 | 0.08 | Chen, 1994 | 1163
AB2 | TmFe2 | 1.6 | 56.8 | 80 | 0.003 | Kierstead, 1982 | 374
AB2 | UNiAl | 0.5 | 74.6 | 100 | 0.0003 | Yamanaka, 1999 | 1260
AB2 | YCo2 | 2 | 31 |  |  | van Mal, 1976 | 360
AB2 | YNi2 | 1.7 | 44 |  |  | van Mal, 1976 | 360
AB2 | Zr(Fe.75Cr.25)2 | 1.4 | 25.6 | 45 | 3 | Fang, 2000 | 1283
AB2 | Zr(Ni.6V.2Mn.2)2.4 | 1.6 | 39.9 | 30 | 0.3 | Gao, 1995 | 404
AB2 | Zr.2Ho.8CoFe | 3.3 |  | 27 | 9 | Kesavan, 1998 | 826
AB2 | Zr.2Ho.8Fe.5Co1.5 | 1.3 |  | 27 | 4 | Kesavan, 2000 | 1286 |  |  | Sloping plateau
AB2 | Zr.5Ti.5CrFe | 1.8 | 27 | 23 | 4 | Yu, 1985 | 555
AB2 | Zr.6Ho.4Co2 | 1 | 29.3 | 50 | 2 | Ramesh, 1993 | 363
AB2 | Zr.76Ti.24Ni1.16Mn.63V.14Fe.18 | 1.6 | 29.7 | 30 | 5 | Morii, 1995 | 410
AB2 | ZrCr2Fe.8 | 1.2 | 46.5 | 100 | 0.8 | Drasner, 1991 | 564
AB2 | ZrCr2Ni.8 | 1.4 | 37.9 | 100 | 1 | Drasner, 1991 | 564
AB2 | ZrCrFe | 1.6 | 36 | 51 | 2 | Yu, 1985 | 555
AB2 | ZrCrFe1.2 | 1.4 | 34 | 120 | 7 | Ivanova, 1999 | 1259 |  |  | calor.
AB2 | ZrCrFe1.6 | 1.2 | 29.1 | 30 | 2.5 | Uchida, 1986 | 370
AB2 | ZrCrFe1.8 | 1.3 | 19 | 23 | 6 | Wallace, 1985 | 1168 |  |  | sloping plateau
AB2 | ZrCrFeCo.8 | 1.1 | 20 | 0 | 10 | Wallace, 1985 | 1168 |  |  | sloping plateau
AB2 | ZrCrFeCu.8 | 1.2 | 28 | 23 | 3 | Wallace, 1985 | 1168
AB2 | ZrCrFeMn.8 | 1.4 | 32 | 23 | 0.6 | Wallace, 1985 | 1168 |  |  | sloping plateau
AB2 | ZrCrFeNi.8 | 1.1 | 21 | 0 | 8 | Wallace, 1985 | 1168 |  |  | sloping plateau
AB2 | ZrFe1.4Cr | 1.7 | 21 | 23 | 1 | Sinha, 1985 | 554
AB2 | ZrFe1.4Cr.6 | 1.5 | 29.9 | 20 | 3 | Ivey, 1984 | 29
AB2 | ZrFe1.5Cr | 1.5 | 23 | 23 | 1.5 | Sinha, 1985 | 554
AB2 | ZrFe1.5Cr.5 | 1.4 | 24.3 | 50 | 5.5 | Shaltiel, 1977 | 14
AB2 | ZrFe1.5Cr.5 | 1.5 | 25.6 | 20 | 5 | Ivey, 1984 | 29
AB2 | ZrFe1.5V.5 | 1.6 | 32.2 | 50 | 0.25 | Shaltiel, 1977 | 14
AB2 | ZrFe1.6Al.4 | 1 | 36 | 24 | 10 | Fujii, 1982 | 22
AB2 | ZrFeCr | 1.7 | 49.4 | 50 | 0.1 | Shaltiel, 1977 | 14
AB2 | ZrFeMn | 1.6 | 31 | 150 | 10 | Suzuki, 1982 | 27
AB2 | ZrFeMo | 1.2 | 29.8 | 30 | 0.6 | Semenenko, 1980 | 638
AB2 | ZrFeV | 1.6 | 48.1 | 50 | 0.0012 | Shaltiel, 1977 | 14
AB2 | ZrMn1.11Fe1.22 | 1.3 | 29.4 | 30 | 2 | Uchida, 1986 | 370
AB2 | ZrMn1.11Fe1.22 | 1.5 | 13.3 | 100 | 5 | Sinha, 1983 | 23
AB2 | ZrMn1.22Fe1.11 | 1.5 | 13 | 23 | 1 | Sinha, 1983 | 23
AB2 | ZrMn1.22Fe1.14 | 1.2 | 31 | 40 | 2 | Uchida, 1986 | 370
AB2 | ZrMn1.2Fe0.4 | 1.5 | 33 | 50 | 0.4 | Shaltiel, 1977 | 14 | (+ ZrMnFe)
AB2 | ZrMn1.53Fe1.27 | 1 | 9 | 23 | 4 | Sinha, 1983 | 23
AB2 | ZrMn1.8 | 1.6 | 38.8 | 50 | 0.1 | Luo, 1992 | 582
AB2 | ZrMn2 |  | 38 |  |  | Pedziwiatr, 1983 | 28
AB2 | ZrMn2 | 1.5 | 36 | 210 | 3 | Fujii, 1987 | 369
AB2 | ZrMn2 | 1.7 | 37.4 | 50 | 0.01 | Luo, 1992 | 582
AB2 | ZrMn2 | 1.8 | 53.2 | 80 | 0.03 | Shaltiel, 1977 | 14
AB2 | ZrMn2.5 | 1.4 | 32 | 50 | 0.07 | Luo, 1992 | 582
AB2 | ZrMn2.6Fe.2 | 1.4 | 15 | 100 | 0.12 | Pourarian, 1982 | 512
AB2 | ZrMn2.7 | 1.3 | 33.6 | 100 | 3 | Uchida, 1986 | 370
AB2 | ZrMn2.8 |  | 29.9 | 23 | 0.3 | Pedziwiatr, 1983 | 28
AB2 | ZrMn2.8 | 1.5 | 18.4 | 23 | 0.4 | Pourarian, 1981 | 19
AB2 | ZrMn2.8Fe.4 | 1.2 | 23 | 100 | 0.12 | Pourarian, 1982 | 512
AB2 | ZrMn2Co.8 |  | 20.9 | 23 | 4 | Pedziwiatr, 1983 | 28
AB2 | ZrMn2Co.8 | 0.9 | 19.3 | 23 | 3.5 | Pourarian, 1984 | 551
AB2 | ZrMn2Cu.8 |  | 31.6 | 23 | 0.06 | Pedziwiatr, 1983 | 28
AB2 | ZrMn2Cu.8 | 1.4 | 27 | 50 | 0.06 | Pourarian, 1984 | 551
AB2 | ZrMn2Fe.8 |  | 25 | 23 | 0.5 | Pedziwiatr, 1983 | 28
AB2 | ZrMn2Fe.8 | 1.2 | 29.3 | 30 | 2 | Uchida, 1986 | 370
AB2 | ZrMn2Fe.8 | 1.4 | 12.7 | 23 | 0.7 | Sinha, 1982 | 509
AB2 | ZrMn2Fe1.2 | 0.7 | 6.8 | 25 | 3 | Sinha, 1982 | 509
AB2 | ZrMn2Ni.8 |  | 25 | 23 | 1.6 | Pedziwiatr, 1983 | 28
AB2 | ZrMn2Ni.8 | 1.3 | 18.6 | 23 | 3 | Pourarian, 1984 | 551
AB2 | ZrMn2-yCoy | 1.5 | 40 | 50 | 0.08 - 1 | Shaltiel, 1977 | 14 | (y = 0.5-1.0)
AB2 | ZrMn3 | 1.3 | 29.2 | 50 | 0.6 | Luo, 1992 | 582
AB2 | ZrMn3.8 | 1.2 | 17 | 30 | 0.7 | Pourarian, 1981 | 19
AB2 | ZrMnFe | 0.1 | 20.4 |  |  | Fukada, 1999 | 1255 |  | 0.4 atm at 0°C | No plateau
AB2 | ZrMnFe.7Co.3 | 1.2 | 17.6 | 30 | 4 | Prakash, 2000 | 1285 |  |  | Sloping plateau
AB2 | ZrMo2 | 0.3 | 38.5 |  |  | Pebler, 1967 | 13
AB2 | ErFe2 | 1.1 | 56.2 | 130 | 0.013 | Flanagan, 1987 | 358
AB2 | ErFe2 | 1.5 | 57.9 | 80 | 0.001 | Kierstead, 1980 | 356
AB2 | GdCo2 | 1.4 | 54 |  |  | Buschow, 1977 | 54
AB2 | GdCo2 | 1.5 | 31 |  |  | van Mal, 1976 | 360
AB2 | GdCo2 | 1.5 | 48 | 200 | 2 | Shaltiel, 1979 | 361
AB2 | GdFe2 | 1.5 | 29 | 292 | 1 | Shaltiel, 1979 | 361
AB2 | GdMn2 | 1.1 | 87.5 | 360 | 1 | Shaltiel, 1979 | 361
AB2 | GdNi2 | 1.5 | 90 | 300 | 1 | Shaltiel, 1979 | 361
AB2 | GdRh2 | 0.9 | 49 | 142 | 6 | Shaltiel, 1979 | 361
AB2 | GdRu2 | 1 | 60 | 225 | 3 | Shaltiel, 1979 | 361
AB2 | Ho.6Zr.4Co2 |  | 30 | 27 | 0.06 | Ramesh, 1991 | 682
AB2 | Ho.6Zr.4Co2 | 1 | 33 | 50 | 0.2 | Ramesh, 1993 | 363
AB2 | Ho.6Zr.4Fe2 |  | 18 |  |  | Kesavan, 1995 | 680
AB2 | Ho.8Zr.2Co2 |  | 13 | 27 | 0.06 | Ramesh, 1991 | 682
AB2 | Ho.8Zr.2Co2 | 1.2 | 25 | 50 | 0.2 | Ramesh, 1993 | 363
AB2 | Ho.8Zr.2Fe2 |  | 24 |  |  | Kesavan, 1996 | 681
AB2 | LaNi2 | 1.9 | 79.5 |  |  | Maeland, 1976 | 387
AB2 | LaRh2 | 1.4 | 44.3 | 244 | 2 | Shaltiel, 1979 | 361
AB2 | LiPd2 | 0.8 | 51 | 300 | 0.16 | Sakamoto, 1995 | 411
AB2 | MgYNi4 | 1.05 | 35.8 | 40 | 4 | Aono, 2000 | 1273
AB2 | PrCo2 | 1.5 | 67 | 100 | 0.001 | Clinton, 1975 | 102
AB2 | Ti.98Zr.02Mn1.5V.43Fe.09Cr.05 | 1.9 | 27.4 | 20 | 9 | Bernauer, 1989 | 341
AB2 | Ti.98Zr.02V.43Fe.09Cr.05Mn1.5 | 1.6 | 23.3 | 20 | 20 | Hahne, 1998 | 850
AB2 | Ti.9Zr.15Mn1.6Cr.2V.2 | 2.1 | 15.4 | 25 | 7 | Xu, 2001 | 1290
AB2 | Ti.9Zr.2Mn1.4Cr.4(VFe).2 | 2.1 | 25.5 | 25 | 3 | Xu, 2001 | 1290 | VFe=ferrovanadium
AB2 | Ti.9Zr.2Mn1.4Cr.4V.2 | 2.1 | 26.7 | 25 | 1.9 | Xu, 2001 | 1290
AB2 | Ti.9Zr.2Mn1.6Cr.2(VFe).2 | 2.1 | 30 | 25 | 7 | Xu, 2001 | 1290 | VFe=ferrovanadium
AB2 | Ti.9Zr.2Mn1.6Ni.2(VFe).2 | 2 | 23.2 | 25 | 3.6 | Xu, 2001 | 1290 | VFe=ferrovanadium
AB2 | Ti.9Zr.2Mn1.6Ni.2V.2 | 2.1 | 31.7 | 25 | 2.7 | Xu, 2001 | 1290
AB2 | Ti.9Zr.2Mn1.8(VFe).2 | 2 | 29.1 | 25 | 3 | Xu, 2001 | 1290 | VFe=ferrovanadium
AB2 | Ti.9Zr.2Mn1.8V.2 | 2.1 | 26 | 25 | 3 | Xu, 2001 | 1290
AB2 | Ti.9Zr.3Mn1.3Cu.05Mo.05V.2Cr.2 | 2 | 15.2 | 20 | 0.06 | Au, 1995 | 860
AB2 | Ti0.9Zr.1MnCr.9V.1 | 1.7 | 22.5 | 30 | 24 | Liu, 1996 | 690
AB2 | Ti1.2Cr1.9Mn.1 | 1.8 | 20.1 | -10 | 19.4 | Osumi, 1983 | 40
AB2 | Ti1.2CrMn | 2 | 25.5 | -10 | 5.7 | Osumi, 1983 | 40
AB2 | TiCr1.8 |  | 19 | 0 | 70 | Andreev, 1984 | 684
AB2 | TiCr1.8 | 1.9 | 19.7 | -32 | 20 | Beeri, 1999 | 1258
AB2 | TiCr1.8 | 2.43 | 20.2 | -20 | 40 | Johnson, 1978 | 335
AB2 | TiCr2 | 0.8 | 23 | 20 | 40 | Machida, 1978 | 371
AB2 | TiCr2 | 1.8 | 29.7 | -40 | 2 | Kabutomori, 1995 | 479
AB2 | TiCrMn |  | 24 | 0 | 18 | Andreev, 1984 | 684
AB2 | TiCrMn | 2.1 | 19.6 | 40 | 190 | Beeri, 2000 | 1269 |  | at T=-60C
AB2 | TiCrMn.85Fe.3V.15 | 1.6 | 20.9 | 20 | 6 | Hagstrom, 1998 | 1242
AB2 | TiMn1.3Fe.11 | 1.7 | 32.7 | 24 | 6 | Gamo, 1980 | 36
AB2 | TiMn1.4Ni.1 |  | 28 | 0 | 2 | Andreev, 1984 | 684
AB2 | TiMn1.5 |  | 27 | 0 | 5 | Andreev, 1984 | 684
AB2 | TiMn1.5 | 1.9 | 28.7 | 20 | 7 | Gamo, 1981 | 31
AB2 | TiMn1.5 | 1.9 | 27.9 | 0 | 1.8 | Andreev, 1982 | 522
AB2 | TiMn2 | 1.7 | 24.6 | 0 | 20 | Klyamkin, 1994 | 688
AB2 | Zr.79Ti.21MnFe1.02 | 1.5 | 33 | 30 | 1.5 | Uchida, 1986 | 370
AB2 | Zr.7Ti.3Cr.6Fe1.4 | 1.5 | 22 | 23 | 7 | Wallace, 1985 | 1169
AB2 | Zr.7Ti.3CrFe | 1.7 | 30 | 23 | 0.8 | Yu, 1985 | 555
AB2 | Zr.7Ti.3Mn2Fe.8 | 0.8 | 14 | 25 | 2.6 | Sinha, 1982 | 20
AB2 | Zr.7Ti.3MnFe | 1.7 | 10 | 23 | 2 | Sinha, 1982 | 25
AB2 | Zr.8Ti.2Cr.6Fe1.4 | 1.6 | 27 | 23 | 3 | Wallace, 1985 | 1169
AB2 | Zr.8Ti.2FeMn | 1.4 | 30 | 30 | 1.6 | Park, 1991 | 562
AB2 | Zr.8Ti.2MnFe | 1.7 | 11 | 23 | 1 | Sinha, 1982 | 25
AB2 | Zr.9Ti.1Cr.55Fe1.45 | 1.6 | 1.03 | 10 | 2 | Park, 2001 | 1292
AB2 | Zr.9Ti.1Cr1-yFe1+y | 1.4 | 28 | 30 | 0.2 - 4 | Lee, 1990 | 378 | (y = 0-0.4)
AB2 | ZrCo1.5V.5 | 1.5 | 34.3 | 50 | 1.5 | Shaltiel, 1977 | 14
AB2 | ZrCoCr | 1.6 | 40.2 | 50 | 0.7 | Shaltiel, 1977 | 14
AB2 | ZrCoV | 1.8 | 49.4 | 50 | 0.0023 | Shaltiel, 1977 | 14
AB2 | ZrCr.6Fe1.4 | 1.5 | 27 | 23 | 0.8 | Wallace, 1985 | 1169
AB2 | ZrCr1.2Fe.8 | 1.4 | 50.2 | 70 | 0.75 | Boulghallat, 1993 | 375 | (+ Fe1.2 & Fe1.5)
AB2 | ZrCr1.2Ni.8 | 2 | 56.4 | 70 | 0.25 | Boulghallat, 1993 | 375
AB2 | ZrCr2 |  | 36 |  |  | Pedziwiatr, 1983 | 28
AB2 | ZrCr2 | 1.8 | 42 | 27 | 0.003 | Pebler, 1967 | 13
AB2 | ZrCr2Co.8 | 1 | 45.3 | 100 | 2 | Drasner, 1991 | 564
AB2 | ZrMo2 | 1 | 22 | -78 | 0.4 | Semenko, 1996 | 1154
AB2 | ZrMoCr | 1.3 | 27.6 | 25 | 0.2 | Mitrokhin, 1981 | 1148 |  |  | sloping plateau
AB2 | ZrV2 | 2.4 | 155 |  |  | Pebler, 1967 | 13
AB5 | CaNi4B | 1.2 | 55.7 | 27 | 0.01 | Oesterreicher, 1980 | 43
AB5 | CaNi5 |  | 42 | 22 | 0.08 | Yagisawa, 1984 | 671 | Lowest plateau only
AB5 | CaNi5 | 0.3 | 62 | 22 | 0.04 | Yagisawa, 1984 | 671 | Lowest plateau only
AB5 | CaNi5 | 1.2 | 33.9 | 25 | 0.7 | Nahm, 1990 | 252
AB5 | CaNi5 | 1.7 | 37.7 | 25 | 0.5 | Oesterreicher, 1980 | 43
AB5 | CaNi5 | 1.9 | 31.9 | 25 | 0.5 | Sandrock, 1977 | 106
AB5 | CaNi5 | 1.9 | 32.2 | 20 | 0.33 | Yoshikawa, 1982 | 138
AB5 | Ce.5La.5Ni2.5Cu2.5 | 1.1 | 22.9 | 23 | 2.2 | Pourarian, 1986 | 254
AB5 | Ce.6La.4Ni5 | 1.5 | 22.3 | 25 | 28 | Dayan, 1981 | 382
AB5 | Ce.8La.2Ni4.7Cu0.3 | 1.5 | 21 | 23 | 18 | Klyamkin, 1995 | 407
AB5 | Ce.8La.2Ni5 | 1.5 | 23.8 | 23 | 30 | Klyamkin, 1995 | 407
AB5 | Ce0.2Pr0.8Co5 | 0.6 | 39 | 20 | 0.23 | Burnasheva, 1978 | 1517 |  |  | Lower plateau
AB5 | Ce0.4Pr0.6Co5 | 0.6 | 38.5 | 20 | 1 | Burnasheva, 1978 | 1517 |  |  | Lower plateau
AB5 | Ce0.6Pr0.4Co5 | 0.6 | 38.5 | 20 | 1.26 | Burnasheva, 1978 | 1517 |  |  | Lower plateau
AB5 | Ce0.7La0.7Ni5 | 1.4 | 25 | 20 | 11 | Mordkovich, 1993 | 1525
AB5 | Ce0.8La0.2Ni5 | 1.5 | 20.8 | 60 | 74 | Salamova, 2002 | 1509
AB5 | Ce0.8Pr0.2Co5 | 0.6 | 37 | 20 | 1.42 | Burnasheva, 1978 | 1517 |  |  | Lower plateau
AB5 | CeCo5 | 0.5 | 40 | 20 | 1.45 | Burnasheva, 1978 | 1518
AB5 | CeCo5 | 0.65 | 29 | 50 | 6 | Kuijpers, 1972 | 96
AB5 | CeCo5 | 0.6 | 39 | 20 | 1.45 | Burnasheva, 1978 | 1517 |  |  | Lower plateau
AB5 | CeFe5 | 0.7 | 82 | 100 | 0.07 | Lundin, 1975 | 253
AB5 | CeNi4.25Mn.75 | 1.4 | 24.7 | 23 | 1.1 | Pourarian, 1985 | 423
AB5 | CeNi4.5Al.5 | 1.4 | 21.6 | 23 | 9 | Pourarian, 1985 | 423
AB5 | CeNi4.5Mn.5 | 1.2 | 25.4 | 23 | 7 | Pourarian, 1985 | 423
AB5 | CeNi5 | 1.4 | 14.2 | 25 | 50 | Lundin, 1977 | 149
AB5 | CeNi5 | 1.5 | 22.2 | 23 | 80 | Klyamkin, 1995 | 407
AB5 | DyNi4.25Ga.75 | 0.8 | 30.1 | 20 | 6 | Miletic, 2000 | 1213
AB5 | DyNi4.5Al.5 | 1 | 27.3 | 20 | 20 | Sorgic, 1996 | 635
AB5 | DyNi4Al | 0.8 | 35.4 | 20 | 0.6 | Sorgic, 1996 | 635
AB5 | ErNi3.5Al1.5 | 0.7 | 39.8 | 115 | 2.5 | Sorgic, 1996 | 591
AB5 | ErNi4.5Al.5 | 0.8 | 25.4 | 0 | 25 | Sorgic, 1996 | 591
AB5 | ErNi4Al | 0.9 | 32.4 | 0 | 2.1 | Sorgic, 1996 | 591
AB5 | EuNi5 | 1.2 | 26 | 25 | 1.3 | Gavra, 1985 | 280
AB5 | GdNi4.5Al.5 | 0.9 | 32.7 | 20 | 7 | Sorgic, 1996 | 635
AB5 | GdNi4Al | 0.9 | 41.5 | 20 | 0.2 | Sorgic, 1996 | 635
AB5 | HoNi4.5Al.5 | 0.9 | 24.1 | 0 | 22 | Sorgic, 1996 | 635
AB5 | HoNi4Al | 0.9 | 35.9 | 60 | 4 | Sorgic, 1996 | 635
AB5 | LaNi3FeCu | 1.1 | 37.2 | 22 | 0.33 | Burnasheva, 1984 | 1528
AB5 | LaNi4.25Al.75 | 1.13 | 44.1 | 40 | 0.054 | Diaz, 1979 | 270
AB5 | LaNi4.25Co.5Sn.25 | 1.4 | 42.5 | 25 | 0.5 | Zhang, 1996 | 679
AB5 | LaNi4.4B.6 | 0.62 | 33.5 | 25 | 0.3 | Mendelsohn, 1980 | 380
AB5 | LaNi4.4Zn.6 | 1.4 | 34.8 | 20 | 0.3 | Rozdzynska-Kielbik, 2000 | 1198
AB5 | LaNi4.5Al.5 | 1.38 | 38.6 | 60 | 0.6 | Mendelsoh, 1979 | 265
AB5 | LaNi4.5Al.5 | 1.4 | 44.4 | 25 | 0.3 | Oh, 1998 | 1187
AB5 | LaNi4.5Mn0.3Al0.3 | 1.3 | 39.3 | 35 | 0.2 | Filatova, 2000 | 1524
AB5 | LaNi4.5Si.5 | 1 | 36.5 | 25 | 0.5 | Meli, 1992 | 674
AB5 | LaNi4.65Mn0.2Al0.15 | 1.5 | 38.8 | 20 | 0.6 | Verbetsky, 1989 | 1529
AB5 | LaNi4.6Al.4 | 1.38 | 36.4 | 48 | 0.64 | Mendelsoh, 1979 | 265
AB5 | LaNi4.6Cu0.3Mn0.1 | 1.4 | 32 | 35 | 1 | Ganich, 1999 | 1521
AB5 | LaNi4.6Ga.4 |  | 35 | 20 | 0.3 | Mendlesohn, 1978 | 116
AB5 | LaNi4.6Ge.4 | 1.2 | 34.3 | 30 | 0.78 | Mendlesohn, 1979 | 486
AB5 | LaNi4.6Ge0.4 | 1.1 | 34 | 100 | 8 | Luo, 2002 | 1514
AB5 | LaNi4.6In.4 | 1.2 | 39.8 | 20 | 0.05 | Mendlesohn, 1978 | 116
AB5 | LaNi4.6Mn.4 | 1.49 | 39.4 | 25 | 0.15 | Lundin, 1978 | 272
AB5 | LaNi4.6Si.4 | 1 | 35.6 | 30 | 0.67 | Mendlesohn, 1979 | 486
AB5 | LaNi4.6Si0.4 | 1 | 34.2 | 100 | 12 | Luo, 2002 | 1514
AB5 | LaNi4.6Sn.4 | 1.26 | 38.5 | 20 | 0.08 | Mendlesoh, 1978 | 116
AB5 | LaNi4.6Sn0.4 | 1.1 | 38.2 | 100 | 4 | Luo, 2002 | 1514
AB5 | LaNi4.75Al0.25 | 1.2 | 33.7 | 35 | 1.2 | Filatova, 1999 | 1522
AB5 | LaNi4.7Al.3 | 1.37 | 29.7 | 50 | 1.2 | Groll, 1989 | 266
AB5 | LaNi4.7Al.3 | 1.44 | 34 | 25 | 0.42 | Huston, 1980 | 77
AB5 | LaNi4.7Al0.3 | 1.3 | 34.9 | 20 | 0.7 | Verbetsky, 1989 | 1529
AB5 | LaNi4.7Mn0.3 | 1.4 | 36.2 | 20 | 0.9 | Verbetsky, 1989 | 1529
AB5 | LaNi4.7Si.3 | 1.1 | 33.8 | 25 | 1 | Meli, 1992 | 674
AB5 | LaNi4.85In.15 |  | 31.8 | 30 | 0.78 | Mendlesohn, 1980 | 487
AB5 | LaNi4.8Sn.2 | 1.4 | 29.4 | 25 | 0.8 | Zhang, 1996 | 679
AB5 | LaNi4.8Sn.2 | 1.4 | 32.8 | 25 | 0.47 | Luo, 1995 | 275
AB5 | LaNi4.8Sn0.2 | 1.2 | 33.5 | 35 | 1.1 | Filatova, 1999 | 1522
AB5 | LaNi4.93In.07 |  | 35.2 | 30 | 1.37 | Mendlesohn, 1980 | 487
AB5 | LaNi4.95Sn.05 | 1.3 | 32 | 100 | 14 | Luo, 1998 | 815
AB5 | LaNi4.9Al0.1 | 1.4 | 33 | 35 | 1.5 | Filatova, 2001 | 1527
AB5 | LaNi4.9Mn0.1 | 1.4 | 29 | 35 | 1.5 | Ganich, 1999 | 1521
AB5 | LaNi4.9Sn0.1 | 1.3 | 32 | 35 | 2.1 | Filatova, 2001 | 1527
AB5 | LaNi4Al0.5Cu0.5 | 1.4 | 40 | 22 | 0.09 | Burnasheva, 1984 | 1528
AB5 | LaNi4Cr | 0.54 | 34 | 25 | 0.04 | Misawa, 1979 | 118
AB5 | LaNi4Cu | 1 | 33.9 | 60 | 4 | Mendelsohn, 1977 | 168
AB5 | LaNi4Fe | 0.8 | 34.5 | 40 | 0.11 | Misawa, 1979 | 118 | (+ Fe2.5)
AB5 | LaNi4Fe0.5Cu0.5 | 1.3 | 36.1 | 22 | 0.48 | Burnasheva, 1984 | 1528
AB5 | La.8Ce.2Ni4.25Co.5Sn.25 | 1.2 | 38.2 | 25 | 0.8 | Zhang, 1996 | 679
AB5 | La.8Ce.2Ni4.8Sn.25 | 1.2 | 32.4 | 25 | 1.1 | Zhang, 1996 | 679
AB5 | La0.13Ce0.35Pr0.52Co5 | 0.8 | 40 | 50 | 3.6 | Sarynin, 1981 | 1526
AB5 | La0.1Ce0.9Co5 | 0.6 | 41 | 20 | 0.84 | Burnasheva, 1978 | 1518
AB5 | La0.2Ce0.8Co5 | 0.6 | 44 | 20 | 0.72 | Burnasheva, 1978 | 1518
AB5 | La0.2Pr0.8Co5 | 0.7 | 38 | 20 | 0.23 | Burnasheva, 1978 | 1517 |  |  | Lower plateau
AB5 | La0.4Ce0.6Co5 | 0.6 | 38 | 20 | 0.65 | Burnasheva, 1978 | 1518
AB5 | La0.4Pr0.6Co5 | 0.9 | 29 | 20 | 17 | Burnasheva, 1978 | 1517 |  |  | Upper plateau
AB5 | La0.65Ce0.28Pr0.07Co5 | 1 | 47 | 50 | 1.1 | Sarynin, 1981 | 1526
AB5 | La0.66Ce0.2Pr0.14Co5 | 1 | 41 | 50 | 0.9 | Sarynin, 1981 | 1526
AB5 | La0.6Pr0.4Co5 | 0.9 | 43 | 20 | 0.17 | Burnasheva, 1978 | 1517 |  |  | Lower plateau
AB5 | La0.75Ce0.25Ni4Cu0.8Al0.2 | 1.4 | 33.5 | 22 | 0.7 | Petrova, 1989 | 1520
AB5 | La0.75Ce0.25Ni4Cu0.9Al0.1 | 1.4 | 32.9 | 22 | 1 | Petrova, 1989 | 1520
AB5 | La0.75Ce0.25Ni4Cu0.9Ti0.1 | 1.4 | 38.4 | 22 | 1.1 | Petrova, 1989 | 1520
AB5 | La0.75Pr0.25Ni4.5Cu0.3Al0.2 | 1.4 | 34.2 | 22 | 0.8 | Petrova, 1989 | 1520
AB5 | La0.7Ce0.3Co5 | 0.7 | 42 | 20 | 0.17 | Burnasheva, 1978 | 1518 |  |  | Lower plateau
AB5 | La0.8Ce0.2Co5 | 0.8 | 34 | 20 | 0.18 | Burnasheva, 1978 | 1518
AB5 | La0.8Pr0.2Co5 | 0.9 | 38 | 20 | 0.11 | Burnasheva, 1978 | 1517 |  |  | Lower plateau
AB5 | LaCo5 | 0.8 | 42.4 |  |  | Shilov, 1983 | 531
AB5 | LaCo5 | 0.99 | 40 | 50 | 0.2 | Kuijpers, 1972 | 96
AB5 | LaCo5 | 1 | 42.3 | 30 | 0.06 | Ishikawa, 2002 | 1510
AB5 | LaCu5 | 0.8 | 42.7 | 101 | 5 | Spada, 1987 | 255
AB5 | LaNi2Cu3 | 0.9 | 32 | 35 | 1.1 | Ganich, 1999 | 1523
AB5 | LaNi2FeCu2 | 1.1 | 36.9 | 22 | 0.55 | Burnasheva, 1984 | 1528
AB5 | LaNi3.92Al.98 | 1.1 | 42 | 250 | 5 | Ivanova, 1997 | 639
AB5 | LaNi3Cr0.5Cu1.5 | 1.1 | 35.5 | 22 | 0.62 | Burnasheva, 1984 | 1528
AB5 | LaNi3Cu2 | 1.1 | 33 | 35 | 1.8 | Ganich, 1999 | 1523
AB5 | LaNi5 | 1.4 | 29.1 | 20 | 1.7 | Zhang, 1989 | 262 | (Chemically recovered)
AB5 | LaNi5 | 1.4 | 29.5 | 21 | 1.5 | Shilov, 1988 | 672
AB5 | LaNi5 |  | 37.7 | 0 | 0.4 | Mikheeva, 1976 | 668
AB5 | LaNi5 | 1.4 | 29.7 | 0 | 0.5 | Mikheeva, 1976 | 668
AB5 | LaNi5 | 1.5 | 31.8 | 15 | 1 | Murray, 1981 | 261
AB5 | LaNi5 | 1.5 | 30.2 | 25 | 1.7 | Luo, 1998 | 815
AB5 | LaNi5 | 1.5 | 30.8 | 25 | 1.8 | Lundin, 1975 | 260
AB5 | LaNi5 | 1.5 | 28.5 | -55 | 0.06 | Andreev, 1978 | 670 | Low temperature data
AB5 | LaNi5 | 1.5 | 30.1 | 21 | 2.4 | van Vucht, 1970 | 93
AB5 | LaNi5 | 1.8 | 30.1 | -40 | 0.1 | Semenenko, 1977 | 504
AB5 | LaNi5.2Mn0.05Al0.05 | 0.8 | 26.8 | 20 | 1.3 | Verbetsky, 1989 | 1529
AB5 | LaNi5.5Mn0.1Al0.05 | 1 | 26 | 20 | 1.6 | Verbetsky, 1989 | 1529
AB5 | LaNi6.37Mn0.33 | 0.8 | 23.2 | 20 | 2 | Verbetsky, 1989 | 1529
AB5 | LaNiCo4 | 1 | 45 | 40 | 0.15 | Colinet, 1987 | 569
AB5 | NdCo5 | 0.62 | 42.7 | 22 | 0.7 | van Mal, 1976 | 103
AB5 | NdNi4.6Sn.4 | 1 | 26.4 | 20 | 1.4 | Takaguchi, 2000 | 1196 |  |  | sloping plateau
AB5 | NdNi4.8Sn.2 | 1.1 | 25.7 | 20 | 6.5 | Takaguchi, 2000 | 1196
AB5 | NdNi4.9Sn.1 | 1.2 | 27.9 | 20 | 10 | Takaguchi, 2000 | 1196
AB5 | NdNi5 | 0.9 | 27.9 | 20 | 16 | Takaguchi, 2000 | 1196
AB5 | NdNi5 | 1.03 | 28 |  |  | Gruen, 1977 | 162
AB5 | NdNi5 | 1.27 | 21.6 | 20 | 20 | Uchida, 1982 | 131
AB5 | NdNi5 | 1.36 | 26.3 | 23 | 13 | Anderso, 1973 | 99
AB5 | NdNi5 | 1.33 | 27.8 | 30 | 18 | Gruen, 1977 | 168
AB5 | PrCo5 | 0.7 | 34.3 | 100 | 13.5 | Clinton, 1975 | 102
AB5 | PrCo5 | 0.8 | 40 | 20 | 0.49 | Burnasheva, 1978 | 1517 |  |  | Lower plateau
AB5 | PrNi2.5Cu2.5 | 0.8 | 19.3 | 23 | 25 | Pourarian, 1986 | 254 | (+ Cu1)
AB5 | PrNi4.5Fe.5 | 1.26 | 20.5 | 23 | 6 | Pourarian, 1986 | 254
AB5 | PrNi5 | 1.58 | 30.5 | 23 | 8 | Anderso, 1973 | 99
AB5 | PrNi5 | 1.4 | 26.4 | 20 | 20 | Uchida, 1982 | 131
AB5 | PrNi5 | 1.4 | 29 | 20 | 10 | Matsumoto, 1987 | 568
AB5 | SmCo5 | 0.64 | 34.9 | 20 | 3.2 | Kuijpers, 1971 | 94
AB5 | SmCo5 | 0.7 | 30 | 25 | 5 | Yamaguchi, 1983 | 156
AB5 | TbNi4.5Al.5 | 1.1 | 26.9 | 20 | 10 | Sorgic, 1996 | 635
AB5 | TbNi4Al | 0.9 | 33.7 | 20 | 0.9 | Sorgic, 1996 | 635
AB5 | YCo5 | 0.73 | 32.2 | 31 | 28 | Takeshita, 1974 | 101
AB5 | YCo5 | 0.9 | 28.5 | 0 | 10 | Sarynin, 1977 | 667
AB5 | YNi4.25Al.75 | 1.1 | 24.3 | 21 | 6 | Sorgic, 1998 | 812
AB5 | YNi4.5Al.5 | 1.1 | 22.4 | 20 | 20 | Sorgic, 1998 | 812
AB5 | YNi4Al | 1 | 40.8 | 60 | 3 | Sorgic, 1998 | 812
MIC | Ce3Al | 1.9 | 111.8 |  |  | Yakovleva, 1992 | 1157 |  | (cal)
MIC | Ce7Ni3 | 1.6 | 152 |  |  | Busch, 1978 | 189
MIC | CeCo3 | 1.6 | 38.1 | 50 | 0.2 | Burnasheva, 1977 | 543
MIC | CeCo3 | 1 | 38.1 | 79 | 0.3 | Tauber, 1976 | 529
MIC | CePtAl | 0.3 | 24 | 22 | 1.2 | Bobet, 2002 | 1348
MIC | Dy2Co7 | 1.1 | 35.8 | 50 | 2 | Goudy, 1976 | 186
MIC | Dy2Co7 | 1.1 | 34.2 | 50 | 2 | Ming, 1999 | 1300
MIC | DyCo3 | 1.3 | 42 | 100 | 3 | Wallace, 1980 | 439
MIC | DyCo3 | 1.4 | 42.7 | 50 | 0.3 | Burnasheva, 1977 | 543
MIC | DyFe3 | 1 | 47.1 | 150 | 0.4 | Goudy, 1976 | 186
MIC | DyFe3 | 1.1 | 45.7 | 20 | 0.001 | Kierstead, 1980 | 449
MIC | Er2Co7 | 1.3 | 29.6 | 50 | 8 | Goudy, 1976 | 186
MIC | Er6Fe23 | 0.8 | 19 | 0 | 2 | Smith, 1983 | 612
MIC | Er6Mn23 | 0.5 | 32.3 |  |  | Smith, 1987 | 692
MIC | ErCo3 | 1.2 | 38 | 100 | 10 | Wallace, 1980 | 439
MIC | ErCo3 | 1.3 | 39.8 | 50 | 0.2 | Burnasheva, 1977 | 543
MIC | ErFe3 | 0.8 | 42.9 | 150 | 1.15 | Goudy, 1976 | 186
MIC | ErNi3 | 1.5 | 23.8 | -40 | 1.2 | Verbetsky, 1996 | 636
MIC | Gd2Co7 | 0.9 | 40 | 100 | 6 | Goudy, 1976 | 186
MIC | Gd3Ni6Al2 | 1 | 33.6 | 300 | 5.6 | Pechev, 1997 | 839
MIC | GdCo3 | 1.3 | 42.6 | 20 | 0.015 | Kierstead, 1981 | 444
MIC | GdCo3 | 1.4 | 45 | 150 | 3 | Wallace, 1980 | 439
MIC | GdFe3 | 1 | 50.4 | 150 | 0.18 | Goudy, 1976 | 186
MIC | Ho2Co7 | 1.1 | 36.7 | 50 | 5 | Goudy, 1976 | 186
MIC | Ho6Fe23 | 0.8 | 24.3 | 0 | 0.3 | Smith, 1983 | 612
MIC | Ho6Mn23 | 0.5 | 34.6 |  |  | Smith, 1987 | 692
MIC | HoCo3 | 1.2 | 36 | 100 | 6 | Wallace, 1980 | 439
MIC | HoFe3 | 1 | 44.6 | 150 | 0.63 | Goudy, 1976 | 186
MIC | La.5Ca.5Ni3 | 1.6 | 43.5 | 20 | 0.6 | Chen, 2000 | 1316
MIC | La.5Ca1.5MgNi9 | 1.9 | 35.4 | 20 | 0.7 | Chen, 2000 | 1316
MIC | La7Ni3 | 1.7 | 152 |  |  | Busch, 1978 | 189
MIC | LaCaMgNi6Al.3 | 1.9 | 30 | 20 | 0.4 | Chen, 2000 | 1295 |  |  | Sloping plateau
MIC | LaCaMgNi6Al3 | 1.8 | 30 | 20 | 0.4 | Chen, 2000 | 1316 |  |  | Sloping plateau
MIC | LaCaMgNi6Mn.3 | 1.8 | 32.3 | 20 | 1 | Chen, 2000 | 1295
MIC | LaCaMgNi6Mn3 | 1.8 | 32.3 | 20 | 1.3 | Chen, 2000 | 1316
MIC | LaCaMgNi9 | 1.8 | 33 | 20 | 2.5 | Chen, 2000 | 1295
MIC | LaCaMgNi9 | 1.8 | 33 | 20 | 2.5 | Chen, 2000 | 1316
MIC | LaMg2Cu2 | 2.4 | 64.2 | 170 | 0.4 | Kadir, 1999 | 1305
MIC | Lu6Fe23 | 0.6 | 39.7 | 0 | 2 | Smith, 1983 | 612
MIC | LuCo3 | 1 | 32 | 20 | 5.9 | Kierstead, 1984 | 571
MIC | Mg51Zn20 | 3.6 | 80.9 | 330 | 8 | Bruzzone, 1983 | 431
MIC | Mg6Pd | 0.9 | 80.3 | 160 | 0.014 | Kume, 1987 | 576
MIC | Nd2Co7 | 1.2 | 56.7 | 125 | 0.9 | Goudy, 1976 | 186
MIC | NdCo3 | 1.3 | 54.5 | 20 | 0.29 | Kierstead, 1981 | 444
MIC | Pr2Co7 | 0.7 | 33.3 | 100 | 10 | Clinton, 1975 | 102
MIC | Pr2Co7 | 1.1 | 54.6 | 150 | 2 | Goudy, 1976 | 186
MIC | PrCo3 | 1.3 | 54.2 | 100 | 0.02 | Clinton, 1975 | 102
MIC | Sm2Fe17 | 0.4 | 75 |  |  | Kuji, 2002 | 1347 |  |  | No plateau
MIC | SmCo3 | 0.6 | 59.4 | 69 | 0.2 | Tauber, 1976 | 529
MIC | Tb2Co7 | 1.1 | 40.4 | 50 | 2 | Goudy, 1976 | 186
MIC | TbCo3 | 1.3 | 44 | 100 | 1.5 | Wallace, 1980 | 439
MIC | TbCo3 | 1.4 | 46.9 | 75 | 0.6 | Burnasheva, 1977 | 543
MIC | TbFe3 | 1.1 | 48 | 150 | 0.23 | Goudy, 1976 | 186
MIC | ThNiAl | 0.9 | 47 | 40 | 0.007 | Drulis, 1982 | 434
MIC | Ti3Al | 2.9 | 47 | 50 | 0.8 | Rudman, 1978 | 191
MIC | Ti3Sb | 0.8 | 110 |  |  | Rao, 1982 | 533
MIC | Ti3Sn | 0.34 | 101 |  |  | Rudman, 1978 | 193
MIC | Ti4Cu2O | 0.8 | 31 |  |  | Takeshita, 2000 | 1313 |  |  | No plateau
MIC | UNiAl | 0.8 | 48 |  |  | Drulis, 1982 | 434
MIC | Y2Co7 | 1.3 | 38 | 20 | 0.25 | Yamaguchi, 1985 | 573
MIC | Y4.3Sc.7Si2.6Ge.4 | 0.5 | 39.4 | 426 | 1.5 | McColm, 1987 | 611
MIC | Y5Si3 | 0.4 | 53.3 | 398 | 0.3 | McColm, 1986 | 574
MIC | Y5Si3C.3 | 1.1 | 44.7 |  |  | Hassen, 2000 | 1325
MIC | Y5Si3C.5 | 1.4 | 39.5 |  |  | Hassen, 2000 | 1325
MIC | YCo3 | 1.5 | 44 | 75 | 0.45 | Yamaguchi, 1985 | 573
MIC | Zr.1Tb.9Fe1.5Co1.5 | 1.1 | 21 | 75 | 0.5 | Sivakumar, 2000 | 1315 |  |  | Sloping plateau
MIC | Zr.2Tb.8Fe1.5Co1.5 | 0.8 | 20 | 75 | 1 | Sivakumar, 2000 | 1340 |  |  | Sloping plateau
MIC | Zr2Ni5 | 0.5 | 35 | 60 | 0.8 | Spit, 1982 | 446
MIC | Zr7Ni10 | 1.4 | 47 | 60 | 0.25 | Spit, 1982 | 446
MIC | (La.65Ca.35)(Mg1.32Ca.68)Ni9 |  | 26.8 | 10 | 2 | Kadir, 2000 | 1314
MIC | (Y.5Ca.5)(MgCa)Ni9 | 2 | 25.8 | -10 | 2 | Kadir, 1999 | 1304 |  |  | Sloping plateau
MIC | CaNi3 | 2 | 35 | 20 | 0.4 | Chen, 2000 | 1316
MIC | CaNi3 | 2.1 | 58 |  |  | Oesterreicher, 1980 | 43
MIC | CaTiMgNi9 | 1.9 | 33.4 | 20 | 1 | Chen, 2000 | 1295
MIC | CaTiMgNi9 | 1.9 | 33.4 | 20 | 1.1 | Chen, 2000 | 1316
MIC | Ce2Co7 | 0.9 | 43.3 | 100 | 0.9 | Goudy, 1976 | 186
SS | Pd.95Co.05 | 0.6 | 38.2 | 81 | 0.6 | Feenstra, 1987 | 609
SS | Pd.95Cr.05 | 0.6 | 29.6 | 30 | 0.26 | Ura, 1995 | 484
SS | Pd.95Ni.025Rh.025 | 0.7 | 32.6 | 50 | 0.32 | Sakamoto, 1995 | 603
SS | Pd.95Ni.05 |  | 31.6 | 50 | 1.4 | Holder, 1996 | 624
SS | Pd.95Pt.05 | 0.6 | 29 | 25 | 0.3 | Thiebaut, 1995 | 482
SS | Pd.95Pt.05 | 0.6 | 33 | 30 | 0.17 | Noh, 1995 | 481
SS | Pd.95Rh.05 | 0.7 | 28 | 25 | 0.21 | Thiebaut, 1995 | 482
SS | Pd.95Rh.05 | 0.7 | 34.2 | 30 | 0.13 | Sakamoto, 1994 | 868
SS | Pd.95Sb.05 | 0.5 | 34.6 | 100 | 0.07 | Sakamoto, 1996 | 637
SS | Pd.95Sc.05 | 0.5 | 37.4 | 50 | 0.04 | Sakamoto, 1993 | 604
SS | Pd.96Pt.04 | 0.5 | 37.4 | 80 | 0.4 | Yasumatsu, 1999 | 1406
SS | Pd.972Ir.028 | 0.5 | 30.7 | 25 | 0.1 | LaPrade, 1974 | 469
SS | Pd.975Mo.025 | 0.5 | 30.8 | 30 | 0.16 | Ura, 1995 | 484
SS | Pd.975Rh.025 | 0.7 | 36 | 30 | 0.056 | Sakamoto, 1994 | 868
SS | Pd.98V.02 | 0.5 | 30.8 | 25 | 0.1 | Artman, 1976 | 485
SS | Pd.9Co.1 | 0.5 | 29.8 | 80 | 4 | Feenstra, 1987 | 609
SS | Pd.9Ni.05Rh.05 | 0.6 | 28.4 | 30 | 0.7 | Sakamoto, 1995 | 603
SS | Pd.9Pt.1 | 0.4 | 27.4 | 25 | 2 | Thiebaut, 1995 | 482
SS | Pd.9Rh.1 | 0.6 | 29.2 | 30 | 0.58 | Sakamoto, 1994 | 868
SS | Pd.9Rh.1 | 0.7 | 24 | 25 | 1.03 | Thiebaut, 1995 | 482
SS | Pd.9Rh.1 | 0.7 | 32.4 | 50 | 0.6 | Noh, 1993 | 867
SS | Ti.23Mn.36V.41 | 2.8 | 34 | 40 | 4 | Cho, 2000 | 1407 |  |  | Sloping plateau
SS | (V.59Ti.41).74Mn.26 |  | 52.7 | 25 | 0.03 | Libowitz, 1988 | 353
SS | (V.63Ti.37).8Mn.1Fe.1 |  | 44.7 | 25 | 0.03 | Libowitz, 1988 | 353
SS | (V.85Ti.15).92Mn.08 |  | 50.6 | 25 | 0.06 | Libowitz, 1988 | 353
SS | (V.89Ti.11).95Fe.05 | 3.3 | 42.9 | 40 | 4.5 | Libowitz, 1987 | 697
SS | (V.8Ti.2).86Mn.14 |  | 48.6 | 25 | 0.04 | Libowitz, 1988 | 353
SS | (V.8Ti.2).88Mn.08Fe.04 |  | 48.5 | 25 | 0.08 | Libowitz, 1988 | 353
SS | (V.8Ti.2).9Al.05Fe.05 |  | 46.8 |  |  | Libowitz, 1988 | 353
SS | (V.9Ti.1).95Fe.05 | 3.7 | 43.2 | 80 | 9.3 | Lynch, 1985 | 351
SS | (V.9Ti.1).95Ge.05 |  | 47.3 |  |  | Libowitz, 1988 | 353
SS | (V.9Ti.1).9Al.05Fe.05 |  | 42.8 |  |  | Libowitz, 1988 | 353
SS | Nb.95Cr.05 | 0.9 | 47.2 | 77 | 0.26 | Esayed, 2000 | 1419
SS | Nb.97Cr.03 | 0.9 | 47.2 | 77 | 0.45 | Esayed, 2000 | 1419
SS | Ni.8Cu.2 |  | 5.1 | 25 | 3800 | Baranowski, 1985 | 546
SS | Pd.75Rh.25 | 0.8 | 25.4 | 0 | 5 | Noh, 1993 | 867
SS | Pd.7Ag.3 | 0.3 | 46 | 50 | 0.002 | Brodowsky, 1965 | 527
SS | Pd.825Ni.1Rh.075 | 0.7 | 21.4 | 30 | 6.3 | Sakamoto, 1995 | 603
SS | Pd.85Rh.15 | 0.7 | 31 | 50 | 2.7 | Noh, 1993 | 867
SS | Pd.88Pt.06Rh.06 | 0.5 | 24.8 | 0 | 0.3 | Sakamoto, 1997 | 661
SS | Pd.8Rh.2 | 0.8 | 28.4 | 30 | 4.8 | Noh, 1993 | 867
SS | Pd.90Pt.10 | 0.3 | 30.7 | 80 | 3 | Yasumatsu, 1999 | 1406
SS | Pd.91Co.09 |  | 27.2 | 20 | 4 | Holder, 1996 | 624
SS | Pd.91Ni.09 |  | 29.4 | 50 | 6.8 | Holder, 1996 | 624
SS | Pd.925Rh.075 | 0.7 | 32.4 | 30 | 0.3 | Sakamoto, 1994 | 868
SS | Pd.927Ir.073 | 0.1 | 17 | 25 | 0.6 | LaPrade, 1974 | 469
SS | Pd.92Pt.08 | 0.4 | 30.7 | 80 | 1.8 | Yasumatsu, 1999 | 1406
SS | Pd.942Ir.058 | 0.4 | 25.9 | 25 | 0.35 | LaPrade, 1974 | 469
SS | Pd.952Ti.048 | 0.4 | 27.2 | 100 | 2.3 | Evans, 1980 | 462
SS | Pd.95Bi.05 | 0.4 | 37.8 | 100 | 0.16 | Sakamoto, 1996 | 637
SS | Pd.95Co.05 |  | 31.8 | 50 | 1.8 | Holder, 1996 | 624
SS | V.855Cr.145 | 2.3 | 29.7 | 50 | 50 | Lynch, 1978 | 84
SS | V.8Ti.2 | 3 | 48.1 | 80 | 2 | Ono, 1980 | 452
SS | V.8Ti.2 | 3.4 | 60 | 110 | 1.8 | Sirotina, 1995 | 1158 |  | (cal)
SS | Zr.975Nb.025 | 2.2 | 219 | 800 | 0.2 | Sinha, 1970 | 472

## with entropy
comp | H2_wtpercent | Enthalpy | Temp_C | P_atm | Entropy | Phase
Th1.5Ce.5Al | 0.4 | 133 | 650 | 0.0003 | 76.76799819 | A2B
Th2Al | 0.8 | 130 | 500 | 0.001 | 110.8415691 | A2B
Ti2Cu | 2.2 | 130 | 500 | 0.12 | 150.5777506 | A2B
Ti2Pd | 1.4 | 90 | null | null | null | A2B
Zr2Cu | 1.3 | 144 | 600 | 0.003 | 116.7325668 | A2B
Zr2Cu | 1.3 | 142 | 700 | 0.02 | 113.4705996 | A2B
Zr2Ni | 1.3 | 183 | 604 | 0.003 | 160.4500197 | A2B
Hf2Fe | 1.1 | 70 | 277 | 0.38 | 119.2417799 | A2B
Mg1.5Ni | 2.6 | 29.1 | 300 | 3.7 | 61.64450272 | A2B
Mg1.75Ni | 2.8 | 26.6 | 300 | 4.5 | 58.90618096 | A2B
Mg1.92Al.08Ni | 3.5 | 70.5 | 295 | 4 | 135.6259615 | A2B
Mg1.9Ti.1Ni | 2.9 | 62.5 | 300 | 2.5 | 116.6802567 | A2B
Mg2Co | 4.5 | 76 | 450 | 16 | 128.1300521 | A2B
Mg2Co | 4.2 | 108 | 418 | 5.7 | 170.7410936 | A2B
Mg2Cu | 2.6 | 72.9 | 295 | 6 | 143.216674 | A2B
Mg2Fe | 5.5 | 77.2 | 450 | 25 | 133.4939861 | A2B
Mg2Ni | 3.1 | 31.3 | 300 | 3.7 | 65.48394425 | A2B
Mg2Ni | 3.2 | 61 | 250 | 1.1 | 117.4258737 | A2B
Mg2Ni | 3.3 | 67 | 300 | 2.2 | 123.4726429 | A2B
Mg2Ni | 3.3 | 65.9 | 300 | 3.2 | 124.6628777 | A2B
Mg2Ni | 3.3 | 63.2 | 300 | 3.1 | 119.6873216 | A2B | 110.1192
Mg2Ni | 3.5 | 64.4 | 180 | 0.09 | 122.1774069 | A2B | 34.49879
Mg2Ni | 3.5 | 64.4 | 180 | 0.07 | 120.0914971 | A2B
Mg2Ni | 3.5 | 68.6 | 180 | 0.05 | 126.5703007 | A2B
Mg2Ni | 3.6 | 64.5 | 299 | 3.2 | 122.4163895 | A2B
Mg2Ni | 3.6 | 64.6 | 300 | 2.5 | 120.3451782 | A2B
Mg2Ni | 3.6 | 68.8 | 180 | 0.06 | 128.5250707 | A2B
Mg2Ni | 3.6 | 71.3 | 300 | 2.6 | 132.3635548 | A2B
Mg2Ni | 3.7 | 62.2 | 450 | 57 | 119.5877543 | A2B
Mg2Ni.75Co.25 | 3.1 | 64.5 | 279 | 1 | 116.8478261 | A2B
Mg2Ni.75Cr.25 | 3 | 59.9 | 248 | 1 | 114.9712092 | A2B
Mg2Ni.75Cu.25 | null | 53.2 | 227 | 1 | 106.4 | A2B
Mg2Ni.75Fe.25 | 2.8 | 63.2 | 253 | 1 | 120.1520913 | A2B
Mg2Ni.75Fe.25 | 3.3 | 65.2 | 300 | 1.9 | 119.1144728 | A2B
Mg2Ni.75V.25 | 2.9 | 62.4 | 250 | 1 | 119.3116635 | A2B
Mg2Ni.75Zn.25 | 3.3 | 61.5 | 246 | 1 | 118.4971098 | A2B
Mg2Ni0.75Co0.25 | 3.2 | 61 | 250 | 0.5 | 110.8816776 | A2B
Mg2Ni0.75Cr0.25 | 3.2 | 61 | 250 | 0.9 | 115.760307 | A2B
Mg2Ni0.75Cu0.25 | 3.2 | 59 | 250 | 1.2 | 114.3239764 | A2B
Mg2Ni0.75Fe0.25 | 3.2 | 60 | 250 | 1 | 114.7227533 | A2B
Mg2Ni0.75Mn0.25 | 3.2 | 58 | 250 | 1 | 110.8986616 | A2B
Mg2Ni0.75Ti0.25 | 3.2 | 56 | 250 | 1.2 | 108.5878387 | A2B
Mg2Ni0.75Ti0.25 | 3.2 | 59 | 250 | 1.3 | 114.9883309 | A2B
Mg2Ni0.7Zr0.3 | 3.5 | 59.8 | 340 | 10 | 116.6644742 | A2B
ThCo | 1.4 | 46.8 | 40 | 0.05 | 124.6561889 | AB
ThNi | 1.2 | 45.3 | 40 | 0.01 | 106.505522 | AB
Ti.46Fe.45V.05Mn.05 | 1.7 | 28.6 | 22 | 2 | 102.7022741 | AB
Ti.96Zr.04Fe.95Nb.04 | 1.7 | 31.8 | 30 | 1.4 | 107.7432146 | AB
Ti.9Fe.9B.2 | 1.5 | 7.6 | 27 | 14 | 47.23750917 | AB
Ti.9La.1Co | 1.5 | 60 | 150 | 3.2 | 151.4981234 | AB
Ti.9Zr.1Fe | 1 | 28.9 | 30 | 3.3 | 105.2890944 | AB
TiCo | 1.1 | 61.1 | 150 | 2.2 | 150.9886405 | AB
TiCo | 1.3 | 57.8 | 150 | 2.2 | 143.1872221 | AB
TiCo | 1.4 | 57.4 | 155 | 4 | 145.6183927 | AB
TiCo | 1.45 | 54 | 152 | 2 | 132.8119451 | AB
TiCo.5Fe.5 | 1.1 | 42.3 | 100 | 4 | 124.9110689 | AB
TiCo.5Mn.5 | 1.6 | 46.9 | 120 | 3.2 | 128.9925741 | AB
TiCu | 1.7 | 75 | 200 | 0.004 | 112.7342422 | AB
TiCu | 1.6 | 126 | 500 | 0.15 | 147.2551978 | AB
TiFe | 1.7 | 26.7 | 51 | 11 | 102.3099382 | AB
TiFe | 1.9 | 28.1 | 30 | 5.2 | 106.4231405 | AB
TiFe.5Co.5 | 1.1 | 41.4 | 150 | 12 | 118.4970656 | AB
TiFe.6Ni.4 | 1.5 | 48.6 | 50 | 0.035 | 122.6394164 | AB
TiFe.7Mn.2 | 2 | 34.7 | 40 | 1.4 | 113.6553394 | AB
TiFe.8Be.2 | 1.4 | 30.5 | 21 | 0.7 | 100.7810946 | AB
TiFe.8Ni.15V.05 | 1.3 | 41 | 150 | 7 | 113.0777682 | AB
TiFe.8Ni.2 | 1 | 41.9 | 50 | 0.28 | 119.1557471 | AB
TiFe.8Ni.2 | 1.3 | 41.2 | 50 | 0.33 | 118.3522798 | AB
TiFe.95Mn.05 | 1.6 | 29.3 | 50 | 9 | 108.9490383 | AB
TiFe.9Al.1 | 1.3 | 30 | 25 | 1.2 | 102.1844099 | AB
TiFe.9Co.1 | 1.5 | 30.6 | 50 | 5 | 108.0951768 | AB
TiFe.9Cr.1 | 1.1 | 30.5 | 150 | 20 | 96.96859678 | AB
TiFe.9Mn.1 | 1.2 | 27.2 | 100 | 30 | 101.1521903 | AB
TiFe.9Mn.1 | 1.9 | 29.5 | 25 | 2.6 | 106.9240336 | AB
TiFe.9Ni.1 | 1.4 | 35.6 | 50 | 1.8 | 115.0953476 | AB
HfCo | 1.3 | 43 | 270 | 1 | 79.18968692 | AB
HfCo | 1.3 | 59 | 50 | 0.001 | 125.3281699 | AB
HfNi | 1.3 | 40 | 190 | 1 | 86.39308855 | AB
HfNi | 1.3 | 50 | 50 | 0.02 | 122.3289707 | AB
LaNi | 1.3 | 118 | null | null |  | AB
LaNi | 1.9 | 100 | null | null |  | AB
LaNi | 2 | 126 | null | null |  | AB
Li.94Pd | 0.9 | 69.2 | 300 | 0.02 | 88.29809736 | AB
LiPd | 0.7 | 75.3 | null | null |  | AB
LiPt | 0.6 | 134 | null | null |  | AB
LuNi | 1.2 | 100 | null | null |  | AB
TiNi | 1.4 | 58 | null | null |  | AB
UCo | 0.6 | 55 | 150 | 0.08 | 109.0600929 | AB
YbNi | 1.2 | 147 | null | null |  | AB
YbPd | 1 | 67 | null | null |  | AB
Zr.5Hf.5Co | 1.1 | 76.2 | 200 | 0.2 | 147.7410311 | AB
Zr.7Hf.3Co | 1.4 | 80.3 | 200 | 0.03 | 140.6630113 | AB
ZrCo | 1.2 | 90 | 252 | 0.05 | 146.5639936 | AB
ZrCo | 1.7 | 76.3 | 200 | 0.005 | 117.3347481 | AB
ZrCo | 2 | 66 | 430 | 1 | 93.88335704 | AB
ZrCo | 1.6 | 67 | 200 | 0.013 | 105.6037595 | AB
ZrCo.84Ni.16 | 1.6 | 83 | 250 | 0.01 | 120.4768963 | AB
ZrNi | 1.2 | 47.5 | 300 | 0.005 | 38.92099902 | AB
ZrNi | 1.7 | 40.1 | 250 | 0.2 | 63.31470548 | AB
ZrNi | 1.8 | 76.8 | 250 | 0.26 | 135.664413 | AB
ZrNi | 2 | 64 | 300 | 1 | 111.6928447 | AB
CaNi2 | 2.1 | 85 | 25 | 0.05 | 260.3703215 | AB2
CeMg2 | 3.1 | 101 | 216 | 0.1 | 187.432511 | AB2
DyFe2 | 1.5 | 58 | 80 | 0.0001 | 87.86012392 | AB2
ScMn2 | 2.3 | 63 | null | null |  | AB2
Th1.5Ce.5Al | 0.4 | 133 | 650 | 0.0003 | 76.76799819 | AB2
ThNi2 | 1.1 | 44.7 | null | null |  | AB2
ThZr2 | 0.5 | 413 | 910 | 0.08 | 328.1488783 | AB2
Ti.5Zr.5Mn1.2Fe.3 | 1.9 | 39 | 120 | 1.5 | 102.6020016 | AB2
Ti.5Zr.5Mn2 | 1.8 | 40 | 70 | 1.5 | 119.9834362 | AB2
Ti.5Zr.5V.5Ni1.3Zr.2 | 1.6 | 38.8 | null | null |  | AB2
Ti.6Zr.4Mn1.4Cr.4Cu.2 | 1.8 | 48 | 20 | 0.3 | 153.8295513 | AB2
Ti.6Zr.4Mn1.9Cu.1 | 1.7 | 40.6 | 20 | 0.5 | 132.8134313 | AB2
Ti.7Zr.3Mn1.9Mo.1 | 1.7 | 41 | 17 | 0.9 | 140.5048181 | AB2
Ti.8Zr.2Cr1.8 | null | 23 | 0 | 3 | 93.36756625 | AB2
Ti.8Zr.2CrMn | null | 30 | 0 | 2 | 115.6432315 | AB2
Ti.8Zr.2Mn.8Cr1.0Fe.2 | 1.8 | 28 | 20 | 12 | 116.1878651 | AB2
Ti.8Zr.2Mn1.2Cr.8 | 2 | 28.9 | 20 | 5 | 111.993147 | AB2
Ti.8Zr.2Mn1.2V.2Cr.6 | 1.9 | 30.5 | 20 | 2.2 | 110.6397592 | AB2
Ti.8Zr.2Mn1.4V.2Cr.4 | 1.9 | 29 | 20 | 9 | 117.2130732 | AB2
Ti.8Zr.2Mn1.5Cr.5 | 2 | 27.5 | 30 | 10 | 109.8705322 | AB2
Ti.8Zr.2Mn1.5Cu.5 | 1.6 | 27 | 30 | 3 | 98.22739289 | AB2
Ti.8Zr.2Mn1.5Fe.5 | 1.7 | 25.4 | 30 | 11 | 103.7309136 | AB2
Ti.8Zr.2Mn1.5V.5 | 2 | 45.6 | 30 | 0.5 | 144.7419279 | AB2
Ti.8Zr.2Mn1.6V.2Cr.2 | 1.9 | 30.5 | 20 | 2 | 109.8486847 | AB2
Ti.8Zr.2Mn1.7V.2Mo.1 | 2 | 35 | 14 | 1 | 121.9512195 | AB2
Ti.8Zr.2Mn1.8Mo.2 | 1.7 | 29 | 20 | 4 | 110.4823524 | AB2
Ti.8Zr.2V.6Mn.2Pd.1Ni.8Fe.2 | 1.3 | 46.5 | 25 | 0.01 | 117.8173559 | AB2
Ti.95Zr.05Cr1.2Mn.8 | 1.7 | 21.9 | 20 | 5.5 | 88.89343647 | AB2
TiV1.4Ni.6 | 2.9 | 28.8 | 60 | 0.4 | 78.88127341 | AB2
TiV1.6Ni.4 | 3.3 | 33.2 | 120 | 1 | 84.4783715 | AB2
TiV1.8Ni.2 | 3.6 | 35.3 | 90 | 0.08 | 76.28163132 | AB2
TmFe2 | 1.6 | 56.8 | 80 | 0.003 | 112.6906288 | AB2
UNiAl | 0.5 | 74.6 | 100 | 0.0003 | 132.6726569 | AB2
YCo2 | 2 | 31 | null | null |  | AB2
YNi2 | 1.7 | 44 | null | null |  | AB2
Zr(Fe.75Cr.25)2 | 1.4 | 25.6 | 45 | 3 | 89.62162665 | AB2
Zr(Ni.6V.2Mn.2)2.4 | 1.6 | 39.9 | 30 | 0.3 | 121.690194 | AB2
Zr.2Ho.8CoFe | 3.3 | 42.782 | 27 | 9 | 160.8436307 | AB2
Zr.2Ho.8Fe.5Co1.5 | 1.3 | 43.038 | 27 | 4 | 154.9662432 | AB2
Zr.5Ti.5CrFe | 1.8 | 27 | 23 | 4 | 102.7224594 | AB2
Zr.6Ho.4Co2 | 1 | 29.3 | 50 | 2 | 96.4651959 | AB2
Zr.76Ti.24Ni1.16Mn.63V.14Fe.18 | 1.6 | 29.7 | 30 | 5 | 111.3781367 | AB2
ZrCr2Fe.8 | 1.2 | 46.5 | 100 | 0.8 | 122.8127879 | AB2
ZrCr2Ni.8 | 1.4 | 37.9 | 100 | 1 | 101.6085791 | AB2
ZrCrFe | 1.6 | 36 | 51 | 2 | 116.8642327 | AB2
ZrCrFe1.2 | 1.4 | 34 | 120 | 7 | 102.6650491 | AB2
ZrCrFe1.6 | 1.2 | 29.1 | 30 | 2.5 | 103.644817 | AB2
ZrCrFe1.8 | 1.3 | 19 | 23 | 6 | 79.06079278 | AB2
ZrCrFeCo.8 | 1.1 | 20 | 0 | 10 | 92.37152953 | AB2
ZrCrFeCu.8 | 1.2 | 28 | 23 | 3 | 103.7130766 | AB2
ZrCrFeMn.8 | 1.4 | 32 | 23 | 0.6 | 103.8682554 | AB2
ZrCrFeNi.8 | 1.1 | 21 | 0 | 8 | 94.18244172 | AB2
ZrFe1.4Cr | 1.7 | 21 | 23 | 1 | 70.94594595 | AB2
ZrFe1.4Cr.6 | 1.5 | 29.9 | 20 | 3 | 111.1662636 | AB2
ZrFe1.5Cr | 1.5 | 23 | 23 | 1.5 | 81.0680631 | AB2
ZrFe1.5Cr.5 | 1.4 | 24.3 | 50 | 5.5 | 89.38160731 | AB2
ZrFe1.5Cr.5 | 1.5 | 25.6 | 20 | 5 | 100.7303483 | AB2
ZrFe1.5V.5 | 1.6 | 32.2 | 50 | 0.25 | 88.18415928 | AB2
ZrFe1.6Al.4 | 1 | 36 | 24 | 10 | 140.3235775 | AB2
ZrFeCr | 1.7 | 49.4 | 50 | 0.1 | 133.8297202 | AB2
ZrFeMn | 1.6 | 31 | 150 | 10 | 92.39750828 | AB2
ZrFeMo | 1.2 | 29.8 | 30 | 0.6 | 94.10998231 | AB2
ZrFeV | 1.6 | 48.1 | 50 | 0.0012 | 93.09530877 | AB2
ZrMn1.11Fe1.22 | 1.3 | 29.4 | 30 | 2 | 102.7828246 | AB2
ZrMn1.11Fe1.22 | 1.5 | 13.3 | 100 | 5 | 49.01517113 | AB2
ZrMn1.22Fe1.11 | 1.5 | 13 | 23 | 1 | 43.91891892 | AB2
ZrMn1.22Fe1.14 | 1.2 | 31 | 40 | 2 | 104.7946551 | AB2
ZrMn1.2Fe0.4 | 1.5 | 33 | 50 | 0.4 | 94.56196959 | AB2
ZrMn1.53Fe1.27 | 1 | 9 | 23 | 4 | 41.9116486 | AB2
ZrMn1.8 | 1.6 | 38.8 | 50 | 0.1 | 101.0123827 | AB2
ZrMn2 | null | 38 | null | null |  | AB2
ZrMn2 | 1.5 | 36 | 210 | 3 | 83.65264349 | AB2
ZrMn2 | 1.7 | 37.4 | 50 | 0.01 | 77.56656114 | AB2
ZrMn2 | 1.8 | 53.2 | 80 | 0.03 | 121.6037847 | AB2
ZrMn2.5 | 1.4 | 32 | 50 | 0.07 | 76.99934912 | AB2
ZrMn2.6Fe.2 | 1.4 | 15 | 100 | 0.12 | 22.61628986 | AB2
ZrMn2.7 | 1.3 | 33.6 | 100 | 3 | 99.19891095 | AB2
ZrMn2.8 | null | 29.9 | 23 | 0.3 | 91.02053924 | AB2
ZrMn2.8 | 1.5 | 18.4 | 23 | 0.4 | 54.55694909 | AB2
ZrMn2.8Fe.4 | 1.2 | 23 | 100 | 0.12 | 44.06401104 | AB2
ZrMn2Co.8 | null | 20.9 | 23 | 4 | 82.11435131 | AB2
ZrMn2Co.8 | 0.9 | 19.3 | 23 | 3.5 | 75.60063534 | AB2
ZrMn2Cu.8 | null | 31.6 | 23 | 0.06 | 83.40544781 | AB2
ZrMn2Cu.8 | 1.4 | 27 | 50 | 0.06 | 60.24002232 | AB2
ZrMn2Fe.8 | null | 25 | 23 | 0.5 | 78.70633786 | AB2
ZrMn2Fe.8 | 1.2 | 29.3 | 30 | 2 | 102.4527916 | AB2
ZrMn2Fe.8 | 1.4 | 12.7 | 23 | 0.7 | 39.94500337 | AB2
ZrMn2Fe1.2 | 0.7 | 6.8 | 25 | 3 | 31.93727394 | AB2
ZrMn2Ni.8 | null | 25 | 23 | 1.6 | 88.36048958 | AB2
ZrMn2Ni.8 | 1.3 | 18.6 | 23 | 3 | 71.95631983 | AB2
ZrMn3 | 1.3 | 29.2 | 50 | 0.6 | 86.1626241 | AB2
ZrMn3.8 | 1.2 | 17 | 30 | 0.7 | 53.14520853 | AB2
ZrMnFe | 0.1 | 20.4 | null | null |  | AB2
ZrMnFe.7Co.3 | 1.2 | 17.6 | 30 | 4 | 69.59205178 | AB2
ZrMo2 | 0.3 | 38.5 | null | null |  | AB2
ErFe2 | 1.1 | 56.2 | 130 | 0.013 | 103.4088051 | AB2
ErFe2 | 1.5 | 57.9 | 80 | 0.001 | 106.6882941 | AB2
GdCo2 | 1.4 | 54 | null | null |  | AB2
GdCo2 | 1.5 | 31 | null | null |  | AB2
GdCo2 | 1.5 | 48 | 200 | 2 | 107.233037 | AB2
GdFe2 | 1.5 | 29 | 292 | 1 | 51.32743363 | AB2
GdMn2 | 1.1 | 87.5 | 360 | 1 | 138.2306477 | AB2
GdNi2 | 1.5 | 90 | 300 | 1 | 157.0680628 | AB2
GdRh2 | 0.9 | 49 | 142 | 6 | 132.9438928 | AB2
GdRu2 | 1 | 60 | 225 | 3 | 129.6004097 | AB2
Ho.6Zr.4Co2 | null | 30 | 27 | 0.06 | 76.64869105 | AB2
Ho.6Zr.4Co2 | 1 | 33 | 50 | 0.2 | 88.80884799 | AB2
Ho.6Zr.4Fe2 | null | 18 | null | null |  | AB2
Ho.8Zr.2Co2 | null | 13 | 27 | 0.06 | 19.98202438 | AB2
Ho.8Zr.2Co2 | 1.2 | 25 | 50 | 0.2 | 64.04104613 | AB2
Ho.8Zr.2Fe2 | null | 24 | null | null |  | AB2
LaNi2 | 1.9 | 79.5 | null | null |  | AB2
LaRh2 | 1.4 | 44.3 | 244 | 2 | 91.43977537 | AB2
LiPd2 | 0.8 | 51 | 300 | 0.16 | 73.79480945 | AB2
MgYNi4 | 1.05 | 35.8 | 40 | 4 | 125.88324 | AB2
PrCo2 | 1.5 | 67 | 100 | 0.001 | 122.2902961 | AB2
Ti.98Zr.02Mn1.5V.43Fe.09Cr.05 | 1.9 | 27.4 | 20 | 9 | 111.7523224 | AB2
Ti.98Zr.02V.43Fe.09Cr.05Mn1.5 | 1.6 | 23.3 | 20 | 20 | 104.3867622 | AB2
Ti.9Zr.15Mn1.6Cr.2V.2 | 2.1 | 15.4 | 25 | 7 | 67.82890659 | AB2
Ti.9Zr.2Mn1.4Cr.4(VFe).2 | 2.1 | 25.5 | 25 | 3 | 94.68895179 | AB2
Ti.9Zr.2Mn1.4Cr.4V.2 | 2.1 | 26.7 | 25 | 1.9 | 94.92470269 | AB2
Ti.9Zr.2Mn1.6Cr.2(VFe).2 | 2.1 | 30 | 25 | 7 | 116.8221952 | AB2
Ti.9Zr.2Mn1.6Ni.2(VFe).2 | 2 | 23.2 | 25 | 3.6 | 88.48409991 | AB2
Ti.9Zr.2Mn1.6Ni.2V.2 | 2.1 | 31.7 | 25 | 2.7 | 114.6198286 | AB2
Ti.9Zr.2Mn1.8(VFe).2 | 2 | 29.1 | 25 | 3 | 106.7694887 | AB2
Ti.9Zr.2Mn1.8V.2 | 2.1 | 26 | 25 | 3 | 96.36680414 | AB2
Ti.9Zr.3Mn1.3Cu.05Mo.05V.2Cr.2 | 2 | 15.2 | 20 | 0.06 | 28.52582416 | AB2
Ti0.9Zr.1MnCr.9V.1 | 1.7 | 22.5 | 30 | 24 | 100.6352725 | AB2
Ti1.2Cr1.9Mn.1 | 1.8 | 20.1 | -10 | 19.4 | 101.037622 | AB2
Ti1.2CrMn | 2 | 25.5 | -10 | 5.7 | 111.4040442 | AB2
TiCr1.8 | null | 19 | 0 | 70 | 104.8595801 | AB2
TiCr1.8 | 1.9 | 19.7 | -32 | 20 | 106.6073165 | AB2
TiCr1.8 | 2.43 | 20.2 | -20 | 40 | 110.4595967 | AB2
TiCr2 | 0.8 | 23 | 20 | 40 | 109.115993 | AB2
TiCr2 | 1.8 | 29.7 | -40 | 2 | 133.2209328 | AB2
TiCrMn | null | 24 | 0 | 18 | 111.9021735 | AB2
TiCrMn | 2.1 | 19.6 | 40 | 190 | 106.1701081 | AB2
TiCrMn.85Fe.3V.15 | 1.6 | 20.9 | 20 | 6 | 86.20266162 | AB2
TiMn1.3Fe.11 | 1.7 | 32.7 | 24 | 6 | 124.9726137 | AB2
TiMn1.4Ni.1 | null | 28 | 0 | 2 | 108.3172242 | AB2
TiMn1.5 | null | 27 | 0 | 5 | 112.2594336 | AB2
TiMn1.5 | 1.9 | 28.7 | 20 | 7 | 114.1032727 | AB2
TiMn1.5 | 1.9 | 27.9 | 0 | 1.8 | 107.0764315 | AB2
TiMn2 | 1.7 | 24.6 | 0 | 20 | 114.974468 | AB2
Zr.79Ti.21MnFe1.02 | 1.5 | 33 | 30 | 1.5 | 112.2762515 | AB2
Zr.7Ti.3Cr.6Fe1.4 | 1.5 | 22 | 23 | 7 | 90.47537856 | AB2
Zr.7Ti.3CrFe | 1.7 | 30 | 23 | 0.8 | 99.49925988 | AB2
Zr.7Ti.3Mn2Fe.8 | 0.8 | 14 | 25 | 2.6 | 54.91061077 | AB2
Zr.7Ti.3MnFe | 1.7 | 10 | 23 | 2 | 39.53690538 | AB2
Zr.8Ti.2Cr.6Fe1.4 | 1.6 | 27 | 23 | 3 | 100.3346982 | AB2
Zr.8Ti.2FeMn | 1.4 | 30 | 30 | 1.6 | 102.9109311 | AB2
Zr.8Ti.2MnFe | 1.7 | 11 | 23 | 1 | 37.16216216 | AB2
Zr.9Ti.1Cr.55Fe1.45 | 1.6 | 1.03 | 10 | 2 | 9.39269757 | AB2
ZrCo1.5V.5 | 1.5 | 34.3 | 50 | 1.5 | 109.5573109 | AB2
ZrCoCr | 1.6 | 40.2 | 50 | 0.7 | 121.4978023 | AB2
ZrCoV | 1.8 | 49.4 | 50 | 0.0023 | 102.5199534 | AB2
ZrCr.6Fe1.4 | 1.5 | 27 | 23 | 0.8 | 89.36412474 | AB2
ZrCr1.2Fe.8 | 1.4 | 50.2 | 70 | 0.75 | 143.9679239 | AB2
ZrCr1.2Ni.8 | 2 | 56.4 | 70 | 0.25 | 152.9252437 | AB2
ZrCr2 | null | 36 | null | null |  | AB2
ZrCr2 | 1.8 | 42 | 27 | 0.003 | 91.78411318 | AB2
ZrCr2Co.8 | 1 | 45.3 | 100 | 2 | 127.2008428 | AB2
ZrMo2 | 1 | 22 | -78 | 0.4 | 105.2152997 | AB2
ZrMoCr | 1.3 | 27.6 | 25 | 0.2 | 79.25911499 | AB2
ZrV2 | 2.4 | 155 | 0 | 1000 | 625.0999366 | AB2
CaNi4B | 1.2 | 55.7 | 27 | 0.01 | 147.4437541 | AB5
CaNi5 | null | 42 | 22 | 0.08 | 121.4093336 | AB5
CaNi5 | 0.3 | 62 | 22 | 0.04 | 183.4528222 | AB5
CaNi5 | 1.2 | 33.9 | 25 | 0.7 | 110.7979872 | AB5
CaNi5 | 1.7 | 37.7 | 25 | 0.5 | 120.7569455 | AB5
CaNi5 | 1.9 | 31.9 | 25 | 0.5 | 101.2938583 | AB5
CaNi5 | 1.9 | 32.2 | 20 | 0.33 | 100.6957111 | AB5
Ce.5La.5Ni2.5Cu2.5 | 1.1 | 22.9 | 23 | 2.2 | 83.90906096 | AB5
Ce.6La.4Ni5 | 1.5 | 22.3 | 25 | 28 | 102.4895122 | AB5
Ce.8La.2Ni4.7Cu0.3 | 1.5 | 21 | 23 | 18 | 94.93603154 | AB5
Ce.8La.2Ni5 | 1.5 | 23.8 | 23 | 30 | 108.6353437 | AB5
Ce0.2Pr0.8Co5 | 0.6 | 39 | 20 | 0.23 | 120.9074915 | AB5
Ce0.4Pr0.6Co5 | 0.6 | 38.5 | 20 | 1 | 131.3993174 | AB5
Ce0.6Pr0.4Co5 | 0.6 | 38.5 | 20 | 1.26 | 133.3175447 | AB5
Ce0.7La0.7Ni5 | 1.4 | 25 | 20 | 11 | 105.2267628 | AB5
Ce0.8La0.2Ni5 | 1.5 | 20.8 | 60 | 74 | 98.18620274 | AB5
Ce0.8Pr0.2Co5 | 0.6 | 37 | 20 | 1.42 | 129.1903155 | AB5
CeCo5 | 0.5 | 40 | 20 | 1.45 | 139.6027488 | AB5
CeCo5 | 0.65 | 29 | 50 | 6 | 104.6548853 | AB5
CeCo5 | 0.6 | 39 | 20 | 1.45 | 136.1897796 | AB5
CeFe5 | 0.7 | 82 | 100 | 0.07 | 197.7672838 | AB5
CeNi4.25Mn.75 | 1.4 | 24.7 | 23 | 1.1 | 84.23702044 | AB5
CeNi4.5Al.5 | 1.4 | 21.6 | 23 | 9 | 91.20993696 | AB5
CeNi4.5Mn.5 | 1.2 | 25.4 | 23 | 7 | 101.961865 | AB5
CeNi5 | 1.4 | 14.2 | 25 | 50 | 80.12079766 | AB5
CeNi5 | 1.5 | 22.2 | 23 | 80 | 111.3708211 | AB5
DyNi4.25Ga.75 | 0.8 | 30.1 | 20 | 6 | 117.601979 | AB5
DyNi4.5Al.5 | 1 | 27.3 | 20 | 20 | 118.0386393 | AB5
DyNi4Al | 0.8 | 35.4 | 20 | 0.6 | 116.57926 | AB5
ErNi3.5Al1.5 | 0.7 | 39.8 | 115 | 2.5 | 110.1825327 | AB5
ErNi4.5Al.5 | 0.8 | 25.4 | 0 | 25 | 119.7569624 | AB5
ErNi4Al | 0.9 | 32.4 | 0 | 2.1 | 124.8393986 | AB5
EuNi5 | 1.2 | 26 | 25 | 1.3 | 89.42594554 | AB5
GdNi4.5Al.5 | 0.9 | 32.7 | 20 | 7 | 127.7551498 | AB5
GdNi4Al | 0.9 | 41.5 | 20 | 0.2 | 128.2798906 | AB5
HoNi4.5Al.5 | 0.9 | 24.1 | 0 | 22 | 113.9340406 | AB5
HoNi4Al | 0.9 | 35.9 | 60 | 4 | 119.314051 | AB5
LaNi3FeCu | 1.1 | 37.2 | 22 | 0.33 | 116.8997951 | AB5
LaNi4.25Al.75 | 1.13 | 44.1 | 40 | 0.054 | 116.6687675 | AB5
LaNi4.25Co.5Sn.25 | 1.4 | 42.5 | 25 | 0.5 | 136.8643281 | AB5
LaNi4.4B.6 | 0.62 | 33.5 | 25 | 0.3 | 102.4231331 | AB5
LaNi4.4Zn.6 | 1.4 | 34.8 | 20 | 0.3 | 108.7783568 | AB5
LaNi4.5Al.5 | 1.38 | 38.6 | 60 | 0.6 | 111.6760632 | AB5
LaNi4.5Al.5 | 1.4 | 44.4 | 25 | 0.3 | 139.0003143 | AB5
LaNi4.5Mn0.3Al0.3 | 1.3 | 39.3 | 35 | 0.2 | 114.2390679 | AB5
LaNi4.5Si.5 | 1 | 36.5 | 25 | 0.5 | 116.7300999 | AB5
LaNi4.65Mn0.2Al0.15 | 1.5 | 38.8 | 20 | 0.6 | 128.1833555 | AB5
LaNi4.6Al.4 | 1.38 | 36.4 | 48 | 0.64 | 109.6914557 | AB5
LaNi4.6Cu0.3Mn0.1 | 1.4 | 32 | 35 | 1 | 103.8961039 | AB5
LaNi4.6Ga.4 | null | 35 | 20 | 0.3 | 109.4609506 | AB5
LaNi4.6Ge.4 | 1.2 | 34.3 | 30 | 0.78 | 111.1390908 | AB5
LaNi4.6Ge0.4 | 1.1 | 34 | 100 | 8 | 108.4121798 | AB5
LaNi4.6In.4 | 1.2 | 39.8 | 20 | 0.05 | 110.9715996 | AB5
LaNi4.6Mn.4 | 1.49 | 39.4 | 25 | 0.15 | 116.4686692 | AB5
LaNi4.6Si.4 | 1 | 35.6 | 30 | 0.67 | 114.1677854 | AB5
LaNi4.6Si0.4 | 1 | 34.2 | 100 | 12 | 112.3137332 | AB5
LaNi4.6Sn.4 | 1.26 | 38.5 | 20 | 0.08 | 110.4357697 | AB5
LaNi4.6Sn0.4 | 1.1 | 38.2 | 100 | 4 | 113.9191118 | AB5
LaNi4.75Al0.25 | 1.2 | 33.7 | 35 | 1.2 | 110.9288533 | AB5
LaNi4.7Al.3 | 1.37 | 29.7 | 50 | 1.2 | 93.46373332 | AB5
LaNi4.7Al.3 | 1.44 | 34 | 25 | 0.42 | 106.893705 | AB5
LaNi4.7Al0.3 | 1.3 | 34.9 | 20 | 0.7 | 116.152226 | AB5
LaNi4.7Mn0.3 | 1.4 | 36.2 | 20 | 0.9 | 122.6749958 | AB5
LaNi4.7Si.3 | 1.1 | 33.8 | 25 | 1 | 113.4228188 | AB5
LaNi4.85In.15 | null | 31.8 | 30 | 0.78 | 102.8882658 | AB5
LaNi4.8Sn.2 | 1.4 | 29.4 | 25 | 0.8 | 96.80562664 | AB5
LaNi4.8Sn.2 | 1.4 | 32.8 | 25 | 0.47 | 103.8004266 | AB5
LaNi4.8Sn0.2 | 1.2 | 33.5 | 35 | 1.1 | 109.5573083 | AB5
LaNi4.93In.07 | null | 35.2 | 30 | 1.37 | 118.7845463 | AB5
LaNi4.95Sn.05 | 1.3 | 32 | 100 | 14 | 107.6950606 | AB5
LaNi4.9Al0.1 | 1.4 | 33 | 35 | 1.5 | 110.5082175 | AB5
LaNi4.9Mn0.1 | 1.4 | 29 | 35 | 1.5 | 97.52120455 | AB5
LaNi4.9Sn0.1 | 1.3 | 32 | 35 | 2.1 | 110.0541839 | AB5
LaNi4Al0.5Cu0.5 | 1.4 | 40 | 22 | 0.09 | 115.6072718 | AB5
LaNi4Cr | 0.54 | 34 | 25 | 0.04 | 87.37729039 | AB5
LaNi4Cu | 1 | 33.9 | 60 | 4 | 113.308045 | AB5
LaNi4Fe | 0.8 | 34.5 | 40 | 0.11 | 91.90326039 | AB5
LaNi4Fe0.5Cu0.5 | 1.3 | 36.1 | 22 | 0.48 | 116.2809372 | AB5
La.8Ce.2Ni4.25Co.5Sn.25 | 1.2 | 38.2 | 25 | 0.8 | 126.335828 | AB5
La.8Ce.2Ni4.8Sn.25 | 1.2 | 32.4 | 25 | 1.1 | 109.5159067 | AB5
La0.13Ce0.35Pr0.52Co5 | 0.8 | 40 | 50 | 3.6 | 134.4707602 | AB5
La0.1Ce0.9Co5 | 0.6 | 41 | 20 | 0.84 | 138.4846075 | AB5
La0.2Ce0.8Co5 | 0.6 | 44 | 20 | 0.72 | 147.4440647 | AB5
La0.2Pr0.8Co5 | 0.7 | 38 | 20 | 0.23 | 117.4945222 | AB5
La0.4Ce0.6Co5 | 0.6 | 38 | 20 | 0.65 | 126.1173346 | AB5
La0.4Pr0.6Co5 | 0.9 | 29 | 20 | 17 | 122.49178 | AB5
La0.65Ce0.28Pr0.07Co5 | 1 | 47 | 50 | 1.1 | 146.3019104 | AB5
La0.66Ce0.2Pr0.14Co5 | 1 | 41 | 50 | 0.9 | 126.0604922 | AB5
La0.6Pr0.4Co5 | 0.9 | 43 | 20 | 0.17 | 132.0504374 | AB5
La0.75Ce0.25Ni4Cu0.8Al0.2 | 1.4 | 33.5 | 22 | 0.7 | 110.59892 | AB5
La0.75Ce0.25Ni4Cu0.9Al0.1 | 1.4 | 32.9 | 22 | 1 | 111.5254237 | AB5
La0.75Ce0.25Ni4Cu0.9Ti0.1 | 1.4 | 38.4 | 22 | 1.1 | 130.960566 | AB5
La0.75Pr0.25Ni4.5Cu0.3Al0.2 | 1.4 | 34.2 | 22 | 0.8 | 114.0801119 | AB5
La0.7Ce0.3Co5 | 0.7 | 42 | 20 | 0.17 | 128.6374681 | AB5
La0.8Ce0.2Co5 | 0.8 | 34 | 20 | 0.18 | 101.8081287 | AB5
La0.8Pr0.2Co5 | 0.9 | 38 | 20 | 0.11 | 111.372451 | AB5
LaCo5 | 0.8 | 42.4 | null | null |  | AB5
LaCo5 | 0.99 | 40 | 50 | 0.2 | 110.4806746 | AB5
LaCo5 | 1 | 42.3 | 30 | 0.06 | 116.2526514 | AB5
LaCu5 | 0.8 | 42.7 | 101 | 5 | 127.5294577 | AB5
LaNi2Cu3 | 0.9 | 32 | 35 | 1.1 | 104.6871784 | AB5
LaNi2FeCu2 | 1.1 | 36.9 | 22 | 0.55 | 120.1226987 | AB5
LaNi3.92Al.98 | 1.1 | 42 | 250 | 5 | 93.66426202 | AB5
LaNi3Cr0.5Cu1.5 | 1.1 | 35.5 | 22 | 0.62 | 116.3712859 | AB5
LaNi3Cu2 | 1.1 | 33 | 35 | 1.8 | 112.0214865 | AB5
LaNi5 | 1.4 | 29.1 | 20 | 1.7 | 103.7216206 | AB5
LaNi5 | 1.4 | 29.5 | 21 | 1.5 | 103.7054965 | AB5
LaNi5 | null | 37.7 | 0 | 0.4 | 130.490025 | AB5
LaNi5 | 1.4 | 29.7 | 0 | 0.5 | 103.0380872 | AB5
LaNi5 | 1.5 | 31.8 | 15 | 1 | 110.4166667 | AB5
LaNi5 | 1.5 | 30.2 | 25 | 1.7 | 105.7464964 | AB5
LaNi5 | 1.5 | 30.8 | 25 | 1.8 | 108.234334 | AB5
LaNi5 | 1.5 | 28.5 | -55 | 0.06 | 107.382636 | AB5
LaNi5 | 1.5 | 30.1 | 21 | 2.4 | 109.6473429 | AB5
LaNi5 | 1.8 | 30.1 | -40 | 0.1 | 110.0730931 | AB5
LaNi5.2Mn0.05Al0.05 | 0.8 | 26.8 | 20 | 1.3 | 93.64520019 | AB5
LaNi5.5Mn0.1Al0.05 | 1 | 26 | 20 | 1.6 | 92.63823149 | AB5
LaNi6.37Mn0.33 | 0.8 | 23.2 | 20 | 2 | 84.93400897 | AB5
LaNiCo4 | 1 | 45 | 40 | 0.15 | 128.0238722 | AB5
NdCo5 | 0.62 | 42.7 | 22 | 0.7 | 141.7853607 | AB5
NdNi4.6Sn.4 | 1 | 26.4 | 20 | 1.4 | 92.89510864 | AB5
NdNi4.8Sn.2 | 1.1 | 25.7 | 20 | 6.5 | 103.2492686 | AB5
NdNi4.9Sn.1 | 1.2 | 27.9 | 20 | 10 | 114.3332993 | AB5
NdNi5 | 0.9 | 27.9 | 20 | 16 | 118.2343294 | AB5
NdNi5 | 1.03 | 28 | null | null |  | AB5
NdNi5 | 1.27 | 21.6 | 20 | 20 | 98.58471439 | AB5
NdNi5 | 1.36 | 26.3 | 23 | 13 | 110.140431 | AB5
NdNi5 | 1.33 | 27.8 | 30 | 18 | 115.7392605 | AB5
PrCo5 | 0.7 | 34.3 | 100 | 13.5 | 113.5594289 | AB5
PrCo5 | 0.8 | 40 | 20 | 0.49 | 130.5979673 | AB5
PrNi2.5Cu2.5 | 0.8 | 19.3 | 23 | 25 | 91.91937205 | AB5
PrNi4.5Fe.5 | 1.26 | 20.5 | 23 | 6 | 84.12836035 | AB5
PrNi5 | 1.58 | 30.5 | 23 | 8 | 120.2999053 | AB5
PrNi5 | 1.4 | 26.4 | 20 | 20 | 114.9669669 | AB5
PrNi5 | 1.4 | 29 | 20 | 10 | 118.0875655 | AB5
SmCo5 | 0.64 | 34.9 | 20 | 3.2 | 128.7667797 | AB5
SmCo5 | 0.7 | 30 | 25 | 5 | 114.0294756 | AB5
TbNi4.5Al.5 | 1.1 | 26.9 | 20 | 10 | 110.92033 | AB5
TbNi4Al | 0.9 | 33.7 | 20 | 0.9 | 114.1425726 | AB5
YCo5 | 0.73 | 32.2 | 31 | 28 | 133.5783501 | AB5
YCo5 | 0.9 | 28.5 | 0 | 10 | 123.5070607 | AB5
YNi4.25Al.75 | 1.1 | 24.3 | 21 | 6 | 97.52466482 | AB5
YNi4.5Al.5 | 1.1 | 22.4 | 20 | 20 | 101.3150898 | AB5
YNi4Al | 1 | 40.8 | 60 | 3 | 131.6410045 | AB5
Ce3Al | 1.9 | 111.8 | null | null |  | MIC
Ce7Ni3 | 1.6 | 152 | null | null |  | MIC
CeCo3 | 1.6 | 38.1 | 50 | 0.2 | 104.5983217 | MIC
CeCo3 | 1 | 38.1 | 79 | 0.3 | 98.24566209 | MIC
CePtAl | 0.3 | 24 | 22 | 1.2 | 82.86920112 | MIC
Dy2Co7 | 1.1 | 35.8 | 50 | 2 | 116.5890349 | MIC
Dy2Co7 | 1.1 | 34.2 | 50 | 2 | 111.6354745 | MIC
DyCo3 | 1.3 | 42 | 100 | 3 | 121.7190182 | MIC
DyCo3 | 1.4 | 42.7 | 50 | 0.3 | 122.2051681 | MIC
DyFe3 | 1 | 47.1 | 150 | 0.4 | 103.7423047 | MIC
DyFe3 | 1.1 | 45.7 | 20 | 0.001 | 98.63832743 | MIC
Er2Co7 | 1.3 | 29.6 | 50 | 8 | 108.9002317 | MIC
Er6Fe23 | 0.8 | 19 | 0 | 2 | 75.3501912 | MIC
Er6Mn23 | 0.5 | 32.3 | null | null |  | MIC
ErCo3 | 1.2 | 38 | 100 | 10 | 120.9881319 | MIC
ErCo3 | 1.3 | 39.8 | 50 | 0.2 | 109.8614796 | MIC
ErFe3 | 0.8 | 42.9 | 150 | 1.15 | 102.5784638 | MIC
ErNi3 | 1.5 | 23.8 | -40 | 1.2 | 103.6591917 | MIC
Gd2Co7 | 0.9 | 40 | 100 | 6 | 122.1102095 | MIC
Gd3Ni6Al2 | 1 | 33.6 | 300 | 5.6 | 72.93770622 | MIC
GdCo3 | 1.3 | 42.6 | 20 | 0.015 | 110.5349393 | MIC
GdCo3 | 1.4 | 45 | 150 | 3 | 115.5014607 | MIC
GdFe3 | 1 | 50.4 | 150 | 0.18 | 104.9161092 | MIC
Ho2Co7 | 1.1 | 36.7 | 50 | 5 | 126.9806257 | MIC
Ho6Fe23 | 0.8 | 24.3 | 0 | 0.3 | 79.01801474 | MIC
Ho6Mn23 | 0.5 | 34.6 | null | null |  | MIC
HoCo3 | 1.2 | 36 | 100 | 6 | 111.3863489 | MIC
HoFe3 | 1 | 44.6 | 150 | 0.63 | 101.6024579 | MIC
La.5Ca.5Ni3 | 1.6 | 43.5 | 20 | 0.6 | 144.2243111 | MIC
La.5Ca1.5MgNi9 | 1.9 | 35.4 | 20 | 0.7 | 117.8587106 | MIC
La7Ni3 | 1.7 | 152 | null | null |  | MIC
LaCaMgNi6Al.3 | 1.9 | 30 | 20 | 0.4 | 94.78386542 | MIC
LaCaMgNi6Al3 | 1.8 | 30 | 20 | 0.4 | 94.78386542 | MIC
LaCaMgNi6Mn.3 | 1.8 | 32.3 | 20 | 1 | 110.2389078 | MIC
LaCaMgNi6Mn3 | 1.8 | 32.3 | 20 | 1.3 | 112.4165312 | MIC
LaCaMgNi9 | 1.8 | 33 | 20 | 2.5 | 120.2331994 | MIC
LaCaMgNi9 | 1.8 | 33 | 20 | 2.5 | 120.2331994 | MIC
LaMg2Cu2 | 2.4 | 64.2 | 170 | 0.4 | 137.3157802 | MIC
Lu6Fe23 | 0.6 | 39.7 | 0 | 2 | 151.174367 | MIC
LuCo3 | 1 | 32 | 20 | 5.9 | 123.9471216 | MIC
Mg51Zn20 | 3.6 | 80.9 | 330 | 8 | 151.4218855 | MIC
Mg6Pd | 0.9 | 80.3 | 160 | 0.014 | 150.0201534 | MIC
Nd2Co7 | 1.2 | 56.7 | 125 | 0.9 | 141.5878193 | MIC
NdCo3 | 1.3 | 54.5 | 20 | 0.29 | 175.7324688 | MIC
Pr2Co7 | 0.7 | 33.3 | 100 | 10 | 108.3875957 | MIC
Pr2Co7 | 1.1 | 54.6 | 150 | 2 | 134.8311358 | MIC
PrCo3 | 1.3 | 54.2 | 100 | 0.02 | 112.83852 | MIC
Sm2Fe17 | 0.4 | 75 | null | null |  | MIC
SmCo3 | 0.6 | 59.4 | 69 | 0.2 | 160.3258759 | MIC
Tb2Co7 | 1.1 | 40.4 | 50 | 2 | 130.830521 | MIC
TbCo3 | 1.3 | 44 | 100 | 1.5 | 121.3278269 | MIC
TbCo3 | 1.4 | 46.9 | 75 | 0.6 | 130.5302623 | MIC
TbFe3 | 1.1 | 48 | 150 | 0.23 | 101.2768668 | MIC
ThNiAl | 0.9 | 47 | 40 | 0.007 | 108.9764298 | MIC
Ti3Al | 2.9 | 47 | 50 | 0.8 | 143.6587444 | MIC
Ti3Sb | 0.8 | 110 | null | null |  | MIC
Ti3Sn | 0.34 | 101 | null | null |  | MIC
Ti4Cu2O | 0.8 | 31 | null | null |  | MIC
UNiAl | 0.8 | 48 | null | null |  | MIC
Y2Co7 | 1.3 | 38 | 20 | 0.25 | 118.1865896 | MIC
Y4.3Sc.7Si2.6Ge.4 | 0.5 | 39.4 | 426 | 1.5 | 59.73159788 | MIC
Y5Si3 | 0.4 | 53.3 | 398 | 0.3 | 69.4407068 | MIC
Y5Si3C.3 | 1.1 | 44.7 | null | null |  | MIC
Y5Si3C.5 | 1.4 | 39.5 | null | null |  | MIC
YCo3 | 1.5 | 44 | 75 | 0.45 | 119.8091677 | MIC
Zr.1Tb.9Fe1.5Co1.5 | 1.1 | 21 | 75 | 0.5 | 54.59170599 | MIC
Zr.2Tb.8Fe1.5Co1.5 | 0.8 | 20 | 75 | 1 | 57.47126437 | MIC
Zr2Ni5 | 0.5 | 35 | 60 | 0.8 | 103.2530136 | MIC
Zr7Ni10 | 1.4 | 47 | 60 | 0.25 | 129.6348979 | MIC
(La.65Ca.35)(Mg1.32Ca.68)Ni9 | null | 26.8 | 10 | 2 | 100.4527682 | MIC
(Y.5Ca.5)(MgCa)Ni9 | 2 | 25.8 | -10 | 2 | 103.8519809 | MIC
CaNi3 | 2 | 35 | 20 | 0.4 | 111.8487118 | MIC
CaNi3 | 2.1 | 58 | null | null |  | MIC
CaTiMgNi9 | 1.9 | 33.4 | 20 | 1 | 113.9931741 | MIC
CaTiMgNi9 | 1.9 | 33.4 | 20 | 1.1 | 114.7842486 | MIC
Ce2Co7 | 0.9 | 43.3 | 100 | 0.9 | 115.2112986 | MIC
Pd.95Co.05 | 0.6 | 38.2 | 81 | 0.6 | 103.6697518 | SS
Pd.95Cr.05 | 0.6 | 29.6 | 30 | 0.26 | 86.5090577 | SS
Pd.95Ni.025Rh.025 | 0.7 | 32.6 | 50 | 0.32 | 91.47148802 | SS
Pd.95Ni.05 | null | 31.6 | 50 | 1.4 | 100.6255369 | SS
Pd.95Pt.05 | 0.6 | 29 | 25 | 0.3 | 87.32246197 | SS
Pd.95Pt.05 | 0.6 | 33 | 30 | 0.17 | 94.2036493 | SS
Pd.95Rh.05 | 0.7 | 28 | 25 | 0.21 | 81.00635523 | SS
Pd.95Rh.05 | 0.7 | 34.2 | 30 | 0.13 | 95.93745425 | SS
Pd.95Sb.05 | 0.5 | 34.6 | 100 | 0.07 | 70.6895358 | SS
Pd.95Sc.05 | 0.5 | 37.4 | 50 | 0.04 | 89.07280434 | SS
Pd.96Pt.04 | 0.5 | 37.4 | 80 | 0.4 | 98.34379542 | SS
Pd.972Ir.028 | 0.5 | 30.7 | 25 | 0.1 | 83.90867796 | SS
Pd.975Mo.025 | 0.5 | 30.8 | 30 | 0.16 | 86.43973887 | SS
Pd.975Rh.025 | 0.7 | 36 | 30 | 0.056 | 94.88793141 | SS
Pd.98V.02 | 0.5 | 30.8 | 25 | 0.1 | 84.24424843 | SS
Pd.9Co.1 | 0.5 | 29.8 | 80 | 4 | 95.92550665 | SS
Pd.9Ni.05Rh.05 | 0.6 | 28.4 | 30 | 0.7 | 90.7689709 | SS
Pd.9Pt.1 | 0.4 | 27.4 | 25 | 2 | 97.69943032 | SS
Pd.9Rh.1 | 0.6 | 29.2 | 30 | 0.58 | 91.84840141 | SS
Pd.9Rh.1 | 0.7 | 24 | 25 | 1.03 | 80.78225081 | SS
Pd.9Rh.1 | 0.7 | 32.4 | 50 | 0.6 | 96.06974485 | SS
Ti.23Mn.36V.41 | 2.8 | 34 | 40 | 4 | 120.1324413 | SS
(V.59Ti.41).74Mn.26 | null | 52.7 | 25 | 0.03 | 147.741207 | SS
(V.63Ti.37).8Mn.1Fe.1 | null | 44.7 | 25 | 0.03 | 120.8955695 | SS
(V.85Ti.15).92Mn.08 | null | 50.6 | 25 | 0.06 | 146.4473488 | SS
(V.89Ti.11).95Fe.05 | 3.3 | 42.9 | 40 | 4.5 | 149.5445453 | SS
(V.8Ti.2).86Mn.14 | null | 48.6 | 25 | 0.04 | 136.370579 | SS
(V.8Ti.2).88Mn.08Fe.04 | null | 48.5 | 25 | 0.08 | 141.7881301 | SS
(V.8Ti.2).9Al.05Fe.05 | null | 46.8 | null | null |  | SS
(V.9Ti.1).95Fe.05 | 3.7 | 43.2 | 80 | 9.3 | 140.8887229 | SS
(V.9Ti.1).95Ge.05 | null | 47.3 | null | null |  | SS
(V.9Ti.1).9Al.05Fe.05 | null | 42.8 | null | null |  | SS
Nb.95Cr.05 | 0.9 | 47.2 | 77 | 0.26 | 123.6764316 | SS
Nb.97Cr.03 | 0.9 | 47.2 | 77 | 0.45 | 128.229529 | SS
Ni.8Cu.2 | null | 5.1 | 25 | 3800 | 85.52897163 | SS
Pd.75Rh.25 | 0.8 | 25.4 | 0 | 5 | 106.3986277 | SS
Pd.7Ag.3 | 0.3 | 46 | 50 | 0.002 | 90.83361346 | SS
Pd.825Ni.1Rh.075 | 0.7 | 21.4 | 30 | 6.3 | 85.90362466 | SS
Pd.85Rh.15 | 0.7 | 31 | 50 | 2.7 | 104.2192219 | SS
Pd.88Pt.06Rh.06 | 0.5 | 24.8 | 0 | 0.3 | 80.84951657 | SS
Pd.8Rh.2 | 0.8 | 28.4 | 30 | 4.8 | 106.7488851 | SS
Pd.90Pt.10 | 0.3 | 30.7 | 80 | 3 | 96.08732052 | SS
Pd.91Co.09 | null | 27.2 | 20 | 4 | 104.3390077 | SS
Pd.91Ni.09 | null | 29.4 | 50 | 6.8 | 106.9321295 | SS
Pd.925Rh.075 | 0.7 | 32.4 | 30 | 0.3 | 96.93771879 | SS
Pd.927Ir.073 | 0.1 | 17 | 25 | 0.6 | 52.80712719 | SS
Pd.92Pt.08 | 0.4 | 30.7 | 80 | 1.8 | 91.84746785 | SS
Pd.942Ir.058 | 0.4 | 25.9 | 25 | 0.35 | 78.19922804 | SS
Pd.952Ti.048 | 0.4 | 27.2 | 100 | 2.3 | 79.83539773 | SS
Pd.95Bi.05 | 0.4 | 37.8 | 100 | 0.16 | 86.13005642 | SS
Pd.95Co.05 | null | 31.8 | 50 | 1.8 | 103.3306417 | SS
V.855Cr.145 | 2.3 | 29.7 | 50 | 50 | 124.4202553 | SS
V.8Ti.2 | 3 | 48.1 | 80 | 2 | 142.0137448 | SS
V.8Ti.2 | 3.4 | 60 | 110 | 1.8 | 161.5365928 | SS
Zr.975Nb.025 | 2.2 | 219 | 800 | 0.2 | 190.7423177 | SS
V0.85Ti0.1Fe0.05 | 1.5 | 42.9 | 100 | 53.14 | 147.9887233 | AB2
Ti0.9Zr0.1Mn1.4Cr0.35V0.2Fe0.05 | null | 25.89 | 100 | 91.14 | 106.863081 | AB2
TiCr1.9 | null | 26.19 | 30 | 72.34 | 121.9710745 | AB2
(Ti0.97Zr0.03)1.1Cr1.6Mn0.4 | null | 23.4 | 99 | 527.9 | 114.9351528 | AB2
TiCr1.5Mn0.25Fe0.25 | null | 19.32 | 25 | 83.61 | 101.5693687 | AB2
TiCr1.5Mn0.2Fe0.3 | null | 18.32 | 25 | 116.4 | 100.9598801 | AB2
TiCrMn | null | 19.6 | 25 | 126.8 | 105.9654837 | AB2
(Ti0.8Zr0.2)1.1CrMn | null | 28.3 | 100 | 75.6 | 111.7726008 | AB2
TiFe | 1.9 | 28.1 | 100 | 40.1 | 105.9735442 | AB
TiMn1.5 | 1.9 | 28 | 100 | 81.3 | 111.5716361 | AB2
TiCr1.75Al0.05 | 1.9 | 24 | 100 | 500.9 | 115.9393373 | AB2
TiCr1.7Al0.2 | null | 28.1 | 100 | 600.8 | 128.4406961 | AB2
TiCr1.6Mn0.2 | null | 28 | 100 | 659 | 128.9400295 | AB2
TiCr0.95Mn0.95 | null | 22.8 | 100 | 646 | 114.8336412 | AB2
TiCr1.75Ni0.1 | null | 20.5 | 100 | 577.2 | 107.7327528 | AB2
TiCr1.7Ni0.3 | null | 21.7 | 100 | 343.5 | 106.6421967 | AB2
TiCr1.9Mo0.01 | null | 24.8 | 100 | 269.8 | 112.9486875 | AB2
Ti1.1CrMn | 1.6 | 22.9 | 100 | 610.7 | 114.6353304 | AB2
(Ti0.85Zr0.15)1.1CrMn | 1.5 | 26.6 | 100 | 135.5 | 112.0581375 | AB2
(Ti0.85Zr0.15)1.1Cr0.95Mo0.05Mn | null | 26.2 | 100 | 223.9 | 115.1542429 | AB2
(Ti0.85Zr0.15)1.1Cr0.9Mo0.1Mn | 1.78 | 23.7 | 80 | 103.3 | 105.6312004 | AB2
(Ti0.85Zr0.15)1.1Cr0.85Mo0.15Mn | 1.67 | 21.7 | 80 | 114.7 | 100.834344 | AB2
(Ti0.85Zr0.15)1.1Cr0.98W0.02Mn | 1.52 | 26.3 | 80 | 112.8 | 113.7268649 | AB2
(Ti0.85Zr0.15)1.1Cr0.95W0.05Mn | 1.43 | 24.3 | 80 | 128.3 | 109.1298085 | AB2
(Ti0.85Zr0.15)1.1Cr0.9W0.1Mn | 1.36 | 22.6 | 80 | 167.5 | 106.5268247 | AB2
TiCr1.6Mn0.2Fe0.2 | null | 19.66 | 162 | 1000 | 102.5297711 | AB2
TiCr1.58Mn0.2Fe0.2 | null | 19.9 | 159 | 1000 | 103.3991836 | AB2
TiCr1.55Mn0.2Fe0.2 | null | 20.32 | 157 | 1000 | 104.5901828 | AB2
TiCr1.5Mn0.2Fe0.2 | null | 20.78 | 164 | 1000 | 104.8858562 | AB2
Ti0.9Zr0.2Mn1.8V0.2 | null | 26.01 | 120 | 38.92124228 | 96.57398956 | AB2
Ti0.9Zr0.2Mn1.6Ni0.2V0.2 | null | 31.7 | 120 | 56.01632651 | 114.0744161 | AB2
Ti0.9Zr0.15Mn1.6Cr0.2V0.2 | null | 15.37 | 120 | 26.40240838 | 66.27909319 | AB2
Ti0.9Zr0.2Mn1.4Cr0.4V0.2 | null | 26.7 | 120 | 30.03406311 | 96.17828835 | AB2
Ti0.9Zr0.2Mn1.8(VFe)0.2 | null | 29.15 | 120 | 53.68176183 | 107.2325365 | AB2
Ti0.9Zr0.2Mn1.6Ni0.2(VFe)0.2 | null | 23.19 | 120 | 41.9994676 | 90.03018621 | AB2
Ti0.9Zr0.15Mn1.6Cr0.2(VFe)0.2 | null | 29.98 | 120 | 88.31322121 | 113.4763728 | AB2
Ti0.9Zr0.2Mn1.4Cr0.4(VFe)0.2 | null | 25.49 | 120 | 41.24759898 | 95.732672 | AB2
Ti0.97Zr0.019V0.439Fe0.097Cr0.045Al0.026Mn1.5 | null | 25.4 | 100 | 129.4099399 | 108.4592919 | AB2
Ti0.98Zr0.02V0.43Fe0.09Cr0.05Mn1.5 | null | 27.4 | 100 | 103.4711926 | 111.9645789 | AB2
Ti0.98Zr0.02V0.41Fe0.08Cr0.05Mn1.46 | null | 29.2 | 100 | 175.1527976 | 121.1591497 | AB2
Ti0.95Zr0.05V0.43Fe0.08Al0.01Mn1.48 | null | 29.4 | 100 | 28.02480087 | 106.4850212 | AB2
Ti0.955Zr0.045V0.43Fe0.12Al0.03Mn1.52 | null | 28.7 | 100 | 122.6857211 | 116.8635953 | AB2
TiCr1.78 | null | 28.4 | 100 | 653.2642944 | 129.939859 | AB2
TiCr1.4Mn0.4 | null | 28.3 | 100 | 369.7473668 | 124.9477195 | AB2
TiCr1.2Mn0.6 | null | 24.4 | 100 | 241.2942448 | 110.9494917 | AB2
TiCrMn0.8 | null | 22.4 | 100 | 223.4106271 | 104.9484144 | AB2
CaNi5 | null | 35.1 | 120 | 15.01149607 | 111.7961525 | AB5
Ca0.95Zr0.05Ni5 | null | 33.5 | 120 | 16.27070755 | 108.3934715 | AB5
CaNi4.9Cr0.1 | null | 37.2 | 120 | 17.67619252 | 118.4959036 | AB5
Ca0.95Zr0.05Ni4.9Cr0.1 | null | 31.6 | 120 | 34.43374242 | 109.7811315 | AB5
This chart isn't available in your version of Excel. Editing this shape or saving this workbook into a different file format will permanently break the chart.
This chart isn't available in your version of Excel. Editing this shape or saving this workbook into a different file format will permanently break the chart.