## Sheet1
pred # | name | measured | predicted | cost | AB | AB2 | AB5 | Laves
311 | Ti0.3Mn0.2Fe0.5 | NaN | 21.797445 | 1.468684 | TRUE | FALSE | FALSE | TRUE
305 | Ti0.25Mn0.25Fe0.5 | NaN | 21.80882 | 1.386726 | TRUE | FALSE | FALSE | TRUE
299 | Ti0.2Mn0.3Fe0.5 | NaN | 21.93642 | 1.305842 | TRUE | FALSE | FALSE | TRUE
5767 | Ti0.05Mn0.45Cr0.05Fe0.45 | NaN | 22.077691 | 1.461526 | TRUE | FALSE | FALSE | TRUE
5695 | Ti0.1Mn0.35Cr0.05Fe0.5 | NaN | 22.147352 | 1.450271 | TRUE | FALSE | TRUE | TRUE
5555 | Ti0.2Mn0.1Cr0.05Fe0.65 | NaN | 22.461127 | 1.334639 | FALSE | FALSE | TRUE | TRUE
293 | Ti0.15Mn0.35Fe0.5 | NaN | 22.698257 | 1.226011 | TRUE | FALSE | FALSE | TRUE
4798 | Ti0.15Mn0.05Cr0.1Fe0.7 | NaN | 24.123654 | 1.467578 | FALSE | FALSE | TRUE | TRUE
389 | Ti0.1Mn0.5Fe0.4 | NaN | 24.130526 | 1.330087 | TRUE | FALSE | FALSE | TRUE
5511 | Ti0.15Mn0.1Cr0.05Fe0.7 | NaN | 24.250437 | 1.162692 | FALSE | FALSE | TRUE | TRUE
5636 | Ti0.1Mn0.3Cr0.05Fe0.55 | NaN | 24.314689 | 1.358563 | FALSE | FALSE | TRUE | TRUE
5730 | Ti0.25Mn0.2Al0.05Fe0.5 | NaN | 24.399619 | 1.380932 | TRUE | FALSE | FALSE | TRUE
329 | Ti0.05Mn0.5Fe0.45 | NaN | 24.457941 | 1.160136 | TRUE | FALSE | FALSE | TRUE
5718 | Ti0.2Mn0.25Al0.05Fe0.5 | NaN | 24.538647 | 1.297936 | TRUE | FALSE | FALSE | TRUE
1543 | Ti0.2Mn0.25Fe0.5Si0.05 | NaN | 24.584917 | 1.294184 | TRUE | FALSE | FALSE | TRUE
5580 | Ti0.1Mn0.25Cr0.05Fe0.6 | NaN | 24.702606 | 1.267008 | FALSE | FALSE | TRUE | TRUE
5686 | Ti0.05Mn0.4Cr0.05Fe0.5 | NaN | 24.707636 | 1.370324 | TRUE | FALSE | FALSE | TRUE
285 | Ti0.1Mn0.4Fe0.5 | NaN | 24.8859 | 1.147212 | TRUE | FALSE | FALSE | TRUE
4764 | Ti0.1Mn0.05Cr0.1Fe0.75 | NaN | 25.153492 | 1.295453 | FALSE | FALSE | TRUE | TRUE
5908 | Ti0.15Mn0.45Al0.05Fe0.35 | NaN | 25.188095 | 1.499875 | TRUE | FALSE | FALSE | TRUE
749 | Mn0.5Cr0.05Fe0.45 | NaN | 25.212593 | 1.381953 | TRUE | FALSE | FALSE | TRUE
5897 | Ti0.1Mn0.5Al0.05Fe0.35 | NaN | 25.330187 | 1.41698 | TRUE | FALSE | TRUE | TRUE
5838 | Ti0.1Mn0.45Al0.05Fe0.4 | NaN | 25.402195 | 1.32291 | TRUE | FALSE | TRUE | TRUE
5537 | Ti0.1Mn0.2Cr0.05Fe0.65 | NaN | 25.425712 | 1.175604 | FALSE | FALSE | TRUE | TRUE
5798 | Ti0.25Mn0.25Al0.05Fe0.45 | NaN | 25.455756 | 1.476801 | TRUE | FALSE | FALSE | TRUE
2500 | Ti0.15Mn0.45Fe0.35Si0.05 | NaN | 25.469154 | 1.495927 | TRUE | FALSE | FALSE | TRUE
1557 | Ti0.25Mn0.2Zn0.05Fe0.5 | NaN | 25.469194 | 1.470161 | TRUE | FALSE | FALSE | TRUE
4851 | Ti0.05Mn0.25Cr0.1Fe0.6 | NaN | 25.469665 | 1.489898 | FALSE | FALSE | TRUE | TRUE
1606 | Ti0.25Mn0.2Fe0.5Si0.05 | NaN | 25.485553 | 1.377066 | TRUE | FALSE | FALSE | TRUE
4990 | Ti0.15Mn0.25Al0.1Fe0.5 | NaN | 25.501381 | 1.205548 | TRUE | FALSE | FALSE | TRUE
5792 | Ti0.2Mn0.3Al0.05Fe0.45 | NaN | 25.567369 | 1.393089 | TRUE | FALSE | FALSE | TRUE
5766 | Ti0.05Mn0.45Al0.05Fe0.45 | NaN | 25.582208 | 1.148579 | TRUE | FALSE | FALSE | TRUE
5477 | Ti0.1Mn0.1Cr0.05Fe0.75 | NaN | 25.623089 | 0.9932508 | FALSE | FALSE | TRUE | TRUE
5499 | Ti0.1Mn0.15Cr0.05Fe0.7 | NaN | 25.660962 | 1.084352 | FALSE | FALSE | TRUE | TRUE
1760 | Mg0.05Ti0.25Mn0.2Fe0.5 | NaN | 25.749975 | 1.397296 | TRUE | FALSE | FALSE | TRUE
2203 | Ti0.2Mn0.35Fe0.4Si0.05 | NaN | 25.789739 | 1.484447 | FALSE | TRUE | FALSE | TRUE
1595 | Ti0.2Mn0.2Fe0.5Si0.1 | NaN | 25.81464 | 1.281916 | TRUE | FALSE | FALSE | TRUE
1884 | Ti0.2Mn0.3Fe0.45Si0.05 | NaN | 25.824505 | 1.389233 | TRUE | FALSE | FALSE | TRUE
5124 | Ti0.1Mn0.4Al0.1Fe0.4 | NaN | 25.827543 | 1.315346 | TRUE | FALSE | FALSE | TRUE
2536 | Ti0.15Mn0.4Fe0.35Si0.1 | NaN | 25.849572 | 1.488969 | TRUE | FALSE | FALSE | TRUE
5743 | Ti0.3Mn0.15Al0.05Fe0.5 | NaN | 25.863999 | 1.465058 | TRUE | FALSE | FALSE | TRUE
747 | Mn0.45Cr0.05Fe0.5 | NaN | 25.881991 | 1.2914 | TRUE | FALSE | FALSE | TRUE
1527 | Ti0.15Mn0.25Fe0.5Si0.1 | NaN | 25.918314 | 1.198098 | TRUE | FALSE | FALSE | TRUE
5785 | Ti0.15Mn0.35Al0.05Fe0.45 | NaN | 25.920835 | 1.310496 | TRUE | FALSE | FALSE | TRUE
4811 | Ti0.05Mn0.2Cr0.1Fe0.65 | NaN | 25.945454 | 1.398654 | FALSE | FALSE | TRUE | TRUE
2146 | Ti0.1Mn0.4Fe0.4Si0.1 | NaN | 25.95486 | 1.307699 | TRUE | FALSE | FALSE | TRUE
390 | Mn0.5Zn0.1Fe0.4 | NaN | 26.021404 | 1.337235 | TRUE | FALSE | FALSE | TRUE
5704 | Ti0.15Mn0.3Al0.05Fe0.5 | NaN | 26.032258 | 1.21605 | TRUE | FALSE | FALSE | TRUE
5177 | Ti0.05Mn0.5Al0.1Fe0.35 | NaN | 26.092812 | 1.32799 | TRUE | FALSE | TRUE | TRUE
5005 | Ti0.2Mn0.2Al0.1Fe0.5 | NaN | 26.130573 | 1.289599 | TRUE | FALSE | FALSE | TRUE
5139 | Ti0.2Mn0.3Al0.1Fe0.4 | NaN | 26.148787 | 1.485264 | TRUE | FALSE | FALSE | TRUE
658 | Mn0.5Al0.15Fe0.35 | NaN | 26.176329 | 1.235361 | TRUE | FALSE | FALSE | TRUE
1486 | Ti0.15Mn0.3Fe0.5Si0.05 | NaN | 26.217461 | 1.212408 | TRUE | FALSE | FALSE | TRUE
5461 | Ti0.1Mn0.05Cr0.05Fe0.8 | NaN | 26.230606 | 0.9023005 | FALSE | FALSE | TRUE | TRUE
1499 | Ti0.2Mn0.25Zn0.05Fe0.5 | NaN | 26.232223 | 1.389511 | TRUE | FALSE | FALSE | TRUE
5133 | Ti0.15Mn0.35Al0.1Fe0.4 | NaN | 26.25846 | 1.399721 | TRUE | FALSE | FALSE | TRUE
1672 | Ti0.3Mn0.15Fe0.5Si0.05 | NaN | 26.330636 | 1.461077 | TRUE | FALSE | FALSE | TRUE
2114 | Ti0.05Mn0.45Fe0.4Si0.1 | NaN | 26.36646 | 1.224695 | TRUE | FALSE | TRUE | TRUE
5613 | Ti0.25Mn0.1Al0.05Fe0.6 | NaN | 26.366664 | 1.189692 | FALSE | FALSE | TRUE | TRUE
33 | Mn0.5Fe0.5 | NaN | 26.375253 | 0.9926319 | TRUE | FALSE | FALSE | TRUE
1569 | Ti0.2Mn0.2Zn0.1Fe0.5 | NaN | 26.394739 | 1.471592 | TRUE | FALSE | FALSE | TRUE
2192 | Ti0.15Mn0.35Fe0.4Si0.1 | NaN | 26.426277 | 1.391841 | TRUE | FALSE | FALSE | TRUE
1474 | Ti0.1Mn0.3Fe0.5Si0.1 | NaN | 26.43838 | 1.115419 | TRUE | FALSE | FALSE | TRUE
4975 | Ti0.1Mn0.3Al0.1Fe0.5 | NaN | 26.447441 | 1.122643 | TRUE | FALSE | FALSE | TRUE
5829 | Ti0.05Mn0.5Al0.05Fe0.4 | NaN | 26.476177 | 1.241801 | TRUE | FALSE | FALSE | TRUE
1930 | Ti0.25Mn0.25Fe0.45Si0.05 | NaN | 26.483626 | 1.472831 | TRUE | FALSE | FALSE | TRUE
4757 | Ti0.05Mn0.1Cr0.1Fe0.75 | NaN | 26.541708 | 1.216618 | FALSE | FALSE | TRUE | TRUE
5195 | Ti0.15Mn0.4Al0.1Fe0.35 | NaN | 26.547375 | 1.497064 | TRUE | FALSE | FALSE | TRUE
1698 | Mg0.1Ti0.15Mn0.25Fe0.5 | NaN | 26.569443 | 1.237888 | TRUE | FALSE | FALSE | TRUE
2118 | Ti0.1Mn0.45Zn0.05Fe0.4 | NaN | 26.579659 | 1.412591 | TRUE | FALSE | TRUE | TRUE
2449 | Ti0.05Mn0.5Fe0.35Si0.1 | NaN | 26.605467 | 1.320362 | TRUE | FALSE | TRUE | TRUE
2462 | Ti0.1Mn0.5Fe0.35Si0.05 | NaN | 26.611054 | 1.413145 | TRUE | FALSE | TRUE | TRUE
294 | Mn0.35Zn0.15Fe0.5 | NaN | 26.636169 | 1.241418 | TRUE | FALSE | FALSE | TRUE
4484 | Ti0.1Mn0.4Al0.15Fe0.35 | NaN | 26.638658 | 1.40664 | TRUE | FALSE | FALSE | TRUE
4775 | Ti0.05Mn0.15Cr0.1Fe0.7 | NaN | 26.69842 | 1.307561 | FALSE | FALSE | TRUE | TRUE
2126 | Ti0.1Mn0.45Fe0.4Si0.05 | NaN | 26.698529 | 1.319175 | TRUE | FALSE | TRUE | TRUE
1153 | Ti0.25Mn0.1Fe0.6Si0.05 | NaN | 26.714723 | 1.186035 | FALSE | FALSE | TRUE | TRUE
280 | Ti0.05Mn0.45Fe0.5 | NaN | 26.734428 | 1.069425 | TRUE | FALSE | FALSE | TRUE
473 | Mg0.15Mn0.5Fe0.35 | NaN | 26.754398 | 1.284688 | TRUE | FALSE | FALSE | TRUE
1840 | Ti0.15Mn0.35Fe0.45Si0.05 | NaN | 26.759072 | 1.306752 | TRUE | FALSE | FALSE | TRUE
1754 | Mg0.05Ti0.2Mn0.25Fe0.5 | NaN | 26.778141 | 1.313979 | TRUE | FALSE | FALSE | TRUE
5115 | Ti0.05Mn0.45Al0.1Fe0.4 | NaN | 26.81552 | 1.232114 | TRUE | FALSE | TRUE | TRUE
1780 | Ti0.05Mn0.45Fe0.45Si0.05 | NaN | 26.864808 | 1.145052 | TRUE | FALSE | FALSE | TRUE
5694 | Ti0.1Mn0.35Al0.05Fe0.5 | NaN | 26.909291 | 1.13525 | TRUE | FALSE | TRUE | TRUE
4538 | Ti0.05Mn0.5Al0.15Fe0.3 | NaN | 26.910925 | 1.41909 | TRUE | FALSE | FALSE | TRUE
4473 | Ti0.05Mn0.45Al0.15Fe0.35 | NaN | 26.983416 | 1.320404 | TRUE | FALSE | FALSE | TRUE
2082 | Mg0.05Ti0.25Mn0.25Fe0.45 | NaN | 26.985145 | 1.493426 | TRUE | FALSE | FALSE | TRUE
5934 | Mg0.1Mn0.5Al0.05Fe0.35 | NaN | 26.986344 | 1.268159 | TRUE | FALSE | TRUE | TRUE
5019 | Ti0.25Mn0.15Al0.1Fe0.5 | NaN | 27.030364 | 1.374819 | TRUE | FALSE | FALSE | TRUE
5668 | Ti0.3Mn0.1Al0.05Fe0.55 | NaN | 27.034587 | 1.36863 | FALSE | FALSE | TRUE | TRUE
5112 | Mn0.45Al0.1Fe0.4Si0.05 | NaN | 27.041473 | 1.13392 | TRUE | FALSE | TRUE | TRUE
1515 | Ti0.15Mn0.25Zn0.1Fe0.5 | NaN | 27.07253 | 1.392208 | TRUE | FALSE | FALSE | TRUE
1783 | Ti0.05Mn0.45Zn0.05Fe0.45 | NaN | 27.108937 | 1.243645 | TRUE | FALSE | FALSE | TRUE
5763 | Mn0.45Al0.05Fe0.45Si0.05 | NaN | 27.12995 | 1.051509 | TRUE | FALSE | FALSE | TRUE
5776 | Ti0.1Mn0.4Al0.05Fe0.45 | NaN | 27.188169 | 1.229 | TRUE | FALSE | TRUE | TRUE
1447 | Ti0.1Mn0.35Fe0.5Si0.05 | NaN | 27.223875 | 1.131716 | TRUE | FALSE | TRUE | TRUE
2238 | Ti0.2Mn0.3Fe0.4Si0.1 | NaN | 27.22471 | 1.477146 | TRUE | FALSE | FALSE | TRUE
2519 | Ti0.1Mn0.4Fe0.35Si0.15 | NaN | 27.235013 | 1.394556 | TRUE | FALSE | FALSE | TRUE
5227 | Mg0.05Mn0.5Al0.1Fe0.35 | NaN | 27.242564 | 1.251717 | TRUE | FALSE | TRUE | TRUE
5835 | Mn0.45Al0.05Fe0.4Si0.1 | NaN | 27.255101 | 1.130241 | TRUE | FALSE | TRUE | TRUE
5899 | Mn0.5Al0.05Zn0.1Fe0.35 | NaN | 27.323555 | 1.421544 | TRUE | FALSE | TRUE | TRUE
1706 | Mg0.1Ti0.2Mn0.2Fe0.5 | NaN | 27.337554 | 1.322605 | TRUE | FALSE | FALSE | TRUE
2381 | Mg0.1Ti0.1Mn0.4Fe0.4 | NaN | 27.379557 | 1.348091 | TRUE | FALSE | FALSE | TRUE
1851 | Ti0.2Mn0.3Zn0.05Fe0.45 | NaN | 27.381078 | 1.481385 | TRUE | FALSE | FALSE | TRUE
2066 | Mg0.05Ti0.05Mn0.45Fe0.45 | NaN | 27.390767 | 1.163943 | TRUE | FALSE | FALSE | TRUE
5441 | Ti0.2Al0.1Cr0.05Fe0.65 | NaN | 27.402871 | 1.319965 | FALSE | FALSE | TRUE | TRUE
2411 | Mg0.05Ti0.1Mn0.45Fe0.4 | NaN | 27.407957 | 1.338829 | TRUE | FALSE | TRUE | TRUE
2103 | Ti0.05Mn0.5Fe0.4Si0.05 | NaN | 27.408344 | 1.238175 | TRUE | FALSE | FALSE | TRUE
704 | Mn0.5Al0.1Fe0.4 | NaN | 27.410127 | 1.150003 | TRUE | FALSE | FALSE | TRUE
426 | Mg0.1Mn0.5Fe0.4 | NaN | 27.417086 | 1.181458 | TRUE | FALSE | FALSE | TRUE
330 | Mn0.5Zn0.05Fe0.45 | NaN | 27.420965 | 1.166404 | TRUE | FALSE | FALSE | TRUE
2764 | Mg0.05Mn0.5Zn0.1Fe0.35 | NaN | 27.431389 | 1.437209 | TRUE | FALSE | TRUE | TRUE
5826 | Mn0.5Al0.05Fe0.4Si0.05 | NaN | 27.444877 | 1.146401 | TRUE | FALSE | FALSE | TRUE
2179 | Ti0.1Mn0.35Fe0.4Si0.15 | NaN | 27.471584 | 1.295613 | TRUE | FALSE | FALSE | TRUE
1818 | Ti0.15Mn0.35Zn0.05Fe0.45 | NaN | 27.476944 | 1.401116 | TRUE | FALSE | FALSE | TRUE
5174 | Mn0.5Al0.1Fe0.35Si0.05 | NaN | 27.480432 | 1.231565 | TRUE | FALSE | TRUE | TRUE
5878 | Mg0.1Mn0.45Al0.05Fe0.4 | NaN | 27.497034 | 1.169862 | TRUE | FALSE | TRUE | TRUE
2107 | Ti0.05Mn0.5Zn0.05Fe0.4 | NaN | 27.517331 | 1.333717 | TRUE | FALSE | FALSE | TRUE
4738 | Mn0.3Al0.15Cr0.05Fe0.5 | NaN | 27.52939 | 1.265786 | TRUE | FALSE | FALSE | TRUE
2149 | Ti0.1Mn0.4Zn0.1Fe0.4 | NaN | 27.531809 | 1.493546 | TRUE | FALSE | FALSE | TRUE
1463 | Ti0.15Mn0.3Zn0.05Fe0.5 | NaN | 27.536357 | 1.309901 | TRUE | FALSE | FALSE | TRUE
5764 | Mn0.45Cr0.05Fe0.45Si0.05 | NaN | 27.552714 | 1.372457 | TRUE | FALSE | FALSE | TRUE
5164 | Mg0.1Mn0.4Al0.1Fe0.4 | NaN | 27.563783 | 1.15761 | TRUE | FALSE | FALSE | TRUE
6107 | Mn0.45Al0.05Cr0.05Fe0.45 | NaN | 27.574491 | 1.376205 | TRUE | FALSE | FALSE | TRUE
5727 | Mg0.2Mn0.25Cr0.05Fe0.5 | NaN | 27.58554 | 1.32435 | TRUE | FALSE | FALSE | TRUE
2067 | Mg0.05Mn0.45Zn0.05Fe0.45 | NaN | 27.586587 | 1.170327 | TRUE | FALSE | FALSE | TRUE
2129 | Ti0.05Mn0.45Zn0.1Fe0.4 | NaN | 27.589559 | 1.414897 | TRUE | FALSE | TRUE | TRUE
2576 | Ti0.15Mn0.35Fe0.35Si0.15 | NaN | 27.597544 | 1.481639 | TRUE | FALSE | FALSE | TRUE
5821 | Mg0.05Mn0.45Al0.05Fe0.45 | NaN | 27.603838 | 1.070439 | TRUE | FALSE | FALSE | TRUE
4740 | Mn0.35Al0.15Cr0.05Fe0.45 | NaN | 27.611334 | 1.363762 | TRUE | FALSE | FALSE | TRUE
5836 | Mn0.45Cr0.05Fe0.4Si0.1 | NaN | 27.620564 | 1.457803 | TRUE | FALSE | TRUE | TRUE
5827 | Mn0.5Cr0.05Fe0.4Si0.05 | NaN | 27.621463 | 1.465414 | TRUE | FALSE | FALSE | TRUE
1663 | Ti0.25Mn0.15Fe0.5Si0.1 | NaN | 27.631877 | 1.366898 | TRUE | FALSE | FALSE | TRUE
5742 | Mg0.15Mn0.3Cr0.05Fe0.5 | NaN | 27.65162 | 1.315366 | TRUE | FALSE | FALSE | TRUE
1614 | Mg0.15Mn0.3Fe0.5Si0.05 | NaN | 27.654634 | 0.9685058 | TRUE | FALSE | FALSE | TRUE
2406 | Mg0.05Mn0.5Zn0.05Fe0.4 | NaN | 27.659681 | 1.262293 | TRUE | FALSE | FALSE | TRUE
5702 | Mn0.3Cr0.05Fe0.5Si0.15 | NaN | 27.67969 | 1.254322 | TRUE | FALSE | FALSE | TRUE
2376 | Mg0.1Mn0.45Zn0.05Fe0.4 | NaN | 27.682493 | 1.269117 | TRUE | FALSE | TRUE | TRUE
4416 | Ti0.1Mn0.35Al0.15Fe0.4 | NaN | 27.695977 | 1.307362 | TRUE | FALSE | FALSE | TRUE
1349 | Ti0.3Mn0.1Zn0.05Fe0.55 | NaN | 27.70267 | 1.45881 | FALSE | FALSE | TRUE | TRUE
2732 | Mg0.1Mn0.5Zn0.05Fe0.35 | NaN | 27.714604 | 1.363919 | TRUE | FALSE | TRUE | TRUE
5233 | Ti0.05Mn0.55Al0.1Fe0.3 | NaN | 27.729426 | 1.424034 | FALSE | FALSE | TRUE | TRUE
1801 | Ti0.1Mn0.4Fe0.45Si0.05 | NaN | 27.729969 | 1.225366 | TRUE | FALSE | TRUE | TRUE
5769 | Mn0.45Zn0.05Cr0.05Fe0.45 | NaN | 27.731353 | 1.463075 | TRUE | FALSE | FALSE | TRUE
286 | Mn0.4Zn0.1Fe0.5 | NaN | 27.737824 | 1.160024 | TRUE | FALSE | FALSE | TRUE
4841 | Ti0.2Mn0.05Al0.1Fe0.65 | NaN | 27.738388 | 0.9973974 | FALSE | FALSE | TRUE | TRUE
5031 | Mg0.1Mn0.3Al0.1Fe0.5 | NaN | 27.750303 | 0.9560301 | TRUE | FALSE | FALSE | TRUE
4750 | Ti0.05Mn0.05Cr0.1Fe0.8 | NaN | 27.763281 | 1.125825 | FALSE | FALSE | TRUE | TRUE
521 | Mg0.2Mn0.5Fe0.3 | NaN | 27.770478 | 1.394551 | TRUE | FALSE | FALSE | TRUE
2375 | Mg0.1Ti0.05Mn0.45Fe0.4 | NaN | 27.770579 | 1.264207 | TRUE | FALSE | TRUE | TRUE
1435 | Ti0.05Mn0.35Fe0.5Si0.1 | NaN | 27.773375 | 1.033858 | TRUE | FALSE | TRUE | TRUE
2379 | Mg0.1Mn0.4Fe0.4Si0.1 | NaN | 27.794085 | 1.149951 | TRUE | FALSE | FALSE | TRUE
1116 | Ti0.25Mn0.1Zn0.05Fe0.6 | NaN | 27.795175 | 1.285542 | FALSE | FALSE | TRUE | TRUE
5822 | Mg0.05Mn0.45Cr0.05Fe0.45 | NaN | 27.802344 | 1.392077 | TRUE | FALSE | FALSE | TRUE
310 | Mg0.2Mn0.3Fe0.5 | NaN | 27.816991 | 0.9883289 | TRUE | FALSE | FALSE | TRUE
2465 | Mn0.5Zn0.1Fe0.35Si0.05 | NaN | 27.818572 | 1.417826 | TRUE | FALSE | TRUE | TRUE
1791 | Ti0.05Mn0.4Fe0.45Si0.1 | NaN | 27.836669 | 1.129194 | TRUE | FALSE | TRUE | TRUE
2763 | Mg0.05Ti0.1Mn0.5Fe0.35 | NaN | 27.838051 | 1.43315 | TRUE | FALSE | TRUE | TRUE
5741 | Mg0.15Mn0.3Al0.05Fe0.5 | NaN | 27.871968 | 0.9721357 | TRUE | FALSE | FALSE | TRUE
1794 | Ti0.1Mn0.4Zn0.05Fe0.45 | NaN | 27.890768 | 1.321876 | TRUE | FALSE | TRUE | TRUE
5880 | Mg0.05Mn0.5Al0.05Fe0.4 | NaN | 27.893174 | 1.165691 | TRUE | FALSE | FALSE | TRUE
2811 | Ti0.05Mn0.5Fe0.3Si0.15 | NaN | 27.89437 | 1.407039 | TRUE | FALSE | FALSE | TRUE
2731 | Mg0.1Ti0.05Mn0.5Fe0.35 | NaN | 27.901616 | 1.360606 | TRUE | FALSE | TRUE | TRUE
5541 | Ti0.2Zn0.1Cr0.05Fe0.65 | NaN | 27.915835 | 1.499875 | FALSE | FALSE | TRUE | TRUE
386 | Mn0.5Fe0.4Si0.1 | NaN | 27.92576 | 1.142807 | TRUE | FALSE | FALSE | TRUE
2729 | Mg0.1Mn0.5Fe0.35Si0.05 | NaN | 27.94124 | 1.264307337 | TRUE | FALSE | TRUE | TRUE
2412 | Mg0.05Mn0.45Zn0.1Fe0.4 | NaN | 27.945995 | 1.345898 | TRUE | FALSE | TRUE | TRUE
4297 | Ti0.15Mn0.2Al0.15Fe0.5 | NaN | 27.950631 | 1.194461 | TRUE | FALSE | FALSE | TRUE
5753 | Mg0.1Mn0.35Cr0.05Fe0.5 | NaN | 27.965546 | 1.306908 | TRUE | FALSE | TRUE | TRUE
5768 | Mn0.45Al0.05Zn0.05Fe0.45 | NaN | 27.970671 | 1.155194 | TRUE | FALSE | FALSE | TRUE
5179 | Mn0.5Al0.1Zn0.05Fe0.35 | NaN | 27.975957 | 1.331826 | TRUE | FALSE | TRUE | TRUE
1580 | Ti0.15Mn0.2Fe0.5Si0.15 | NaN | 28.001031 | 1.183024 | TRUE | FALSE | FALSE | TRUE
1636 | Mg0.15Ti0.15Mn0.2Fe0.5 | NaN | 28.016557 | 1.244376 | TRUE | FALSE | FALSE | TRUE
1626 | Mg0.15Ti0.1Mn0.25Fe0.5 | NaN | 28.033748 | 1.158218 | TRUE | FALSE | FALSE | TRUE
1461 | Mn0.3Zn0.05Fe0.5Si0.15 | NaN | 28.042118 | 1.023874 | TRUE | FALSE | FALSE | TRUE
6108 | Mn0.5Al0.05Cr0.05Fe0.4 | NaN | 28.057616 | 1.46926 | TRUE | FALSE | FALSE | TRUE
5169 | Mg0.05Mn0.45Al0.1Fe0.4 | NaN | 28.060253 | 1.153692 | TRUE | FALSE | TRUE | TRUE
5894 | Mn0.5Al0.05Fe0.35Si0.1 | NaN | 28.079629 | 1.227777 | TRUE | FALSE | TRUE | TRUE
5456 | Ti0.05Mn0.1Cr0.05Fe0.8 | NaN | 28.086769 | 0.8262599 | FALSE | FALSE | TRUE | TRUE
2451 | Mn0.5Zn0.05Fe0.35Si0.1 | NaN | 28.088264 | 1.324316 | TRUE | FALSE | TRUE | TRUE
5783 | Mn0.35Cr0.05Fe0.45Si0.15 | NaN | 28.089362 | 1.35197 | TRUE | FALSE | FALSE | TRUE
2815 | Mn0.5Zn0.05Fe0.3Si0.15 | NaN | 28.089653 | 1.40963 | TRUE | FALSE | FALSE | TRUE
1689 | Mg0.1Ti0.1Mn0.3Fe0.5 | NaN | 28.089948 | 1.154332 | TRUE | FALSE | FALSE | TRUE
1531 | Na0.1Mn0.25Zn0.15Fe0.5 | NaN | 28.093551 | 1.215327 | TRUE | FALSE | FALSE | TRUE
3089 | Mg0.15Ti0.05Mn0.5Fe0.3 | NaN | 28.099891 | 1.470276 | TRUE | FALSE | FALSE | TRUE
1438 | Ti0.1Mn0.35Zn0.05Fe0.5 | NaN | 28.102874 | 1.23131 | TRUE | FALSE | TRUE | TRUE
1766 | Mg0.05Ti0.3Mn0.15Fe0.5 | NaN | 28.116031 | 1.481752 | TRUE | FALSE | FALSE | TRUE
5840 | Mn0.45Al0.05Zn0.1Fe0.4 | NaN | 28.122995 | 1.330469 | TRUE | FALSE | TRUE | TRUE
5554 | Ti0.2Mn0.1Al0.05Fe0.65 | NaN | 28.12841 | 1.013462 | FALSE | FALSE | TRUE | TRUE
5448 | Mn0.45Al0.1Cr0.05Fe0.4 | NaN | 28.133508 | 1.465684 | TRUE | FALSE | TRUE | TRUE
958 | Ti0.2Mn0.1Fe0.65Si0.05 | NaN | 28.139123 | 1.010017 | FALSE | FALSE | TRUE | TRUE
2128 | Mn0.45Zn0.1Fe0.4Si0.05 | NaN | 28.148178 | 1.326845 | TRUE | FALSE | TRUE | TRUE
1510 | Ti0.1Mn0.25Fe0.5Si0.15 | NaN | 28.160104 | 1.098259 | TRUE | FALSE | FALSE | TRUE
2148 | Mn0.4Zn0.1Fe0.4Si0.1 | NaN | 28.164799 | 1.315935 | TRUE | FALSE | FALSE | TRUE
2405 | Mg0.05Ti0.05Mn0.5Fe0.4 | NaN | 28.200877 | 1.257412 | TRUE | FALSE | FALSE | TRUE
2387 | Mg0.1Ti0.15Mn0.35Fe0.4 | NaN | 28.213447 | 1.433134 | TRUE | FALSE | FALSE | TRUE
2788 | Ti0.05Mn0.55Fe0.3Si0.1 | NaN | 28.237885 | 1.416196 | FALSE | FALSE | TRUE | TRUE
5692 | Mn0.35Cr0.05Fe0.5Si0.1 | NaN | 28.253435 | 1.267313 | TRUE | FALSE | TRUE | TRUE
290 | Mn0.35Fe0.5Si0.15 | NaN | 28.254232 | 0.9322307 | TRUE | FALSE | FALSE | TRUE
5774 | Mn0.4Cr0.05Fe0.45Si0.1 | NaN | 28.288679 | 1.362476 | TRUE | FALSE | TRUE | TRUE
1477 | Mn0.3Zn0.1Fe0.5Si0.1 | NaN | 28.31028 | 1.129907 | TRUE | FALSE | FALSE | TRUE
5811 | Mg0.15Mn0.35Cr0.05Fe0.45 | NaN | 28.313889 | 1.414163 | TRUE | FALSE | FALSE | TRUE
5752 | Mg0.1Mn0.35Al0.05Fe0.5 | NaN | 28.322779 | 0.9737927 | TRUE | FALSE | TRUE | TRUE
5280 | Mg0.1Mn0.5Al0.1Fe0.3 | NaN | 28.345439 | 1.359931 | TRUE | FALSE | FALSE | TRUE
2373 | Mg0.1Mn0.45Fe0.4Si0.05 | NaN | 28.361124 | 1.166120225 | TRUE | FALSE | TRUE | TRUE
4491 | Ti0.15Mn0.35Al0.15Fe0.35 | NaN | 28.372101 | 1.494097 | TRUE | FALSE | FALSE | TRUE
5831 | Mn0.5Al0.05Zn0.05Fe0.4 | NaN | 28.381173 | 1.246922 | TRUE | FALSE | FALSE | TRUE
301 | Mn0.3Zn0.2Fe0.5 | NaN | 28.386879 | 1.321334 | TRUE | FALSE | FALSE | TRUE
5445 | Mn0.35Al0.1Cr0.05Fe0.5 | NaN | 28.403635 | 1.274779 | TRUE | FALSE | TRUE | TRUE
1782 | Mn0.45Zn0.05Fe0.45Si0.05 | NaN | 28.411814 | 1.151717 | TRUE | FALSE | FALSE | TRUE
4962 | Mn0.35Al0.1Fe0.5Si0.05 | NaN | 28.43162 | 0.9391499 | TRUE | FALSE | TRUE | TRUE
5558 | Ti0.2Cr0.05Fe0.65Si0.1 | NaN | 28.437544 | 1.312215 | FALSE | FALSE | TRUE | TRUE
2105 | Mn0.5Zn0.05Fe0.4Si0.05 | NaN | 28.451766 | 1.243348 | TRUE | FALSE | FALSE | TRUE
1490 | Mn0.3Zn0.15Fe0.5Si0.05 | NaN | 28.45404 | 1.228829 | TRUE | FALSE | FALSE | TRUE
3116 | Mg0.1Mn0.5Fe0.3Si0.1 | NaN | 28.461406 | 1.351806 | TRUE | FALSE | FALSE | TRUE
1616 | Mg0.15Ti0.05Mn0.3Fe0.5 | NaN | 28.461854 | 1.073269 | TRUE | FALSE | FALSE | TRUE
2704 | Mg0.15Ti0.05Mn0.45Fe0.35 | NaN | 28.465406 | 1.370756 | TRUE | FALSE | FALSE | TRUE
5697 | Mn0.35Zn0.1Cr0.05Fe0.5 | NaN | 28.474383 | 1.453687 | TRUE | FALSE | TRUE | TRUE
5810 | Mg0.15Mn0.35Al0.05Fe0.45 | NaN | 28.47547 | 1.073121 | TRUE | FALSE | FALSE | TRUE
2474 | Ti0.05Mn0.45Fe0.35Si0.15 | NaN | 28.486121 | 1.308684 | TRUE | FALSE | FALSE | TRUE
1427 | Ti0.05Mn0.4Zn0.05Fe0.5 | NaN | 28.487952 | 1.153719 | TRUE | FALSE | FALSE | TRUE
5879 | Mg0.1Mn0.45Cr0.05Fe0.4 | NaN | 28.498221 | 1.49885 | TRUE | FALSE | TRUE | TRUE
446 | Mn0.5Fe0.35Si0.15 | NaN | 28.507145 | 1.223997 | TRUE | FALSE | FALSE | TRUE
2761 | Mg0.05Mn0.5Fe0.35Si0.1 | NaN | 28.51783 | 1.244078 | TRUE | FALSE | TRUE | TRUE
2080 | Mg0.05Ti0.2Mn0.3Fe0.45 | NaN | 28.523679 | 1.409388 | TRUE | FALSE | FALSE | TRUE
5881 | Mg0.05Mn0.5Cr0.05Fe0.4 | NaN | 28.525788 | 1.485378 | TRUE | FALSE | FALSE | TRUE
2437 | Ti0.05Mn0.55Fe0.35Si0.05 | NaN | 28.526319 | 1.331455 | FALSE | TRUE | FALSE | TRUE
1652 | Ti0.2Mn0.15Fe0.5Si0.15 | NaN | 28.526411 | 1.268988 | TRUE | FALSE | FALSE | TRUE
4901 | Ti0.25Mn0.05Al0.1Fe0.6 | NaN | 28.569837 | 1.17834 | FALSE | FALSE | TRUE | TRUE
2403 | Mg0.05Mn0.5Fe0.4Si0.05 | NaN | 28.57112 | 1.162063 | TRUE | FALSE | FALSE | TRUE
2064 | Mg0.05Mn0.45Fe0.45Si0.05 | NaN | 28.574482 | 1.066915 | TRUE | FALSE | FALSE | TRUE
4578 | Mg0.05Mn0.5Al0.15Fe0.3 | NaN | 28.585639 | 1.342761 | TRUE | FALSE | FALSE | TRUE
2702 | Mg0.15Mn0.45Fe0.35Si0.05 | NaN | 28.589279 | 1.27167 | TRUE | FALSE | FALSE | TRUE
4965 | Ti0.05Mn0.35Al0.1Fe0.5 | NaN | 28.610583 | 1.040861 | TRUE | FALSE | TRUE | TRUE
1548 | Ti0.05Mn0.25Zn0.2Fe0.5 | NaN | 28.61898 | 1.397354 | TRUE | FALSE | FALSE | TRUE
5126 | Mn0.4Al0.1Zn0.1Fe0.4 | NaN | 28.622966 | 1.323349 | TRUE | FALSE | FALSE | TRUE
5685 | Ti0.05Mn0.4Al0.05Fe0.5 | NaN | 28.633006 | 1.055515 | TRUE | FALSE | FALSE | TRUE
1981 | Mg0.15Mn0.35Fe0.45Si0.05 | NaN | 28.640053 | 1.069375 | TRUE | FALSE | FALSE | TRUE
4270 | Ti0.05Mn0.3Al0.15Fe0.5 | NaN | 28.64135 | 1.0254 | TRUE | FALSE | FALSE | TRUE
1687 | Mg0.1Mn0.3Fe0.5Si0.1 | NaN | 28.64518 | 0.9488336 | TRUE | FALSE | FALSE | TRUE
3087 | Mg0.15Mn0.5Fe0.3Si0.05 | NaN | 28.676656 | 1.373097 | TRUE | FALSE | FALSE | TRUE
5691 | Mn0.35Al0.05Fe0.5Si0.1 | NaN | 28.683566 | 0.9356866 | TRUE | FALSE | TRUE | TRUE
1682 | Mg0.1Mn0.35Zn0.05Fe0.5 | NaN | 28.686303 | 1.08 | TRUE | FALSE | TRUE | TRUE
4768 | Mn0.05Zn0.1Cr0.1Fe0.75 | NaN | 28.697461 | 1.303674 | FALSE | FALSE | TRUE | TRUE
5696 | Mn0.35Al0.05Zn0.1Fe0.5 | NaN | 28.700509 | 1.148768 | TRUE | FALSE | TRUE | TRUE
5905 | Mn0.45Al0.05Fe0.35Si0.15 | NaN | 28.711664 | 1.213359 | TRUE | FALSE | FALSE | TRUE
5051 | Ti0.05Mn0.4Al0.1Fe0.45 | NaN | 28.715894 | 1.136404 | TRUE | FALSE | TRUE | TRUE
2409 | Mg0.05Mn0.45Fe0.4Si0.1 | NaN | 28.719677 | 1.146272 | TRUE | FALSE | TRUE | TRUE
1459 | Ti0.05Mn0.3Fe0.5Si0.15 | NaN | 28.720979 | 1.01467 | TRUE | FALSE | FALSE | TRUE
5886 | Ti0.05Mn0.55Al0.05Fe0.35 | NaN | 28.730169 | 1.335181 | FALSE | TRUE | FALSE | TRUE
2116 | Mn0.45Zn0.05Fe0.4Si0.1 | NaN | 28.732412 | 1.230222 | TRUE | FALSE | TRUE | TRUE
5439 | Ti0.15Al0.1Cr0.05Fe0.7 | NaN | 28.739338 | 1.138811 | FALSE | FALSE | TRUE | TRUE
1744 | Mg0.05Ti0.15Mn0.3Fe0.5 | NaN | 28.748625 | 1.231777 | TRUE | FALSE | FALSE | TRUE
2757 | Mg0.05Mn0.55Zn0.05Fe0.35 | NaN | 28.75446 | 1.354413 | FALSE | TRUE | FALSE | TRUE
986 | Ti0.2Mn0.05Fe0.65Si0.1 | NaN | 28.756339 | 0.990362 | FALSE | FALSE | TRUE | TRUE
5504 | Zn0.1Cr0.05Fe0.7Si0.15 | NaN | 28.76256 | 1.048124 | FALSE | FALSE | TRUE | TRUE
5773 | Mn0.4Al0.05Fe0.45Si0.1 | NaN | 28.77451 | 1.032878 | TRUE | FALSE | TRUE | TRUE
5708 | Mn0.3Al0.05Zn0.15Fe0.5 | NaN | 28.785997 | 1.232315 | TRUE | FALSE | FALSE | TRUE
1180 | Mg0.05Ti0.25Mn0.1Fe0.6 | NaN | 28.791082 | 1.205538 | FALSE | FALSE | TRUE | TRUE
1816 | Mn0.35Zn0.05Fe0.45Si0.15 | NaN | 28.792504 | 1.12006 | TRUE | FALSE | FALSE | TRUE
2181 | Mn0.35Zn0.1Fe0.4Si0.15 | NaN | 28.792752 | 1.304466 | TRUE | FALSE | FALSE | TRUE
1814 | Ti0.05Mn0.35Fe0.45Si0.15 | NaN | 28.796584 | 1.1125 | TRUE | FALSE | FALSE | TRUE
2521 | Mn0.4Zn0.1Fe0.35Si0.15 | NaN | 28.826531 | 1.400101 | TRUE | FALSE | FALSE | TRUE
5466 | Mn0.05Zn0.1Cr0.05Fe0.8 | NaN | 28.829778 | 0.922667 | FALSE | FALSE | TRUE | TRUE
1513 | Mn0.25Zn0.1Fe0.5Si0.15 | NaN | 28.829885 | 1.113691 | TRUE | FALSE | FALSE | TRUE
5242 | Mn0.5Al0.1Fe0.3Si0.1 | NaN | 28.833711 | 1.317679 | TRUE | FALSE | FALSE | TRUE
1584 | Ti0.15Mn0.2Zn0.15Fe0.5 | NaN | 28.83383 | 1.472978 | TRUE | FALSE | FALSE | TRUE
648 | Mn0.35Al0.15Fe0.5 | NaN | 28.84945 | 0.9426206 | TRUE | FALSE | FALSE | TRUE
2709 | Mg0.15Ti0.1Mn0.4Fe0.35 | NaN | 28.855064 | 1.458042 | TRUE | FALSE | FALSE | TRUE
1679 | Mg0.1Mn0.35Fe0.5Si0.05 | NaN | 28.855123 | 0.97027 | TRUE | FALSE | TRUE | TRUE
2382 | Mg0.1Mn0.4Zn0.1Fe0.4 | NaN | 28.856978 | 1.355058 | TRUE | FALSE | FALSE | TRUE
5117 | Mn0.45Al0.1Zn0.05Fe0.4 | NaN | 28.861146 | 1.23753 | TRUE | FALSE | TRUE | TRUE
1532 | Mn0.25Zn0.15Fe0.5Si0.1 | NaN | 28.865368 | 1.215618 | TRUE | FALSE | FALSE | TRUE
1478 | Ti0.1Mn0.3Zn0.1Fe0.5 | NaN | 28.868657 | 1.313831 | TRUE | FALSE | FALSE | TRUE
4535 | Mn0.5Al0.15Fe0.3Si0.05 | NaN | 28.887974 | 1.321677 | TRUE | FALSE | FALSE | TRUE
6106 | Mn0.4Al0.05Cr0.05Fe0.5 | NaN | 28.890035 | 1.283306 | TRUE | FALSE | FALSE | TRUE
5509 | Mg0.1Ti0.15Cr0.05Fe0.7 | NaN | 28.893132 | 1.170781 | FALSE | FALSE | TRUE | TRUE
2440 | Ti0.05Mn0.55Zn0.05Fe0.35 | NaN | 28.894931 | 1.423938 | FALSE | TRUE | FALSE | TRUE
2078 | Mg0.05Ti0.15Mn0.35Fe0.45 | NaN | 28.904253 | 1.326477 | TRUE | FALSE | FALSE | TRUE
317 | Mg0.15Mn0.35Fe0.5 | NaN | 28.908198 | 0.9895019 | TRUE | FALSE | FALSE | TRUE
5282 | Mg0.05Mn0.55Al0.1Fe0.3 | NaN | 28.919314 | 1.349916 | FALSE | FALSE | TRUE | TRUE
4540 | Mn0.5Al0.15Zn0.05Fe0.3 | NaN | 28.928785 | 1.421485 | TRUE | FALSE | FALSE | TRUE
6082 | Ti0.15Al0.05Cr0.1Fe0.7 | NaN | 28.941271 | 1.463988 | FALSE | FALSE | TRUE | TRUE
5033 | Ti0.3Mn0.1Al0.1Fe0.5 | NaN | 28.947929 | 1.461232 | TRUE | FALSE | FALSE | TRUE
5957 | Mn0.5Al0.05Fe0.3Si0.15 | NaN | 28.950741 | 1.31369 | TRUE | FALSE | FALSE | TRUE
4349 | Ti0.05Mn0.35Al0.15Fe0.45 | NaN | 28.953019 | 1.123559 | TRUE | FALSE | FALSE | TRUE
5818 | Mg0.1Mn0.4Al0.05Fe0.45 | NaN | 28.974706 | 1.07174 | TRUE | FALSE | TRUE | TRUE
4972 | Na0.1Mn0.3Al0.1Fe0.5 | NaN | 28.978275 | 0.9135948 | TRUE | FALSE | FALSE | TRUE
1742 | Mg0.05Mn0.3Fe0.5Si0.15 | NaN | 28.990789 | 0.9293107 | TRUE | FALSE | FALSE | TRUE
1737 | Mg0.05Ti0.1Mn0.35Fe0.5 | NaN | 28.991055 | 1.150669 | TRUE | FALSE | TRUE | TRUE
1804 | Ti0.05Mn0.4Zn0.1Fe0.45 | NaN | 29.002634 | 1.325598 | TRUE | FALSE | TRUE | TRUE
1599 | Ti0.1Mn0.2Zn0.2Fe0.5 | NaN | 29.003023 | 1.474321 | TRUE | FALSE | FALSE | TRUE
1450 | Ti0.05Mn0.35Zn0.1Fe0.5 | NaN | 29.006574 | 1.236443 | TRUE | FALSE | TRUE | TRUE
1162 | Ti0.25Mn0.05Zn0.1Fe0.6 | NaN | 29.012249 | 1.369009 | FALSE | FALSE | TRUE | TRUE
2028 | Mg0.1Mn0.4Zn0.05Fe0.45 | NaN | 29.036285 | 1.174477 | TRUE | FALSE | TRUE | TRUE
5553 | Mg0.1Ti0.2Cr0.05Fe0.65 | NaN | 29.038745 | 1.353138 | FALSE | FALSE | TRUE | TRUE
5688 | Mn0.4Zn0.05Cr0.05Fe0.5 | NaN | 29.05093 | 1.373303 | TRUE | FALSE | FALSE | TRUE
5039 | Mg0.05Mn0.35Al0.1Fe0.5 | NaN | 29.081521 | 0.9581658 | TRUE | FALSE | TRUE | TRUE
5577 | Mg0.25Mn0.1Cr0.05Fe0.6 | NaN | 29.090102 | 1.124152 | FALSE | FALSE | TRUE | TRUE
1449 | Mn0.35Zn0.1Fe0.5Si0.05 | NaN | 29.101776 | 1.145332 | TRUE | FALSE | TRUE | TRUE
5447 | Mn0.4Al0.1Cr0.05Fe0.45 | NaN | 29.103413 | 1.370149 | TRUE | FALSE | TRUE | TRUE
5481 | Mn0.1Zn0.1Cr0.05Fe0.75 | NaN | 29.111395 | 1.010815 | FALSE | FALSE | TRUE | TRUE
5932 | Mg0.15Mn0.45Al0.05Fe0.35 | NaN | 29.113328 | 1.27565 | TRUE | FALSE | FALSE | TRUE
2195 | Mn0.35Zn0.15Fe0.4Si0.1 | NaN | 29.117235 | 1.399998 | TRUE | FALSE | FALSE | TRUE
3112 | Mg0.1Mn0.55Zn0.05Fe0.3 | NaN | 29.124394 | 1.458885 | FALSE | FALSE | TRUE | TRUE
1735 | Mg0.05Mn0.35Fe0.5Si0.1 | NaN | 29.127473 | 0.9511801 | TRUE | FALSE | TRUE | TRUE
1385 | Ti0.3Mn0.1Fe0.55Si0.05 | NaN | 29.13343 | 1.364755 | FALSE | FALSE | TRUE | TRUE
1723 | Ti0.3Mn0.1Fe0.5Si0.1 | NaN | 29.147666 | 1.453067 | TRUE | FALSE | FALSE | TRUE
5231 | Mn0.55Al0.1Fe0.3Si0.05 | NaN | 29.148307 | 1.329383 | FALSE | FALSE | TRUE | TRUE
4525 | Mg0.05Mn0.45Al0.15Fe0.35 | NaN | 29.161895 | 1.241797 | TRUE | FALSE | FALSE | TRUE
4283 | Ti0.1Mn0.25Al0.15Fe0.5 | NaN | 29.166964 | 1.109339 | TRUE | FALSE | FALSE | TRUE
4273 | Mn0.3Al0.15Zn0.05Fe0.5 | NaN | 29.171646 | 1.034452 | TRUE | FALSE | FALSE | TRUE
1437 | Mn0.35Zn0.05Fe0.5Si0.1 | NaN | 29.181838 | 1.042514 | TRUE | FALSE | TRUE | TRUE
5682 | Mn0.4Al0.05Fe0.5Si0.05 | NaN | 29.194031 | 0.9567801 | TRUE | FALSE | FALSE | TRUE
5121 | Mn0.4Al0.1Fe0.4Si0.1 | NaN | 29.203626 | 1.11697 | TRUE | FALSE | FALSE | TRUE
5617 | Ti0.25Cr0.05Fe0.6Si0.1 | NaN | 29.206767 | 1.495756 | FALSE | FALSE | TRUE | TRUE
2073 | Mg0.05Mn0.4Zn0.1Fe0.45 | NaN | 29.21797 | 1.254737 | TRUE | FALSE | TRUE | TRUE
613 | Mn0.5Al0.2Fe0.3 | NaN | 29.218124 | 1.325683643 | TRUE | FALSE | FALSE | TRUE
1424 | Ti0.05Mn0.4Fe0.5Si0.05 | NaN | 29.221723 | 1.052086 | TRUE | FALSE | FALSE | TRUE
977 | Ti0.2Zn0.1Fe0.65Si0.05 | NaN | 29.229938 | 1.185223 | FALSE | FALSE | TRUE | TRUE
1623 | Mg0.15Mn0.25Fe0.5Si0.1 | NaN | 29.234621 | 0.9463377 | TRUE | FALSE | FALSE | TRUE
4470 | Mn0.45Al0.15Fe0.35Si0.05 | NaN | 29.241433 | 1.22111601 | TRUE | FALSE | FALSE | TRUE
4995 | Mn0.25Al0.1Zn0.15Fe0.5 | NaN | 29.258719 | 1.222743 | TRUE | FALSE | FALSE | TRUE
1604 | Na0.05Ti0.25Mn0.2Fe0.5 | NaN | 29.263138 | 1.377707 | TRUE | FALSE | FALSE | TRUE
5723 | Mn0.25Al0.05Zn0.2Fe0.5 | NaN | 29.263259 | 1.314308 | TRUE | FALSE | FALSE | TRUE
3140 | Mg0.05Mn0.5Fe0.3Si0.15 | NaN | 29.265314 | 1.330678 | TRUE | FALSE | FALSE | TRUE
2343 | Mg0.15Ti0.1Mn0.35Fe0.4 | NaN | 29.283504 | 1.35792 | TRUE | FALSE | FALSE | TRUE
5714 | Mn0.25Cr0.05Fe0.5Si0.2 | NaN | 29.29944 | 1.240632 | TRUE | FALSE | FALSE | TRUE
1714 | Mg0.1Ti0.25Mn0.15Fe0.5 | NaN | 29.306654 | 1.408507 | TRUE | FALSE | FALSE | TRUE
4475 | Mn0.45Al0.15Zn0.05Fe0.35 | NaN | 29.308207 | 1.324472 | TRUE | FALSE | FALSE | TRUE
983 | Mg0.05Ti0.2Mn0.1Fe0.65 | NaN | 29.312204 | 1.028738 | FALSE | FALSE | TRUE | TRUE
1983 | Mg0.15Ti0.05Mn0.35Fe0.45 | NaN | 29.332439 | 1.172253 | TRUE | FALSE | FALSE | TRUE
4778 | Zn0.05Cr0.1Fe0.7Si0.15 | NaN | 29.339469 | 1.276409 | FALSE | FALSE | TRUE | TRUE
1113 | Mg0.1Mn0.25Fe0.6Si0.05 | NaN | 29.3647 | 0.7751153 | FALSE | FALSE | TRUE | TRUE
2076 | Mg0.05Mn0.35Fe0.45Si0.15 | NaN | 29.369675 | 1.029378 | TRUE | FALSE | FALSE | TRUE
1695 | Mg0.1Mn0.25Fe0.5Si0.15 | NaN | 29.377318 | 0.9262055 | TRUE | FALSE | FALSE | TRUE
1738 | Mg0.05Mn0.35Zn0.1Fe0.5 | NaN | 29.379259 | 1.163728 | TRUE | FALSE | TRUE | TRUE
4338 | Mg0.05Mn0.3Al0.15Fe0.5 | NaN | 29.394294 | 0.9400113 | TRUE | FALSE | FALSE | TRUE
5048 | Mn0.4Al0.1Fe0.45Si0.05 | NaN | 29.395751 | 1.036449 | TRUE | FALSE | TRUE | TRUE
1984 | Mg0.15Mn0.35Zn0.05Fe0.45 | NaN | 29.399963 | 1.178876 | TRUE | FALSE | FALSE | TRUE
5819 | Mg0.1Mn0.4Cr0.05Fe0.45 | NaN | 29.402076 | 1.402795 | TRUE | FALSE | TRUE | TRUE
1540 | Na0.05Ti0.2Mn0.25Fe0.5 | NaN | 29.404076 | 1.294417 | TRUE | FALSE | FALSE | TRUE
5505 | Ti0.15Zn0.1Cr0.05Fe0.7 | NaN | 29.413291 | 1.32998 | FALSE | FALSE | TRUE | TRUE
5760 | Mg0.05Mn0.4Cr0.05Fe0.5 | NaN | 29.425499 | 1.298933 | TRUE | FALSE | FALSE | TRUE
323 | Mg0.1Mn0.4Fe0.5 | NaN | 29.426455 | 0.9906063 | TRUE | FALSE | FALSE | TRUE
4805 | Ti0.15Cr0.1Fe0.7Si0.05 | NaN | 29.428476 | 1.46008 | FALSE | FALSE | TRUE | TRUE
873 | Ti0.15Zn0.1Fe0.7Si0.05 | NaN | 29.428488 | 1.013896 | FALSE | FALSE | TRUE | TRUE
3109 | Mg0.1Mn0.55Fe0.3Si0.05 | NaN | 29.430073 | 1.36267 | FALSE | FALSE | TRUE | TRUE
5986 | Mg0.1Mn0.55Al0.05Fe0.3 | NaN | 29.456069 | 1.366632 | FALSE | FALSE | TRUE | TRUE
1533 | Ti0.1Mn0.25Zn0.15Fe0.5 | NaN | 29.456396 | 1.394821 | TRUE | FALSE | FALSE | TRUE
5235 | Mn0.55Al0.1Zn0.05Fe0.3 | NaN | 29.460802 | 1.426284 | FALSE | FALSE | TRUE | TRUE
5984 | Mg0.15Mn0.5Al0.05Fe0.3 | NaN | 29.462722 | 1.377194 | TRUE | FALSE | FALSE | TRUE
2502 | Mn0.45Zn0.15Fe0.35Si0.05 | NaN | 29.482209 | 1.498964 | TRUE | FALSE | FALSE | TRUE
1842 | Ti0.05Mn0.35Zn0.15Fe0.45 | NaN | 29.486568 | 1.406037 | TRUE | FALSE | FALSE | TRUE
5015 | Mg0.15Mn0.25Al0.1Fe0.5 | NaN | 29.496523 | 0.9537581 | TRUE | FALSE | FALSE | TRUE
2025 | Mg0.1Mn0.4Fe0.45Si0.05 | NaN | 29.498918 | 1.068108 | TRUE | FALSE | TRUE | TRUE
4979 | Mn0.3Al0.1Zn0.1Fe0.5 | NaN | 29.49948 | 1.13692484 | TRUE | FALSE | FALSE | TRUE
5683 | Mn0.4Cr0.05Fe0.5Si0.05 | NaN | 29.500657 | 1.279656 | TRUE | FALSE | FALSE | TRUE
5711 | Mg0.25Mn0.2Cr0.05Fe0.5 | NaN | 29.5111 | 1.333914 | TRUE | FALSE | FALSE | TRUE
5802 | Mg0.2Mn0.3Cr0.05Fe0.45 | NaN | 29.518823 | 1.426239 | TRUE | FALSE | FALSE | TRUE
1410 | Mg0.05Ti0.3Mn0.1Fe0.55 | NaN | 29.522379 | 1.38506 | FALSE | FALSE | TRUE | TRUE
975 | Ti0.2Mn0.05Zn0.1Fe0.65 | NaN | 29.524961 | 1.199284 | FALSE | FALSE | TRUE | TRUE
5736 | Mn0.2Al0.05Zn0.25Fe0.5 | NaN | 29.525182 | 1.394787 | TRUE | FALSE | FALSE | TRUE
1928 | Na0.05Ti0.25Mn0.25Fe0.45 | NaN | 29.532239 | 1.473941 | TRUE | FALSE | FALSE | TRUE
5778 | Mn0.4Al0.05Zn0.1Fe0.45 | NaN | 29.538904 | 1.239543 | TRUE | FALSE | TRUE | TRUE
2476 | Mn0.45Zn0.05Fe0.35Si0.15 | NaN | 29.541825 | 1.312938 | TRUE | FALSE | FALSE | TRUE
1886 | Ti0.05Mn0.3Zn0.2Fe0.45 | NaN | 29.543368 | 1.485006 | TRUE | FALSE | FALSE | TRUE
1671 | Na0.05Ti0.3Mn0.15Fe0.5 | NaN | 29.546152 | 1.462136 | TRUE | FALSE | FALSE | TRUE
1731 | Mg0.05Ti0.05Mn0.4Fe0.5 | NaN | 29.548338 | 1.070633 | TRUE | FALSE | FALSE | TRUE
2027 | Mg0.1Ti0.05Mn0.4Fe0.45 | NaN | 29.554988 | 1.167975 | TRUE | FALSE | TRUE | TRUE
1617 | Mg0.15Mn0.3Zn0.05Fe0.5 | NaN | 29.561332 | 1.081575 | TRUE | FALSE | FALSE | TRUE
1746 | Mg0.05Mn0.3Zn0.15Fe0.5 | NaN | 29.566919 | 1.247337 | TRUE | FALSE | FALSE | TRUE
5943 | Mn0.55Al0.05Fe0.3Si0.1 | NaN | 29.581609 | 1.325486 | FALSE | FALSE | TRUE | TRUE
5503 | Mn0.15Zn0.1Cr0.05Fe0.7 | NaN | 29.591423 | 1.099105 | FALSE | FALSE | TRUE | TRUE
1732 | Mg0.05Mn0.4Zn0.05Fe0.5 | NaN | 29.599238 | 1.078514 | TRUE | FALSE | FALSE | TRUE
1415 | Ti0.35Mn0.05Fe0.55Si0.05 | NaN | 29.602756 | 1.449183 | FALSE | TRUE | FALSE | TRUE
3750 | Mg0.05Mn0.25Al0.2Fe0.5 | NaN | 29.618439 | 0.9208052 | TRUE | FALSE | FALSE | TRUE
1184 | Ti0.25Mn0.05Fe0.6Si0.1 | NaN | 29.618617 | 1.170858 | FALSE | FALSE | TRUE | TRUE
1592 | Na0.1Ti0.2Mn0.2Fe0.5 | NaN | 29.628222 | 1.282274 | TRUE | FALSE | FALSE | TRUE
1936 | Mg0.2Ti0.05Mn0.3Fe0.45 | NaN | 29.650632 | 1.176798 | TRUE | FALSE | FALSE | TRUE
1468 | Na0.1Mn0.3Fe0.5Si0.1 | NaN | 29.66017 | 0.9064738 | TRUE | FALSE | FALSE | TRUE
4081 | Mn0.25Al0.2Cr0.05Fe0.5 | NaN | 29.66179 | 1.256287 | TRUE | FALSE | FALSE | TRUE
2072 | Mg0.05Ti0.1Mn0.4Fe0.45 | NaN | 29.664033 | 1.244669 | TRUE | FALSE | TRUE | TRUE
956 | Mg0.1Ti0.2Mn0.05Fe0.65 | NaN | 29.664362 | 1.028784 | FALSE | FALSE | TRUE | TRUE
1547 | Mn0.25Zn0.2Fe0.5Si0.05 | NaN | 29.678113 | 1.310773 | TRUE | FALSE | FALSE | TRUE
974 | Mg0.05Ti0.2Zn0.1Fe0.65 | NaN | 29.689404 | 1.204198 | FALSE | FALSE | TRUE | TRUE
2539 | Mn0.4Zn0.15Fe0.35Si0.1 | NaN | 29.692347 | 1.492419 | TRUE | FALSE | FALSE | TRUE
4774 | Mg0.15Ti0.05Cr0.1Fe0.7 | NaN | 29.693865 | 1.333153448 | FALSE | FALSE | TRUE | TRUE
4847 | Mg0.25Mn0.05Cr0.1Fe0.6 | NaN | 29.700919 | 1.471822 | FALSE | FALSE | TRUE | TRUE
936 | Ti0.2Mn0.1Zn0.05Fe0.65 | NaN | 29.701694 | 1.114805 | FALSE | FALSE | TRUE | TRUE
2194 | Na0.1Mn0.35Zn0.15Fe0.4 | NaN | 29.720978 | 1.401457 | TRUE | FALSE | FALSE | TRUE
748 | Mn0.5Al0.05Fe0.45 | NaN | 29.728597 | 1.069213 | TRUE | FALSE | FALSE | TRUE
5582 | Mn0.25Zn0.1Cr0.05Fe0.6 | NaN | 29.730469 | 1.276111 | FALSE | FALSE | TRUE | TRUE
3919 | Ti0.05Mn0.45Al0.2Fe0.3 | NaN | 29.732072 | 1.413866 | TRUE | FALSE | FALSE | TRUE
1803 | Mn0.4Zn0.1Fe0.45Si0.05 | NaN | 29.73322 | 1.236014 | TRUE | FALSE | TRUE | TRUE
4797 | Ti0.15Mn0.05Al0.1Fe0.7 | NaN | 29.73371 | 0.8192464 | FALSE | FALSE | TRUE | TRUE
826 | Mg0.15Mn0.1Fe0.7Si0.05 | NaN | 29.735715 | 0.5668718 | FALSE | FALSE | TRUE | TRUE
4967 | Mn0.35Al0.1Zn0.05Fe0.5 | NaN | 29.739018 | 1.04942 | TRUE | FALSE | TRUE | TRUE
5787 | Mn0.35Al0.05Zn0.15Fe0.45 | NaN | 29.739641 | 1.322306 | TRUE | FALSE | FALSE | TRUE
5611 | Mg0.1Mn0.25Cr0.05Fe0.6 | NaN | 29.739731 | 1.115633 | FALSE | FALSE | TRUE | TRUE
1211 | Ti0.1Mn0.3Zn0.05Fe0.55 | NaN | 29.754867 | 1.140892 | FALSE | FALSE | TRUE | TRUE
4761 | Ti0.1Zn0.05Cr0.1Fe0.75 | NaN | 29.755175 | 1.37825 | FALSE | FALSE | TRUE | TRUE
327 | Mn0.5Fe0.45Si0.05 | NaN | 29.758497 | 1.065789 | TRUE | FALSE | FALSE | TRUE
5790 | Mn0.3Cr0.05Fe0.45Si0.2 | NaN | 29.759037 | 1.340898 | TRUE | FALSE | FALSE | TRUE
1524 | Na0.1Ti0.15Mn0.25Fe0.5 | NaN | 29.759996 | 1.197618 | TRUE | FALSE | FALSE | TRUE
5332 | Mg0.05Mn0.6Al0.1Fe0.25 | NaN | 29.768319 | 1.44829 | FALSE | FALSE | TRUE | TRUE
2341 | Mg0.15Mn0.35Fe0.4Si0.1 | NaN | 29.780282 | 1.153865 | TRUE | FALSE | FALSE | TRUE
5540 | Ti0.2Al0.05Zn0.1Fe0.65 | NaN | 29.783623 | 1.188781 | FALSE | FALSE | TRUE | TRUE
1426 | Mn0.4Zn0.05Fe0.5Si0.05 | NaN | 29.786996 | 1.060237 | TRUE | FALSE | FALSE | TRUE
2439 | Mn0.55Zn0.05Fe0.35Si0.05 | NaN | 29.788233 | 1.335132 | FALSE | TRUE | FALSE | TRUE
2070 | Mg0.05Mn0.4Fe0.45Si0.1 | NaN | 29.790591 | 1.048639 | TRUE | FALSE | TRUE | TRUE
4771 | Ti0.05Zn0.1Cr0.1Fe0.75 | NaN | 29.791082 | 1.381092 | FALSE | FALSE | TRUE | TRUE
4807 | Mg0.2Mn0.05Cr0.1Fe0.65 | NaN | 29.805324 | 1.356001 | FALSE | FALSE | TRUE | TRUE
5516 | Ti0.15Cr0.05Fe0.7Si0.1 | NaN | 29.810645 | 1.131507 | FALSE | FALSE | TRUE | TRUE
4770 | Zn0.1Cr0.1Fe0.75Si0.05 | NaN | 29.815904 | 1.29247 | FALSE | FALSE | TRUE | TRUE
5936 | Mg0.05Mn0.55Al0.05Fe0.35 | NaN | 29.818874 | 1.261107 | FALSE | TRUE | FALSE | TRUE
4326 | Mg0.1Mn0.25Al0.15Fe0.5 | NaN | 29.826682 | 0.9372358 | TRUE | FALSE | FALSE | TRUE
857 | Ti0.15Mn0.1Fe0.7Si0.05 | NaN | 29.828278 | 0.8366394 | FALSE | FALSE | TRUE | TRUE
5888 | Mn0.55Al0.05Zn0.05Fe0.35 | NaN | 29.830362 | 1.338802 | FALSE | TRUE | FALSE | TRUE
938 | Ti0.2Zn0.05Fe0.65Si0.1 | NaN | 29.835672 | 1.081307 | FALSE | FALSE | TRUE | TRUE
5108 | Mg0.05Mn0.4Al0.1Fe0.45 | NaN | 29.836031 | 1.055842 | TRUE | FALSE | TRUE | TRUE
4351 | Mn0.35Al0.15Zn0.05Fe0.45 | NaN | 29.836416 | 1.130956 | TRUE | FALSE | FALSE | TRUE
5759 | Mg0.05Mn0.4Al0.05Fe0.5 | NaN | 29.849138 | 0.9753529 | TRUE | FALSE | FALSE | TRUE
3111 | Mg0.1Ti0.05Mn0.55Fe0.3 | NaN | 29.860566 | 1.457174 | FALSE | FALSE | TRUE | TRUE
4394 | Mg0.05Mn0.35Al0.15Fe0.45 | NaN | 29.862122 | 1.040423 | TRUE | FALSE | FALSE | TRUE
5884 | Mn0.55Al0.05Fe0.35Si0.05 | NaN | 29.867035 | 1.241457 | FALSE | TRUE | FALSE | TRUE
4480 | Mn0.4Al0.15Fe0.35Si0.1 | NaN | 29.867923 | 1.20608 | TRUE | FALSE | FALSE | TRUE
1730 | Mg0.05Mn0.4Fe0.5Si0.05 | NaN | 29.871683 | 0.9719313 | TRUE | FALSE | FALSE | TRUE
1681 | Mg0.1Ti0.05Mn0.35Fe0.5 | NaN | 29.886572 | 1.071912 | TRUE | FALSE | TRUE | TRUE
5782 | Mn0.35Al0.05Fe0.45Si0.15 | NaN | 29.887296 | 1.013244 | TRUE | FALSE | FALSE | TRUE
3090 | Mg0.15Mn0.5Zn0.05Fe0.3 | NaN | 29.890931 | 1.471814 | TRUE | FALSE | FALSE | TRUE
1609 | Na0.05Mn0.2Zn0.25Fe0.5 | NaN | 29.901337 | 1.391862 | TRUE | FALSE | FALSE | TRUE
700 | Mn0.4Al0.1Fe0.5 | NaN | 29.904448 | 0.9601771 | TRUE | FALSE | FALSE | TRUE
1476 | Na0.1Mn0.3Zn0.1Fe0.5 | NaN | 29.908385 | 1.128793 | TRUE | FALSE | FALSE | TRUE
4315 | Ti0.2Mn0.15Al0.15Fe0.5 | NaN | 29.912081 | 1.280793 | TRUE | FALSE | FALSE | TRUE
1026 | Ti0.1Mn0.25Fe0.6Si0.05 | NaN | 29.924448 | 0.9448928 | FALSE | FALSE | TRUE | TRUE
375 | Mg0.05Mn0.5Fe0.45 | NaN | 29.924853 | 1.084278 | TRUE | FALSE | FALSE | TRUE
1629 | Mg0.15Mn0.25Zn0.1Fe0.5 | NaN | 29.926671 | 1.171794 | TRUE | FALSE | FALSE | TRUE
5510 | Ti0.15Mn0.1Al0.05Fe0.7 | NaN | 29.943838 | 0.8398784 | FALSE | FALSE | TRUE | TRUE
307 | Mn0.25Zn0.25Fe0.5 | NaN | 29.950153 | 1.39981 | TRUE | FALSE | FALSE | TRUE
4810 | Mg0.2Ti0.05Cr0.1Fe0.65 | NaN | 29.953541 | 1.445329 | FALSE | FALSE | TRUE | TRUE
5687 | Mn0.4Al0.05Zn0.05Fe0.5 | NaN | 29.959336 | 1.063619 | TRUE | FALSE | FALSE | TRUE
4849 | Mn0.25Al0.1Fe0.6Si0.05 | NaN | 29.963755 | 0.7450675 | FALSE | FALSE | TRUE | TRUE
5011 | Mn0.2Al0.1Zn0.2Fe0.5 | NaN | 29.965482 | 1.306923 | TRUE | FALSE | FALSE | TRUE
5701 | Mn0.3Al0.05Fe0.5Si0.15 | NaN | 29.971411 | 0.9134594 | TRUE | FALSE | FALSE | TRUE
5027 | Mn0.15Al0.1Zn0.25Fe0.5 | NaN | 29.979172 | 1.38951 | TRUE | FALSE | FALSE | TRUE
852 | Mg0.1Ti0.15Mn0.05Fe0.7 | NaN | 29.979715 | 0.8494625 | FALSE | FALSE | TRUE | TRUE
5667 | Mg0.1Mn0.3Cr0.05Fe0.55 | NaN | 29.981781 | 1.211187 | FALSE | FALSE | TRUE | TRUE
1554 | Mg0.2Ti0.05Mn0.25Fe0.5 | NaN | 29.99414 | 1.07471 | TRUE | FALSE | FALSE | TRUE
6026 | Mg0.1Mn0.6Al0.05Fe0.25 | NaN | 29.994702 | 1.465281 | FALSE | FALSE | TRUE | TRUE
1546 | Na0.05Mn0.25Zn0.2Fe0.5 | NaN | 29.998033 | 1.311067 | TRUE | FALSE | FALSE | TRUE