## Figure 4A
Relative volume (low-density)
| 10 bar | 20 bar | 30 bar | 40 bar | 50 bar | 60 bar
5 | 50.63507 | 49.5 | 50.06889 | 50.3396 | 52.1 | 53.65375
15 | 51.12 | 50.34 | 52.72461 | 52.30521 | 55.23 | 57.34
30 | 51.49 | 53.54123 | 55.87248 | 55.06351 | 57.13 | 59.43745
45 | 51.7681 | 54.78374 | 56.65858 | 56.17133 | 58.41 | 60.83346
60 | 51.89 | 55.24173 | 56.87303 | 57.31112 | 59.56 | 62.66272
75 | 51.95 | 55.54173 | 56.9359 | 57.50609 | 60.21 | 63.51
90 | 51.99 | 55.54173 | 57.0299 | 57.91904 | 60.78 | 64.57
105 | 52.005 | 55.54173 | 57.01812 | 58.12491 | 60.98 | 64.98
120 | 52.015 | 55.54173 | 57.08932 | 58.4922 | 61.23 | 65.35
135 | 52.02 | 55.54173 | 57.10879 | 58.73022 | 61.5 | 65.57
150 | 52.025 | 55.54173 | 57.12865 | 58.90108 | 61.5 | 65.57
165 | 52.025 | 55.54173 | 57.12865 | 59.18755 | 61.5 | 65.57
180 | 52.025 | 55.54173 | 57.12865 | 59.18755 | 61.5 | 65.57
200 | 52.025 | 55.54173 | 57.12865 | 59.18755 | 61.5 | 65.57
220 | 52.025 | 55.54173 | 57.12865 | 59.18755 | 61.5 | 65.57
240 | 52.025 | 55.54173 | 57.12865 | 59.18755 | 61.5 | 65.57
260 | 52.025 | 55.54173 | 57.12865 | 59.18755 | 61.5 | 65.57
280 | 52.025 | 55.54173 | 57.12865 | 59.18755 | 61.5 | 65.57
320 | 52.025 | 55.54173 | 57.12865 | 59.18755 | 61.5 | 65.57
360 | 52.025 | 55.54173 | 57.12865 | 59.18755 | 61.5 | 65.57
385 | 52.025 | 55.54173 | 57.12865 | 59.18755 | 61.5 | 65.57
400 | 52.025 | 55.54173 | 57.12865 | 59.18755 | 61.5 | 65.57

## Figure 4B
Relative volume (high-density)
|  |  | 25C |  |  |  | 25C
Time (min) | 70 bar | 80 bar | 90 bar | 100 bar | Time (min) | 120 bar | 140 bar | 160 bar
5 | 52.34 | 49.80396 | 48.32 | 47.54 | 5 | 43.49439 | 45.50043 | 50.34697
15 | 50.12 | 47.11088 | 43.89 | 41.3044 | 20 | 40.18427 | 43.61384 | 48.53998
30 | 46.67 | 41.74693 | 38.98219 | 37.56 | 40 | 38.15079 | 40.51834 | 44.74884
45 | 43.63421 | 40.23116 | 36.83936 | 35.45754 | 60 | 35.71481 | 37.59203 | 42.95506
60 | 42.96769 | 38.69625 | 35.56 | 34.34432 | 80 | 34.58614 | 35.75344 | 40.61197
75 | 42.94 | 37.1332 | 35.12 | 33.73657 | 100 | 34.19186 | 34.37873 | 39.37309
90 | 43.04639 | 36.55809 | 34.51117 | 33.35474 | 120 | 33.63148 | 33.90476 | 37.74159
105 | 43.24229 | 36.21009 | 34.39419 | 33.02575 | 140 | 33.09788 | 33.33662 | 36.79281
120 | 43.36135 | 35.94658 | 34.1484 | 32.79569 | 160 | 32.57218 | 33.06416 | 36.04065
135 | 43.39272 | 35.80219 | 33.71399 | 32.234 | 180 | 32.39709 | 32.06101 | 35.48261
150 | 43.34 | 35.74537 | 33.21558 | 32.32524 | 200 | 32.02225 | 31.99939 | 34.77757
165 | 43.38538 | 35.74537 | 32.72423 | 32.39916 | 230 | 31.34358 | 31.62573 | 34.22322
180 | 43.34838 | 35.74537 | 32.85953 | 32.16088 | 260 | 31.34358 | 31.57426 | 33.56881
200 | 43.45508 | 35.74537 | 32.85953 | 31.93001 | 290 | 31.34358 | 31.56096 | 32.65
220 | 43.18898 | 35.74537 | 32.85953 | 31.93001 | 320 | 31.34358 | 31.4849 | 32.62945
240 | 42.9749 | 35.74537 | 32.85953 | 31.93001 | 360 | 31.34358 | 31.09218 | 32.07438
260 | 43.00222 | 35.74537 | 32.85953 | 31.93001 | 400 | 31.34358 | 31.09218 | 31.86076
280 | 43.13242 | 35.74537 | 32.85953 | 31.93001
320 | 43.29089 | 35.74537 | 32.85953 | 31.93001
360 | 43.29089 | 35.74537 | 32.85953 | 31.93001
385 | 43.29089 | 35.74537 | 32.85953 | 31.93001
400 | 43.29089 | 35.74537 | 32.85953 | 31.93001

## Figure 5A
dynamic density difference 3P 25C (g/ml)
Time (min) | 10 bar | 20 bar | 30 bar | 40 bar | 50 bar | 60 bar
0 | 0.2702 | 0.26985 | 0.26951 | 0.26917 | 0.26885 | 0.26852
15 | 0.2675569 | 0.2790971 | 0.2835237 | 0.2887882 | 0.290285 | 0.2917663
30 | 0.2723695 | 0.2944477 | 0.3099266 | 0.3253115 | 0.327025 | 0.3285294
45 | 0.2769429 | 0.3066898 | 0.3311618 | 0.3563049 | 0.360215 | 0.3650588
60 | 0.2818403 | 0.316485 | 0.3474642 | 0.3812117 | 0.391055 | 0.4008584
75 | 0.2862071 | 0.322577 | 0.3598786 | 0.4028227 | 0.422 | 0.4307318
90 | 0.2896491 | 0.3259717 | 0.3683752 | 0.4182899 | 0.4419225 | 0.4554472
105 | 0.2917467 | 0.3290003 | 0.3761979 | 0.4329145 | 0.465145 | 0.4788151
120 | 0.2930259 | 0.3309309 | 0.3822084 | 0.4441375 | 0.4849794 | 0.4983888
135 | 0.2943436 | 0.3322815 | 0.3864748 | 0.4552638 | 0.4958723 | 0.5139181
150 | 0.2960323 | 0.3335368 | 0.3900255 | 0.4619475 | 0.5064771 | 0.5283673
170 | 0.2965833 | 0.3339895 | 0.3936673 | 0.47116 | 0.5180193 | 0.5437523
190 | 0.2969334 | 0.3341026 | 0.3969403 | 0.4770766 | 0.5262536 | 0.557308
210 | 0.2970834 | 0.3341026 | 0.3995786 | 0.48068 | 0.5331635 | 0.5700091
230 | 0.2970834 | 0.3341026 | 0.400809 | 0.4830195 | 0.5393045 | 0.5808945
250 | 0.2970834 | 0.3341026 | 0.4010069 | 0.4845253 | 0.5418808 | 0.5896453
270 | 0.2970834 | 0.3341026 | 0.4010069 | 0.4853371 | 0.5438326 | 0.5981793
300 | 0.2970834 | 0.3341026 | 0.4010069 | 0.485603 | 0.5449757 | 0.6096419
335 | 0.2970834 | 0.3341026 | 0.4010069 | 0.485603 | 0.5450049 | 0.6177211
375 | 0.2970834 | 0.3341026 | 0.4010069 | 0.485603 | 0.5450049 | 0.6199447
400 | 0.2970834 | 0.3341026 | 0.4010069 | 0.485603 | 0.54755 | 0.6199978

## Figure 5B
dynamic density difference 3P 25C (g/ml)
Time (min) | 70 bar | 80 bar | 90 bar | 100 bar | 120 bar | 140 bar | 160 bar
5 | 0.2634962 | 0.2627246 | 0.2625876 | 0.2617119 | 0.2667971 | 0.2655402 | 0.2650849
15 | 0.2675456 | 0.2661586 | 0.265701 | 0.2639689 | 0.26655 | 0.2642336 | 0.2634369
30 | 0.2712367 | 0.2692168 | 0.2677287 | 0.2652193 | 0.2664028 | 0.2623962 | 0.2614664
45 | 0.2749283 | 0.2726997 | 0.2706299 | 0.2675036 | 0.2666896 | 0.2610212 | 0.2603248
60 | 0.2765083 | 0.2741469 | 0.2714867 | 0.2679426 | 0.2670566 | 0.2603812 | 0.259212
75 | 0.277031 | 0.2746082 | 0.2715059 | 0.2677266 | 0.2669391 | 0.2591805 | 0.2586576
90 | 0.2776304 | 0.2753303 | 0.2718282 | 0.267867 | 0.2673677 | 0.2592512 | 0.2584434
105 | 0.278279 | 0.2761083 | 0.2722587 | 0.2680569 | 0.2671892 | 0.2582937 | 0.2578515
120 | 0.2783321 | 0.2762837 | 0.2721526 | 0.2677286 | 0.2669933 | 0.2576547 | 0.2571208
135 | 0.2786482 | 0.2767325 | 0.2723033 | 0.2679349 | 0.2668431 | 0.2571536 | 0.256706
150 | 0.2783546 | 0.2765582 | 0.272454 | 0.2675325 | 0.2667876 | 0.2568526 | 0.2563622
170 | 0.2780437 | 0.2764305 | 0.2725547 | 0.2673499 | 0.2666404 | 0.2564239 | 0.2560512
190 | 0.277874 | 0.2764185 | 0.2727554 | 0.2673499 | 0.2662694 | 0.2562125 | 0.255892
210 | 0.277853 | 0.2764185 | 0.2728561 | 0.2673499 | 0.2660187 | 0.25614 | 0.255651
230 | 0.277853 | 0.2764185 | 0.2730061 | 0.2673499 | 0.2658035 | 0.25599 | 0.255459
250 | 0.277853 | 0.2764185 | 0.2732562 | 0.2673499 | 0.2654826 | 0.25599 | 0.255459

## Figure 6
IFT Co2-water-decane (3Phase) |  |  |  | IFT water-decane from literature
P (bar) | 25C | 45C | 25C | P (bar) | water-decane
10 | 52.025 | 36.3 | 42.5 | 10 | 51.02 | Figure 6 in the manuscript
20 | 55.54173 | 39.75 | 46.7 | 20 | 51.032
30 | 57.12865 | 42.68 | 49.8 | 40 | 51.064
40 | 59.18755 | 51.43 | 51.5 | 60 | 51.096
50 | 61.5 | 56.54 | 52.5 | 80 | 51.128
60 | 65.57 | 63.76 | 58.75 | 100 | 51.16
70 |  | 66.85 | 61.85 | 120 | 51.192
70 | 48.23 |  |  | 140 | 51.224
80 | 43.83 |  | 36.8 | 160 | 51.256
90 | 41.65 |  | 32.9
100 | 38.65 |  | 31.9
120 | 36.55 |  | 31.05
140 | 35.15 |  | 31.04
160 | 35.2 |  | 31.15

## Figure 7
For plots change in Gibbs energy (J)
| 25C | 35C | 45C
10 | -0.0790006 | -0.06422863 | -0.07425909
20 | -0.1488357 | -0.1261339 | -0.1369619
30 | -0.1892373 | -0.1678639 | -0.1765192
40 | -0.2368375 | -0.2092912 | -0.2162545
50 | -0.3165478 | -0.3003615 | -0.2799771
60 | -0.6397148 | -0.4266306 | -0.3634884
70 |  | -0.706976 | -0.538254
70 | -0.4596076
80 | -0.5178142 |  | -0.31238
90 | -0.5393306 |  | -0.3650943
100 | -0.5462749 |  | -0.4444497
120 | -0.5548204 |  | -0.5207771
140 | -0.5705299 |  | -0.5561595
160 | -0.5772633 |  | -0.5823405

## Figure 8
Diffusion coefficient (CHHC) 1e-10 (m2/min)
| 25C | 35C | 45C
10 | 0.7431 | 1.012 | 0.8528
20 | 0.6413 | 0.8156 | 0.7162
30 | 0.452 | 0.7148 | 0.6817
40 | 0.3719 | 0.5368 | 0.6155
50 | 0.3022 | 0.3491 | 0.5145
60 | 0.2815 | 0.3154 | 0.4858
70 |  | 0.2901 | 0.4352
70 | 0.3043
80 | 0.3178 |  | 0.4012
90 | 0.3474 |  | 0.432
100 | 0.3767 |  | 0.453
120 | 0.4571 |  | 0.493
140 | 0.4665 |  | 0.527
160 | 0.4706 |  | 0.534

## Figure 9A
Cncentration gradient of CO2 (mol/ul)
CWHC system |  |  |  |  | CHHC system
time (min) | 20 bar-2P | 40 bar-2P | 70 bar-2P | 100 bar-2P | 20 bar-3P | 40 bar-3P | 70 bar-3P | 100 bar-3P
0 | 9.4752e-05 | 0.00016496 | 0.000219808 | 0.000227408 | 0 | 0 | 0 | 0
10 | 9.419181e-05 | 0.0001614101 | 0.0002013444 | 0.0002059753 | 9.367326e-06 | 1.742073e-05 | 2.721008e-05 | 2.790406e-05
50 | 9.406468e-05 | 0.0001582891 | 0.0001912734 | 0.0001911394 | 3.746364e-05 | 6.837507e-05 | 9.504772e-05 | 9.614782e-05
100 | 9.406468e-05 | 0.000157296 | 0.000188434 | 0.0001864998 | 6.288045e-05 | 0.0001141458 | 0.0001471687 | 0.0001517499
200 | 9.406468e-05 | 0.0001567278 | 0.000185877 | 0.0001819149 | 8.177356e-05 | 0.0001472879 | 0.0001625029 | 0.0001695746
300 | 9.406468e-05 | 0.0001567278 | 0.0001853751 | 0.0001813675 | 8.935372e-05 | 0.0001549033 | 0.0001737173 | 0.0001771848
400 | 9.406468e-05 | 0.0001567278 | 0.0001853751 | 0.0001813675 | 9.209132e-05 | 0.0001549033 | 0.0001747173 | 0.0001771848

## Figure 9B
| CWHC system |  | CHHC system
Time (min) | 40 bar-2P | 100 bar-2P | 40 bar-3P | 100 bar-3P
0 | 1 | 1 | 1 | 1
5 | 1.139468 | 1.10081 | 1.011227 | 1.017281
10 | 1.209157 | 1.144172 | 1.02327 | 1.031046
15 | 1.252214 | 1.173909 | 1.040314 | 1.047523
20 | 1.283756 | 1.19269 | 1.058481 | 1.064403
25 | 1.309459 | 1.2065 | 1.077873 | 1.077966
30 | 1.329519 | 1.216903 | 1.099306 | 1.091631
35 | 1.349788 | 1.224728 | 1.115023 | 1.103888
40 | 1.365147 | 1.233751 | 1.134313 | 1.11705
45 | 1.381864 | 1.238722 | 1.153705 | 1.127198
50 | 1.393043 | 1.24397 | 1.170137 | 1.137647
55 | 1.405686 | 1.247652 | 1.185344 | 1.146288
60 | 1.412686 | 1.252256 | 1.199837 | 1.15754
65 | 1.420208 | 1.256951 | 1.217493 | 1.166784
70 | 1.429716 | 1.260173 | 1.234231 | 1.173616
75 | 1.432328 | 1.262291 | 1.246275 | 1.177635
80 | 1.438597 | 1.266526 | 1.256991 | 1.183362
85 | 1.441523 | 1.268459 | 1.270565 | 1.189692
90 | 1.447582 | 1.271589 | 1.282813 | 1.194916
95 | 1.449045 | 1.273154 | 1.296387 | 1.199739
100 | 1.451553 | 1.27518 | 1.307512 | 1.20436
105 | 1.456672 | 1.278034 | 1.319249 | 1.209083
110 | 1.460852 | 1.281164 | 1.328434 | 1.2128
115 | 1.464028 | 1.282913 | 1.339967 | 1.215613
120 | 1.467225 | 1.284662 | 1.34803 | 1.219934
125 | 1.468583 | 1.286411 | 1.358532 | 1.222847
130 | 1.470777 | 1.288161 | 1.368851 | 1.227168
135 | 1.471718 | 1.28991 | 1.379465 | 1.229378
140 | 1.474016 | 1.291659 | 1.386099 | 1.231086
145 | 1.478195 | 1.29304 | 1.391713 | 1.233598
150 | 1.47946 | 1.294421 | 1.39804 | 1.236612
155 | 1.480504 | 1.295802 | 1.407532 | 1.238421
160 | 1.481549 | 1.297183 | 1.415697 | 1.241234
165 | 1.482594 | 1.298564 | 1.421413 | 1.243947
170 | 1.483837 | 1.299945 | 1.426924 | 1.245454
175 | 1.484036 | 1.300957 | 1.431415 | 1.24676
180 | 1.484234 | 1.30197 | 1.437334 | 1.247764
185 | 1.484433 | 1.302983 | 1.442233 | 1.24897
190 | 1.484631 | 1.303996 | 1.446111 | 1.251181
195 | 1.48483 | 1.305008 | 1.45101 | 1.25319
200 | 1.485028 | 1.306021 | 1.454174 | 1.254496
205 | 1.485028 | 1.306758 | 1.456216 | 1.255802
210 | 1.485028 | 1.307494 | 1.458053 | 1.257108
215 | 1.485028 | 1.308231 | 1.460298 | 1.258415
220 | 1.485028 | 1.308967 | 1.462237 | 1.259721
225 | 1.485028 | 1.309335 | 1.464176 | 1.260926
230 | 1.485028 | 1.309704 | 1.465911 | 1.262132
235 | 1.485028 | 1.309704 | 1.467749 | 1.263338
240 | 1.485028 | 1.309704 | 1.469177 | 1.264543
245 | 1.485028 | 1.309704 | 1.470096 | 1.265749
250 | 1.485028 | 1.309704 | 1.471014 | 1.266955
255 | 1.485028 | 1.309704 | 1.471831 | 1.26816
260 | 1.485028 | 1.309704 | 1.472647 | 1.269366
265 | 1.485028 | 1.309704 | 1.47326 | 1.270572
270 | 1.485028 | 1.309704 | 1.47378 | 1.270572
275 | 1.485028 | 1.309704 | 1.474076 | 1.270572
280 | 1.485028 | 1.309704 | 1.47428 | 1.270572
285 | 1.485028 | 1.309704 | 1.474485 | 1.270572
290 | 1.485028 | 1.309704 | 1.474689 | 1.270572
295 | 1.485028 | 1.309704 | 1.474689 | 1.270572
300 | 1.485028 | 1.309704 | 1.474689 | 1.270572
305 | 1.485028 | 1.309704 | 1.474689 | 1.270572
310 | 1.485028 | 1.309704 | 1.474689 | 1.270572
315 | 1.485028 | 1.309704 | 1.474689 | 1.270572
320 | 1.485028 | 1.309704 | 1.474689 | 1.270572
325 | 1.485028 | 1.309704 | 1.474689 | 1.270572
330 | 1.485028 | 1.309704 | 1.474689 | 1.270572
335 | 1.485028 | 1.309704 | 1.474689 | 1.270572
340 | 1.485028 | 1.309704 | 1.474689 | 1.270572
345 | 1.485028 | 1.309704 | 1.474689 | 1.270572
350 | 1.485028 | 1.309704 | 1.474689 | 1.270572
355 | 1.485028 | 1.309704 | 1.474689 | 1.270572
360 | 1.485028 | 1.309704 | 1.474689 | 1.270572
365 | 1.485028 | 1.309704 | 1.474689 | 1.270572
370 | 1.485028 | 1.309704 | 1.474689 | 1.270572
375 | 1.485028 | 1.309704 | 1.474689 | 1.270572
380 | 1.485028 | 1.309704 | 1.474689 | 1.270572
385 | 1.485028 | 1.309704 | 1.474689 | 1.270572
390 | 1.485028 | 1.309704 | 1.474689 | 1.270572
395 | 1.485028 | 1.309704 | 1.474689 | 1.270572
400 | 1.485028 | 1.309704 | 1.474689 | 1.270572

## Figure 10
IFT at 25C
| CWHC | CHHC | Figure 10 in the manuscript
| CW-decane | CO2-water-decane
10 | 42.894 | 52.025
20 | 48.1589 | 55.54173
30 | 54.33075 | 57.12865
40 | 56.87628 | 59.18755
50 | 59.36329 | 61.5
60 | 63.78 | 65.57
70 | 40.923 | 43.5
80 | 34.21727 | 35.8
90 | 31.27276 | 32.9
100 | 30.23259 | 31.9
120 | 29.65 | 31.05
140 | 29.14 | 31.04
160 | 28.85 | 31.15