## Maximum thickness (nm)
This file presents the maximum membrane material thickness (nm) requirements to develop a membrane module which can result in different cost-reductions level (0, 10, 30, 50%) compared to MEA-based capture for the different cases considered
(Refinery Fuel Gas, Refinery LS Fuel Oil, Refinery FCC Coke, Cement plant, Steel plant, and coal power plant) and different CO2 capture ratio scenarios (90% or cost-optimal)
Please note that thicknesses below 100nm are not considered due to the difficulty and low reliability of predicting selectivity and permeance of thin film membranes
|  |  |  | Refinery Fuel Gas | [7 empty] | Refinery LS Fuel Oil | [7 empty] | Refinery FCC coke | [7 empty] | Cement | [7 empty] | Steel | [7 empty] | Coal power plant
Type of polymeric material | Polymeric material name | CO2/N2 selectivity [-] | CO2 permeability [Barrer] | On Par |  | 10% cost reduction |  | 30% cost reduction |  | 50% cost reduction |  | On Par |  | 10% cost reduction |  | 30% cost reduction |  | 50% cost reduction |  | On Par |  | 10% cost reduction |  | 30% cost reduction |  | 50% cost reduction |  | On Par |  | 10% cost reduction |  | 30% cost reduction |  | 50% cost reduction |  | On Par |  | 10% cost reduction |  | 30% cost reduction |  | 50% cost reduction |  | On Par |  | 10% cost reduction |  | 30% cost reduction |  | 50% cost reduction
|  |  |  | 90% CCR | Optimal CCR | 90% CCR | Optimal CCR | 90% CCR | Optimal CCR | 90% CCR | Optimal CCR | 90% CCR | Optimal CCR | 90% CCR | Optimal CCR | 90% CCR | Optimal CCR | 90% CCR | Optimal CCR | 90% CCR | Optimal CCR | 90% CCR | Optimal CCR | 90% CCR | Optimal CCR | 90% CCR | Optimal CCR | 90% CCR | Optimal CCR | 90% CCR | Optimal CCR | 90% CCR | Optimal CCR | 90% CCR | Optimal CCR | 90% CCR | Optimal CCR | 90% CCR | Optimal CCR | 90% CCR | Optimal CCR | 90% CCR | Optimal CCR | 90% CCR | Optimal CCR | 90% CCR | Optimal CCR | 90% CCR | Optimal CCR | 90% CCR | Optimal CCR
Poly(4-methyl-1-pentene) | poly(4-methyl-1-pentene) with chloroform as casting solvent | 13.6 | 15 | - | - | - | - | - | - | - | - | - | - | - | - | - | - | - | - | - | - | - | - | - | - | - | - | - | - | - | - | - | - | - | - | - | 135 | - | - | - | - | - | - | - | - | - | - | - | - | - | -
| poly(4-methyl-1-pentene) with p-Xylene as casting solvent | 15.8 | 42.6 | - | - | - | - | - | - | - | - | - | - | - | - | - | - | - | - | - | 155 | - | 110 | - | - | - | - | - | 195 | - | 135 | - | - | - | - | 455 | 455 | 455 | 360 | - | 145 | - | - | - | - | - | - | - | - | - | -
| poly(4-methyl-1-pentene) with cis-Decalin as casting solvent | 17.4 | 27.8 | - | - | - | - | - | - | - | - | - | - | - | - | - | - | - | - | - | 110 | - | - | - | - | - | - | - | 155 | - | 105 | - | - | - | - | 295 | 295 | 295 | 295 | - | 110 | - | - | - | - | - | - | - | - | - | -
poly(acetylene) | Poly(trimethyl-prop-1-ynyl-silane) | 10.6 | 19000 | - | - | - | - | - | - | - | - | - | - | - | - | - | - | - | - | - | 10385 | - | - | - | - | - | - | - | 40085 | - | 22050 | - | - | - | - | - | 97235 | - | 71475 | - | 23610 | - | - | - | - | - | - | - | - | - | -
| Poly(3,3-dimethyl-but-1-yne) | 13 | 560 | - | - | - | - | - | - | - | - | - | - | - | - | - | - | - | - | - | 1265 | - | 700 | - | - | - | - | - | 1775 | - | 1160 | - | 270 | - | - | - | 4455 | - | 3040 | - | 1075 | - | 160 | - | - | - | - | - | - | - | -
| Poly(1-(dimethyl-trimethylsilanylmethyl-silanyl)-propyne) | 14.8 | 310 | - | - | - | - | - | - | - | - | - | - | - | - | - | - | - | - | - | 1060 | - | 740 | - | 230 | - | - | - | 1285 | - | 890 | - | 310 | - | - | - | 3330 | - | 2280 | - | 905 | - | 160 | - | - | - | - | - | - | - | -
| Poly(1-[dimethyl-(2-trimethylsilanyl-ethyl)-silanyl]-propyne) | 10.7 | 150 | - | - | - | - | - | - | - | - | - | - | - | - | - | - | - | - | - | - | - | - | - | - | - | - | - | 320 | - | 180 | - | - | - | - | - | 780 | - | 570 | - | 185 | - | - | - | - | - | - | - | - | - | -
| Poly(trimethyl-(2-prop-1-ynyl-phenyl)-silane) | 12.1 | 290 | - | - | - | - | - | - | - | - | - | - | - | - | - | - | - | - | - | 470 | - | 200 | - | - | - | - | - | 795 | - | 495 | - | - | - | - | - | 1915 | - | 1350 | - | 460 | - | - | - | - | - | - | - | - | - | -
| Poly(1-prop-1-ynyl-2-trifluoromethyl-benzene) | 17.8 | 130 | - | - | - | - | - | - | - | - | - | - | - | - | - | - | - | - | - | 540 | - | 375 | - | 135 | - | - | 265 | 755 | - | 520 | - | 175 | - | - | 1395 | 1395 | 1395 | 1395 | 105 | 550 | - | 130 | - | - | - | - | - | - | - | -
| Poly(dec-2-yne) | 9.3 | 130 | - | - | - | - | - | - | - | - | - | - | - | - | - | - | - | - | - | - | - | - | - | - | - | - | - | - | - | - | - | - | - | - | - | - | - | - | - | - | - | - | - | - | - | - | - | - | - | -
| Poly(1-chloro-dec-1-yne) | 10.6 | 170 | - | - | - | - | - | - | - | - | - | - | - | - | - | - | - | - | - | - | - | - | - | - | - | - | - | 355 | - | 195 | - | - | - | - | - | 870 | - | 635 | - | 210 | - | - | - | - | - | - | - | - | - | -
| Poly(1-chloro-oct-1-yne) | 11.8 | 130 | - | - | - | - | - | - | - | - | - | - | - | - | - | - | - | - | - | 185 | - | - | - | - | - | - | - | 340 | - | 205 | - | - | - | - | - | 810 | - | 575 | - | 195 | - | - | - | - | - | - | - | - | - | -
| Poly(1-chloro-hex-1-yne) | 18 | 180 | - | - | - | - | - | - | - | - | - | 125 | - | - | - | - | - | - | - | 760 | - | 525 | - | 190 | - | - | 405 | 1070 | 145 | 735 | - | 250 | - | - | 1935 | 1935 | 1935 | 1935 | 150 | 775 | - | 190 | - | 110 | - | - | - | - | - | -
| Poly(hexyl-dimethyl-prop-1-ynyl-silane) | 16.5 | 71 | - | - | - | - | - | - | - | - | - | - | - | - | - | - | - | - | - | 275 | - | 195 | - | - | - | - | - | 355 | - | 250 | - | - | - | - | 760 | 760 | 760 | 665 | - | 260 | - | - | - | - | - | - | - | - | - | -
| Poly(trimethyl-(1-pentyl-prop-2-ynyl)-silane) | 13.8 | 120 | - | - | - | - | - | - | - | - | - | - | - | - | - | - | - | - | - | 335 | - | 205 | - | - | - | - | - | 435 | - | 285 | - | - | - | - | - | 1165 | - | 735 | - | 275 | - | - | - | - | - | - | - | - | - | -
| Poly(hexyl-dimethyl-(1-propyl-prop-2-ynyl)-silane) | 11.1 | 70 | - | - | - | - | - | - | - | - | - | - | - | - | - | - | - | - | - | - | - | - | - | - | - | - | - | 160 | - | - | - | - | - | - | - | 385 | - | 280 | - | - | - | - | - | - | - | - | - | - | - | -
| Poly(prop-1-ynyl-benzene) | 11.4 | 25 | - | - | - | - | - | - | - | - | - | - | - | - | - | - | - | - | - | - | - | - | - | - | - | - | - | - | - | - | - | - | - | - | - | 145 | - | - | - | - | - | - | - | - | - | - | - | - | - | -
| Poly(but-1-ynyl-benzene) | 8.9 | 40 | - | - | - | - | - | - | - | - | - | - | - | - | - | - | - | - | - | - | - | - | - | - | - | - | - | - | - | - | - | - | - | - | - | - | - | - | - | - | - | - | - | - | - | - | - | - | - | -
| Poly(oct-1-ynyl-benzene) | 8.7 | 48 | - | - | - | - | - | - | - | - | - | - | - | - | - | - | - | - | - | - | - | - | - | - | - | - | - | - | - | - | - | - | - | - | - | - | - | - | - | - | - | - | - | - | - | - | - | - | - | -
| Poly(chloroethynyl-benzene) | 23 | 23 | - | - | - | - | - | - | - | - | - | - | - | - | - | - | - | - | - | 155 | - | - | - | - | - | - | 120 | 245 | - | 145 | - | - | - | - | 245 | 245 | 245 | 245 | - | 130 | - | - | - | - | - | - | - | - | - | -
| Poly(1-ethynyl-2-methyl-benzene) | 5 | 15 | - | - | - | - | - | - | - | - | - | - | - | - | - | - | - | - | - | - | - | - | - | - | - | - | - | - | - | - | - | - | - | - | - | - | - | - | - | - | - | - | - | - | - | - | - | - | - | -
| Poly(dimethyl-phenyl-(1-propyl-prop-2-ynyl)-silane) | 21.6 | 54 | - | - | - | - | - | - | - | - | - | - | - | - | - | - | - | - | 205 | 310 | - | 205 | - | - | - | - | 260 | 490 | 125 | 310 | - | 120 | - | - | 580 | 580 | 580 | 580 | - | 300 | - | - | - | - | - | - | - | - | - | -
poly(arylene ether) | 6FPT–6FBPA | 11.6 | 25.29 | - | - | - | - | - | - | - | - | - | - | - | - | - | - | - | - | - | - | - | - | - | - | - | - | - | - | - | - | - | - | - | - | - | 150 | - | 105 | - | - | - | - | - | - | - | - | - | - | - | -
| 6FPT–BPA | 13.5 | 18.53 | - | - | - | - | - | - | - | - | - | - | - | - | - | - | - | - | - | - | - | - | - | - | - | - | - | - | - | - | - | - | - | - | - | 165 | - | 105 | - | - | - | - | - | - | - | - | - | - | - | -
| 6FPPy–6FBPA | 12.32 | 29.46 | - | - | - | - | - | - | - | - | - | - | - | - | - | - | - | - | - | - | - | - | - | - | - | - | - | - | - | - | - | - | - | - | - | 200 | - | 140 | - | - | - | - | - | - | - | - | - | - | - | -
| 6FPPy–BPA | 12.6 | 21.44 | - | - | - | - | - | - | - | - | - | - | - | - | - | - | - | - | - | - | - | - | - | - | - | - | - | - | - | - | - | - | - | - | - | 155 | - | 105 | - | - | - | - | - | - | - | - | - | - | - | -
| BPA/IA | 22.5 | 5.4 | - | - | - | - | - | - | - | - | - | - | - | - | - | - | - | - | - | - | - | - | - | - | - | - | - | - | - | - | - | - | - | - | - | - | - | - | - | - | - | - | - | - | - | - | - | - | - | -
polyarylate | BPA/tBIA | 20.2 | 24.2 | - | - | - | - | - | - | - | - | - | - | - | - | - | - | - | - | - | 115 | - | - | - | - | - | - | 105 | 190 | - | 125 | - | - | - | - | 260 | 260 | 260 | 260 | - | 130 | - | - | - | - | - | - | - | - | - | -
| HFBPA/IA | 17.2 | 19.1 | - | - | - | - | - | - | - | - | - | - | - | - | - | - | - | - | - | - | - | - | - | - | - | - | - | - | - | - | - | - | - | - | 205 | 205 | 205 | 200 | - | - | - | - | - | - | - | - | - | - | - | -
| HFBPA/tBIA | 14.7 | 56.9 | - | - | - | - | - | - | - | - | - | - | - | - | - | - | - | - | - | 190 | - | 130 | - | - | - | - | - | 230 | - | 160 | - | - | - | - | - | 610 | - | 410 | - | 160 | - | - | - | - | - | - | - | - | - | -
| PhTh/IA | 24.1 | 6.74 | - | - | - | - | - | - | - | - | - | - | - | - | - | - | - | - | - | - | - | - | - | - | - | - | - | - | - | - | - | - | - | - | - | - | - | - | - | - | - | - | - | - | - | - | - | - | - | -
| PhTh/tBIA | 21.8 | 23.8 | - | - | - | - | - | - | - | - | - | - | - | - | - | - | - | - | - | 140 | - | - | - | - | - | - | 115 | 220 | - | 140 | - | - | - | - | 255 | 255 | 255 | 255 | - | 130 | - | - | - | - | - | - | - | - | - | -
| FBP/IA | 12.4 | 12.4 | - | - | - | - | - | - | - | - | - | - | - | - | - | - | - | - | - | - | - | - | - | - | - | - | - | - | - | - | - | - | - | - | - | - | - | - | - | - | - | - | - | - | - | - | - | - | - | -
| FBP/tBIA | 19.1 | 36.8 | - | - | - | - | - | - | - | - | - | - | - | - | - | - | - | - | - | 165 | - | 110 | - | - | - | - | 125 | 250 | - | 170 | - | - | - | - | 395 | 395 | 395 | 395 | - | 180 | - | - | - | - | - | - | - | - | - | -
| TBBPA/IA | 27.4 | 4.93 | - | - | - | - | - | - | - | - | - | - | - | - | - | - | - | - | - | - | - | - | - | - | - | - | - | - | - | - | - | - | - | - | - | - | - | - | - | - | - | - | - | - | - | - | - | - | - | -
| TBBPA/tBIA | 23.9 | 21.5 | - | - | - | - | - | - | - | - | - | - | - | - | - | - | - | - | - | 165 | - | - | - | - | - | - | 115 | 230 | - | 145 | - | - | - | - | 230 | 230 | 230 | 230 | - | 125 | - | - | - | - | - | - | - | - | - | -
| TBHFBPA/IA | 23.9 | 25.6 | - | - | - | - | - | - | - | - | - | - | - | - | - | - | - | - | 115 | 195 | - | 120 | - | - | - | - | 140 | 275 | - | 175 | - | - | - | - | 275 | 275 | 275 | 275 | - | 150 | - | - | - | - | - | - | - | - | - | -
| TBHFBPA/tBIA | 19 | 85.1 | - | - | - | - | - | - | - | - | - | - | - | - | - | - | - | - | 125 | 380 | - | 260 | - | - | - | - | 280 | 570 | 115 | 385 | - | 135 | - | - | 915 | 915 | 915 | 915 | - | 410 | - | 110 | - | - | - | - | - | - | - | -
| TBPhTh/IA | 28.8 | 8.34 | - | - | - | - | - | - | - | - | - | - | - | - | - | - | - | - | - | - | - | - | - | - | - | - | - | - | - | - | - | - | - | - | - | - | - | - | - | - | - | - | - | - | - | - | - | - | - | -
| TBPhTh/tBIA | 23.9 | 30.6 | - | - | - | - | - | - | - | - | - | - | - | - | - | - | - | - | 140 | 235 | - | 145 | - | - | - | - | 165 | 325 | - | 210 | - | - | - | - | 325 | 325 | 325 | 325 | - | 175 | - | - | - | - | - | - | - | - | - | -
| TBFBP/IA | 29.1 | 20.4 | - | - | - | - | - | - | - | - | - | - | - | - | - | - | - | - | 110 | 215 | - | 140 | - | - | - | - | 210 | 215 | 105 | 180 | - | - | - | - | 215 | 215 | 215 | 215 | - | 125 | - | - | - | - | - | - | - | - | - | -
| TBFBP/tBIA | 23.6 | 69.5 | - | - | - | - | - | - | - | - | - | - | - | - | - | - | - | - | 310 | 515 | 150 | 320 | - | 125 | - | - | 380 | 745 | 195 | 465 | - | 185 | - | - | 745 | 745 | 745 | 745 | 120 | 400 | - | 130 | - | - | - | - | - | - | - | -
| DMBPA/IA | 19.7 | 1.24 | - | - | - | - | - | - | - | - | - | - | - | - | - | - | - | - | - | - | - | - | - | - | - | - | - | - | - | - | - | - | - | - | - | - | - | - | - | - | - | - | - | - | - | - | - | - | - | -
| DMBPA/tBIA | 20.5 | 8 | - | - | - | - | - | - | - | - | - | - | - | - | - | - | - | - | - | - | - | - | - | - | - | - | - | - | - | - | - | - | - | - | - | - | - | - | - | - | - | - | - | - | - | - | - | - | - | -
| TMBPA/IA | 20.7 | 12 | - | - | - | - | - | - | - | - | - | - | - | - | - | - | - | - | - | - | - | - | - | - | - | - | - | - | - | - | - | - | - | - | 125 | 125 | 125 | 125 | - | - | - | - | - | - | - | - | - | - | - | -
| TMBPA/tBIA | 17.7 | 44.6 | - | - | - | - | - | - | - | - | - | - | - | - | - | - | - | - | - | 185 | - | 125 | - | - | - | - | - | 255 | - | 175 | - | - | - | - | 475 | 475 | 475 | 475 | - | 185 | - | - | - | - | - | - | - | - | - | -
| DiisoBPA/IA | 19.1 | 5.16 | - | - | - | - | - | - | - | - | - | - | - | - | - | - | - | - | - | - | - | - | - | - | - | - | - | - | - | - | - | - | - | - | - | - | - | - | - | - | - | - | - | - | - | - | - | - | - | -
| DiisoBPA/tBIA | 14.9 | 16.1 | - | - | - | - | - | - | - | - | - | - | - | - | - | - | - | - | - | - | - | - | - | - | - | - | - | - | - | - | - | - | - | - | - | 170 | - | 120 | - | - | - | - | - | - | - | - | - | - | - | -
| DBDMBPA/IA | 24.8 | 5.45 | - | - | - | - | - | - | - | - | - | - | - | - | - | - | - | - | - | - | - | - | - | - | - | - | - | - | - | - | - | - | - | - | - | - | - | - | - | - | - | - | - | - | - | - | - | - | - | -
| PhAnth/IA | 25 | 9 | - | - | - | - | - | - | - | - | - | - | - | - | - | - | - | - | - | - | - | - | - | - | - | - | - | - | - | - | - | - | - | - | - | - | - | - | - | - | - | - | - | - | - | - | - | - | - | -
| PhAnth/tBIA | 19.2 | 25.9 | - | - | - | - | - | - | - | - | - | - | - | - | - | - | - | - | - | 115 | - | - | - | - | - | - | - | 175 | - | 120 | - | - | - | - | 275 | 275 | 275 | 275 | - | 125 | - | - | - | - | - | - | - | - | - | -
| FBP/IA | 21.8 | 12.4 | - | - | - | - | - | - | - | - | - | - | - | - | - | - | - | - | - | - | - | - | - | - | - | - | - | 115 | - | - | - | - | - | - | 130 | 130 | 130 | 130 | - | - | - | - | - | - | - | - | - | - | - | -
| FBP/tBIA | 19.1 | 36.8 | - | - | - | - | - | - | - | - | - | - | - | - | - | - | - | - | - | 165 | - | 110 | - | - | - | - | 125 | 250 | - | 170 | - | - | - | - | 395 | 395 | 395 | 395 | - | 180 | - | - | - | - | - | - | - | - | - | -
polycarbonates | PC | 19.7 | 6.5 | - | - | - | - | - | - | - | - | - | - | - | - | - | - | - | - | - | - | - | - | - | - | - | - | - | - | - | - | - | - | - | - | - | - | - | - | - | - | - | - | - | - | - | - | - | - | - | -
| TMPC | 16.1 | 17.58 | - | - | - | - | - | - | - | - | - | - | - | - | - | - | - | - | - | - | - | - | - | - | - | - | - | - | - | - | - | - | - | - | 185 | 185 | 185 | 155 | - | - | - | - | - | - | - | - | - | - | - | -
| TCPC | 18.5 | 6.66 | - | - | - | - | - | - | - | - | - | - | - | - | - | - | - | - | - | - | - | - | - | - | - | - | - | - | - | - | - | - | - | - | - | - | - | - | - | - | - | - | - | - | - | - | - | - | - | -
| TBPC | 23.2 | 4.23 | - | - | - | - | - | - | - | - | - | - | - | - | - | - | - | - | - | - | - | - | - | - | - | - | - | - | - | - | - | - | - | - | - | - | - | - | - | - | - | - | - | - | - | - | - | - | - | -
| HFPC | 15 | 24 | - | - | - | - | - | - | - | - | - | - | - | - | - | - | - | - | - | - | - | - | - | - | - | - | - | - | - | - | - | - | - | - | 175 | 255 | - | 180 | - | - | - | - | - | - | - | - | - | - | - | -
| TMHFPC | 15 | 111 | - | - | - | - | - | - | - | - | - | - | - | - | - | - | - | - | - | 395 | - | 280 | - | - | - | - | - | 470 | - | 330 | - | 115 | - | - | 820 | 1190 | 375 | 850 | - | 335 | - | - | - | - | - | - | - | - | - | -
| NBPC | 19.4 | 9.1 | - | - | - | - | - | - | - | - | - | - | - | - | - | - | - | - | - | - | - | - | - | - | - | - | - | - | - | - | - | - | - | - | - | - | - | - | - | - | - | - | - | - | - | - | - | - | - | -
| PCZ | 21 | 2.2 | - | - | - | - | - | - | - | - | - | - | - | - | - | - | - | - | - | - | - | - | - | - | - | - | - | - | - | - | - | - | - | - | - | - | - | - | - | - | - | - | - | - | - | - | - | - | - | -
| PC–AP | 26.3 | 9.48 | - | - | - | - | - | - | - | - | - | - | - | - | - | - | - | - | - | - | - | - | - | - | - | - | - | - | - | - | - | - | - | - | - | - | - | - | - | - | - | - | - | - | - | - | - | - | - | -
| FBPC | 25.5 | 15.1 | - | - | - | - | - | - | - | - | - | - | - | - | - | - | - | - | - | 145 | - | - | - | - | - | - | - | 160 | - | 115 | - | - | - | - | 160 | 160 | 160 | 160 | - | - | - | - | - | - | - | - | - | - | - | -
poly(ethylene oxide) | PEO | 55 | 13 | - | - | - | - | - | - | - | - | - | - | - | - | - | - | - | - | 135 | 135 | 120 | 130 | - | - | - | - | 135 | 135 | 135 | 135 | - | - | - | - | 135 | 135 | 135 | 135 | - | - | - | - | - | - | - | - | - | - | - | -
| EO/EM/AGE (80/20/2) | 46 | 773 | 320 | 660 | - | 390 | - | - | - | - | 765 | 2010 | 430 | 1315 | - | 360 | - | - | 8315 | 8315 | 6935 | 7395 | 1535 | 2550 | - | 745 | 8315 | 8320 | 8330 | 8315 | 2160 | 2925 | - | 900 | 8320 | 8320 | 8320 | 8320 | 5130 | 5385 | 1095 | 1730 | 155 | 1750 | - | 1040 | - | - | - | -
| EO/EM/AGE (77/23/2.3) | 44 | 680 | 250 | 545 | - | 335 | - | - | - | - | 675 | 1720 | 365 | 1110 | - | 275 | - | - | 7315 | 7315 | 5915 | 6400 | 1175 | 2235 | - | 650 | 7315 | 7315 | 7205 | 7315 | 1805 | 2570 | - | 790 | 7315 | 7320 | 7315 | 7315 | 4480 | 4700 | 910 | 1515 | - | 1535 | - | 895 | - | - | - | -
| EO/EM/AGE (96/4/2.5) | 48 | 580 | 255 | 570 | - | 300 | - | - | - | - | 570 | 1535 | 335 | 1010 | - | 295 | - | - | 6240 | 6240 | 5295 | 5620 | 1260 | 1915 | - | 565 | 6240 | 6240 | 6235 | 6240 | 1680 | 2200 | - | 675 | 6240 | 6240 | 6240 | 6240 | 3875 | 4070 | 840 | 1300 | 120 | 1315 | - | 785 | - | - | - | -
polyimides | PMDA–BAPHF | 17.8 | 11.8 | - | - | - | - | - | - | - | - | - | - | - | - | - | - | - | - | - | - | - | - | - | - | - | - | - | - | - | - | - | - | - | - | 125 | 125 | 125 | 125 | - | - | - | - | - | - | - | - | - | - | - | -
| PMDA–3BAPHF | 21.1 | 6.12 | - | - | - | - | - | - | - | - | - | - | - | - | - | - | - | - | - | - | - | - | - | - | - | - | - | - | - | - | - | - | - | - | - | - | - | - | - | - | - | - | - | - | - | - | - | - | - | -
| PMDA–4,4-ODA | 23.3 | 1.14 | - | - | - | - | - | - | - | - | - | - | - | - | - | - | - | - | - | - | - | - | - | - | - | - | - | - | - | - | - | - | - | - | - | - | - | - | - | - | - | - | - | - | - | - | - | - | - | -
| PMDA–4,4-ODA | 27.1 | 2.71 | - | - | - | - | - | - | - | - | - | - | - | - | - | - | - | - | - | - | - | - | - | - | - | - | - | - | - | - | - | - | - | - | - | - | - | - | - | - | - | - | - | - | - | - | - | - | - | -
| PMDA–3,3-ODA | 27.8 | 0.5 | - | - | - | - | - | - | - | - | - | - | - | - | - | - | - | - | - | - | - | - | - | - | - | - | - | - | - | - | - | - | - | - | - | - | - | - | - | - | - | - | - | - | - | - | - | - | - | -
| PMDA–4,4-ODA | 26 | 1.18 | - | - | - | - | - | - | - | - | - | - | - | - | - | - | - | - | - | - | - | - | - | - | - | - | - | - | - | - | - | - | - | - | - | - | - | - | - | - | - | - | - | - | - | - | - | - | - | -
| PMDA–3,3-ODA | 24.5 | 3.55 | - | - | - | - | - | - | - | - | - | - | - | - | - | - | - | - | - | - | - | - | - | - | - | - | - | - | - | - | - | - | - | - | - | - | - | - | - | - | - | - | - | - | - | - | - | - | - | -
| PMDA–MDA | 20.2 | 4.03 | - | - | - | - | - | - | - | - | - | - | - | - | - | - | - | - | - | - | - | - | - | - | - | - | - | - | - | - | - | - | - | - | - | - | - | - | - | - | - | - | - | - | - | - | - | - | - | -
| PMDA–IPDA | 19.8 | 29.7 | - | - | - | - | - | - | - | - | - | - | - | - | - | - | - | - | - | 140 | - | - | - | - | - | - | 120 | 220 | - | 145 | - | - | - | - | 315 | 315 | 315 | 315 | - | 155 | - | - | - | - | - | - | - | - | - | -
| PMDA–BAPHF | 18.7 | 17.6 | - | - | - | - | - | - | - | - | - | - | - | - | - | - | - | - | - | - | - | - | - | - | - | - | - | 110 | - | - | - | - | - | - | 185 | 185 | 185 | 185 | - | - | - | - | - | - | - | - | - | - | - | -
| PMDA–BATPHF | 16.4 | 24.6 | - | - | - | - | - | - | - | - | - | - | - | - | - | - | - | - | - | - | - | - | - | - | - | - | - | 120 | - | - | - | - | - | - | 260 | 260 | 260 | 225 | - | - | - | - | - | - | - | - | - | - | - | -
| BPDA–BAPHF | 20.2 | 4.95 | - | - | - | - | - | - | - | - | - | - | - | - | - | - | - | - | - | - | - | - | - | - | - | - | - | - | - | - | - | - | - | - | - | - | - | - | - | - | - | - | - | - | - | - | - | - | - | -
| BPDA–BATPHF | 16.3 | 9.15 | - | - | - | - | - | - | - | - | - | - | - | - | - | - | - | - | - | - | - | - | - | - | - | - | - | - | - | - | - | - | - | - | - | - | - | - | - | - | - | - | - | - | - | - | - | - | - | -
| BPDA–BAHF | 19.9 | 27.7 | - | - | - | - | - | - | - | - | - | - | - | - | - | - | - | - | - | 130 | - | - | - | - | - | - | 115 | 210 | - | 140 | - | - | - | - | 295 | 295 | 295 | 295 | - | 145 | - | - | - | - | - | - | - | - | - | -
| BPDA–BAFL | 37.7 | 23 | - | - | - | - | - | - | - | - | - | - | - | - | - | - | - | - | 245 | 245 | 160 | 200 | - | - | - | - | 245 | 245 | 220 | 240 | - | - | - | - | 245 | 245 | 245 | 245 | 145 | 150 | - | - | - | - | - | - | - | - | - | -
| BPDA–mTrMPD | 16.3 | 137 | - | - | - | - | - | - | - | - | - | - | - | - | - | - | - | - | - | 525 | - | 370 | - | 125 | - | - | 105 | 670 | - | 470 | - | 160 | - | - | 1470 | 1470 | 1470 | 1245 | - | 500 | - | - | - | - | - | - | - | - | - | -
| BTDA–4,4-ODA | 26.5 | 0.625 | - | - | - | - | - | - | - | - | - | - | - | - | - | - | - | - | - | - | - | - | - | - | - | - | - | - | - | - | - | - | - | - | - | - | - | - | - | - | - | - | - | - | - | - | - | - | - | -
| BTDA–BAPHF | 22.4 | 4.37 | - | - | - | - | - | - | - | - | - | - | - | - | - | - | - | - | - | - | - | - | - | - | - | - | - | - | - | - | - | - | - | - | - | - | - | - | - | - | - | - | - | - | - | - | - | - | - | -
| BTDA–BATPHF | 18.8 | 6.94 | - | - | - | - | - | - | - | - | - | - | - | - | - | - | - | - | - | - | - | - | - | - | - | - | - | - | - | - | - | - | - | - | - | - | - | - | - | - | - | - | - | - | - | - | - | - | - | -
| BTDA–BAHF | 22.4 | 10.1 | - | - | - | - | - | - | - | - | - | - | - | - | - | - | - | - | - | - | - | - | - | - | - | - | - | - | - | - | - | - | - | - | 105 | 105 | 105 | 105 | - | - | - | - | - | - | - | - | - | - | - | -
| BTDA–mTrMPD | 19.9 | 30.9 | - | - | - | - | - | - | - | - | - | - | - | - | - | - | - | - | - | 145 | - | - | - | - | - | - | 130 | 235 | - | 155 | - | - | - | - | 330 | 330 | 330 | 330 | - | 165 | - | - | - | - | - | - | - | - | - | -
| BTDA–BAFL | 38.5 | 15 | - | - | - | - | - | - | - | - | - | - | - | - | - | - | - | - | 160 | 160 | 105 | 130 | - | - | - | - | 160 | 160 | 145 | 160 | - | - | - | - | 160 | 160 | 160 | 160 | - | - | - | - | - | - | - | - | - | - | - | -
| PI | 31.7 | 2 | - | - | - | - | - | - | - | - | - | - | - | - | - | - | - | - | - | - | - | - | - | - | - | - | - | - | - | - | - | - | - | - | - | - | - | - | - | - | - | - | - | - | - | - | - | - | - | -
| oMeCat–durene | 33 | 27 | - | - | - | - | - | - | - | - | - | - | - | - | - | - | - | - | 225 | 290 | 125 | 210 | - | - | - | - | 290 | 290 | 195 | 265 | - | - | - | - | 290 | 290 | 290 | 290 | 160 | 175 | - | - | - | - | - | - | - | - | - | -
| mMeCat–durene | 34 | 20 | - | - | - | - | - | - | - | - | - | - | - | - | - | - | - | - | 200 | 215 | 105 | 160 | - | - | - | - | 215 | 215 | 160 | 200 | - | - | - | - | 215 | 215 | 215 | 215 | 120 | 130 | - | - | - | - | - | - | - | - | - | -
| DMeCat–durene | 63 | 31 | - | - | - | - | - | - | - | - | - | - | - | - | - | - | - | - | 330 | 330 | 305 | 320 | - | - | - | - | 330 | 330 | 330 | 330 | - | 115 | - | - | 330 | 330 | 330 | 330 | 215 | 225 | - | - | - | - | - | - | - | - | - | -
| mtBuCat–durene | 28 | 71 | - | - | - | - | - | - | - | - | - | - | - | - | - | - | - | - | 385 | 760 | 215 | 455 | - | 180 | - | - | 605 | 760 | 315 | 605 | - | 235 | - | - | 760 | 760 | 760 | 760 | 300 | 440 | - | 145 | - | - | - | - | - | - | - | -
| oMeptBuCat–durene | 27 | 67 | - | - | - | - | - | - | - | - | - | - | - | - | - | - | - | - | 355 | 720 | 195 | 405 | - | 160 | - | - | 490 | 720 | 260 | 545 | - | 215 | - | - | 720 | 720 | 720 | 720 | 245 | 410 | - | 135 | - | - | - | - | - | - | - | -
| TMeCat–durene | 25 | 200 | - | 115 | - | - | - | - | - | - | - | 245 | - | 150 | - | - | - | - | 1020 | 1840 | 540 | 1100 | - | 420 | - | - | 1140 | 2150 | 645 | 1525 | 160 | 605 | - | 145 | 2150 | 2150 | 2150 | 2150 | 440 | 1195 | - | 395 | - | 180 | - | - | - | - | - | -
| mMetCat–MDA | 34 | 22 | - | - | - | - | - | - | - | - | - | - | - | - | - | - | - | - | 220 | 235 | 115 | 175 | - | - | - | - | 235 | 235 | 175 | 220 | - | - | - | - | 235 | 235 | 235 | 235 | 130 | 140 | - | - | - | - | - | - | - | - | - | -
| mtBuCat–MDA | 29 | 63 | - | - | - | - | - | - | - | - | - | - | - | - | - | - | - | - | 345 | 675 | 200 | 425 | - | 170 | - | - | 645 | 675 | 320 | 555 | - | 215 | - | - | 675 | 675 | 675 | 675 | 310 | 395 | - | 130 | - | - | - | - | - | - | - | -
| TMeCat–MDA | 30 | 110 | - | - | - | - | - | - | - | - | - | 145 | - | - | - | - | - | - | 610 | 1180 | 370 | 795 | - | 310 | - | - | 1180 | 1180 | 635 | 1015 | 115 | 385 | - | 110 | 1180 | 1180 | 1180 | 1180 | 615 | 700 | - | 235 | - | 175 | - | - | - | - | - | -
| TMeCat–TMB | 33 | 39 | - | - | - | - | - | - | - | - | - | - | - | - | - | - | - | - | 325 | 415 | 180 | 305 | - | 115 | - | - | 415 | 415 | 285 | 380 | - | 140 | - | - | 415 | 415 | 415 | 415 | 230 | 250 | - | - | - | - | - | - | - | - | - | -
| DBuCat–TMB | 19 | 95 | - | - | - | - | - | - | - | - | - | - | - | - | - | - | - | - | 140 | 425 | - | 290 | - | 105 | - | - | 315 | 635 | 130 | 430 | - | 150 | - | - | 1020 | 1020 | 1020 | 1020 | 110 | 455 | - | 120 | - | - | - | - | - | - | - | -
| mtBuCat–DMOB | 32 | 6.7 | - | - | - | - | - | - | - | - | - | - | - | - | - | - | - | - | - | - | - | - | - | - | - | - | - | - | - | - | - | - | - | - | - | - | - | - | - | - | - | - | - | - | - | - | - | - | - | -
| TMeCat–6FiPDA | 28 | 54 | - | - | - | - | - | - | - | - | - | - | - | - | - | - | - | - | 290 | 580 | 165 | 345 | - | 135 | - | - | 460 | 580 | 240 | 460 | - | 175 | - | - | 580 | 580 | 580 | 580 | 225 | 335 | - | 110 | - | - | - | - | - | - | - | -
| 6F | 19.6 | 114 | - | - | - | - | - | - | - | - | - | - | - | - | - | - | - | - | 295 | 530 | - | 360 | - | 135 | - | - | 450 | 830 | 190 | 555 | - | 195 | - | - | 1225 | 1225 | 1225 | 1225 | 155 | 590 | - | 165 | - | - | - | - | - | - | - | -
| TMMPD | 17.1 | 600 | - | - | - | - | - | - | - | - | - | 340 | - | 130 | - | - | - | - | - | 2410 | - | 1690 | - | 590 | - | - | 925 | 3245 | - | 2255 | - | 755 | - | 105 | 6455 | 6455 | 6455 | 6200 | 310 | 2365 | - | 515 | - | 335 | - | - | - | - | - | -
| IMDDM | 18.1 | 196 | - | - | - | - | - | - | - | - | - | 135 | - | - | - | - | - | - | - | 835 | - | 575 | - | 210 | - | - | 460 | 1180 | 165 | 810 | - | 275 | - | - | 2105 | 2105 | 2105 | 2105 | 170 | 855 | - | 210 | - | 125 | - | - | - | - | - | -
| ODA | 25.8 | 25 | - | - | - | - | - | - | - | - | - | - | - | - | - | - | - | - | 130 | 245 | - | 140 | - | - | - | - | 155 | 265 | - | 195 | - | - | - | - | 265 | 265 | 265 | 265 | - | 150 | - | - | - | - | - | - | - | - | - | -
| Matrimid 5218 | 25.6 | 6.5 | - | - | - | - | - | - | - | - | - | - | - | - | - | - | - | - | - | - | - | - | - | - | - | - | - | - | - | - | - | - | - | - | - | - | - | - | - | - | - | - | - | - | - | - | - | - | - | -
polyimide 6FDA. | 6FDA–pPDA | 19.12 | 15.3 | - | - | - | - | - | - | - | - | - | - | - | - | - | - | - | - | - | - | - | - | - | - | - | - | - | - | - | - | - | - | - | - | 160 | 160 | 160 | 160 | - | - | - | - | - | - | - | - | - | - | - | -
| 6FDA–pDiMPDA | 16 | 42.7 | - | - | - | - | - | - | - | - | - | - | - | - | - | - | - | - | - | 160 | - | 115 | - | - | - | - | - | 200 | - | 140 | - | - | - | - | 455 | 455 | 455 | 370 | - | 150 | - | - | - | - | - | - | - | - | - | -
| 6FDA–durene | 12.4 | 440 | - | - | - | - | - | - | - | - | - | - | - | - | - | - | - | - | - | 810 | - | 385 | - | - | - | - | - | 1265 | - | 805 | - | 140 | - | - | - | 3080 | - | 2150 | - | 745 | - | - | - | - | - | - | - | - | - | -
| 6FDA–durene | 12.85 | 456 | - | - | - | - | - | - | - | - | - | - | - | - | - | - | - | - | - | 990 | - | 525 | - | - | - | - | - | 1410 | - | 915 | - | 200 | - | - | - | 3505 | - | 2410 | - | 850 | - | 120 | - | - | - | - | - | - | - | -
| 6FDA–mPDA | 20.6 | 9.2 | - | - | - | - | - | - | - | - | - | - | - | - | - | - | - | - | - | - | - | - | - | - | - | - | - | - | - | - | - | - | - | - | - | - | - | - | - | - | - | - | - | - | - | - | - | - | - | -
| 6FDA–mPDA | 22.7 | 8.23 | - | - | - | - | - | - | - | - | - | - | - | - | - | - | - | - | - | - | - | - | - | - | - | - | - | - | - | - | - | - | - | - | - | - | - | - | - | - | - | - | - | - | - | - | - | - | - | -
| 6FDA–mMPDA | 17.9 | 40.1 | - | - | - | - | - | - | - | - | - | - | - | - | - | - | - | - | - | 165 | - | 115 | - | - | - | - | - | 235 | - | 160 | - | - | - | - | 430 | 430 | 430 | 430 | - | 170 | - | - | - | - | - | - | - | - | - | -
| 6FDA–mMPDA | 20.1 | 42.52 | - | - | - | - | - | - | - | - | - | - | - | - | - | - | - | - | 140 | 205 | - | 135 | - | - | - | - | 185 | 330 | - | 220 | - | - | - | - | 455 | 455 | 455 | 455 | - | 230 | - | - | - | - | - | - | - | - | - | -
| 6FDA–mTrMPDA | 13.6 | 431 | - | - | - | - | - | - | - | - | - | - | - | - | - | - | - | - | - | 1165 | - | 695 | - | - | - | - | - | 1515 | - | 1000 | - | 280 | - | - | - | 3965 | - | 2560 | - | 950 | - | 155 | - | - | - | - | - | - | - | -
| 6FDA–DATr | 21.9 | 28.63 | - | - | - | - | - | - | - | - | - | - | - | - | - | - | - | - | 110 | 170 | - | 110 | - | - | - | - | 140 | 270 | - | 165 | - | - | - | - | 305 | 305 | 305 | 305 | - | 160 | - | - | - | - | - | - | - | - | - | -
| 6FDA–DBTF | 18.5 | 21.64 | - | - | - | - | - | - | - | - | - | - | - | - | - | - | - | - | - | - | - | - | - | - | - | - | - | 135 | - | - | - | - | - | - | 230 | 230 | 230 | 230 | - | - | - | - | - | - | - | - | - | - | - | -
| 6FDA–PHDoeP | 1.91 | 8.59 | - | - | - | - | - | - | - | - | - | - | - | - | - | - | - | - | - | - | - | - | - | - | - | - | - | - | - | - | - | - | - | - | - | - | - | - | - | - | - | - | - | - | - | - | - | - | - | -
| 6FDA–PPDoeP | 13.4 | 15.05 | - | - | - | - | - | - | - | - | - | - | - | - | - | - | - | - | - | - | - | - | - | - | - | - | - | - | - | - | - | - | - | - | - | 130 | - | - | - | - | - | - | - | - | - | - | - | - | - | -
| 6FDA–PMDoeP | 26.4 | 4.78 | - | - | - | - | - | - | - | - | - | - | - | - | - | - | - | - | - | - | - | - | - | - | - | - | - | - | - | - | - | - | - | - | - | - | - | - | - | - | - | - | - | - | - | - | - | - | - | -
| 6FDA–PEPE | 27 | 6.88 | - | - | - | - | - | - | - | - | - | - | - | - | - | - | - | - | - | - | - | - | - | - | - | - | - | - | - | - | - | - | - | - | - | - | - | - | - | - | - | - | - | - | - | - | - | - | - | -
| 6FDA–PBEPE | 25.3 | 2.5 | - | - | - | - | - | - | - | - | - | - | - | - | - | - | - | - | - | - | - | - | - | - | - | - | - | - | - | - | - | - | - | - | - | - | - | - | - | - | - | - | - | - | - | - | - | - | - | -
| 6FDA–PTEPE | 22.6 | 1.94 | - | - | - | - | - | - | - | - | - | - | - | - | - | - | - | - | - | - | - | - | - | - | - | - | - | - | - | - | - | - | - | - | - | - | - | - | - | - | - | - | - | - | - | - | - | - | - | -
| 6FDA–PMeaP | 28 | 2.41 | - | - | - | - | - | - | - | - | - | - | - | - | - | - | - | - | - | - | - | - | - | - | - | - | - | - | - | - | - | - | - | - | - | - | - | - | - | - | - | - | - | - | - | - | - | - | - | -
| 6FDA–3,4ODA | 23.6 | 6.11 | - | - | - | - | - | - | - | - | - | - | - | - | - | - | - | - | - | - | - | - | - | - | - | - | - | - | - | - | - | - | - | - | - | - | - | - | - | - | - | - | - | - | - | - | - | - | - | -
| 6FDA–APAP | 22.6 | 10.7 | - | - | - | - | - | - | - | - | - | - | - | - | - | - | - | - | - | - | - | - | - | - | - | - | - | 110 | - | - | - | - | - | - | 115 | 115 | 115 | 115 | - | - | - | - | - | - | - | - | - | - | - | -
| 6FDA–ppODA | 22.8 | 16.7 | - | - | - | - | - | - | - | - | - | - | - | - | - | - | - | - | - | 110 | - | - | - | - | - | - | - | 175 | - | 105 | - | - | - | - | 175 | 175 | 175 | 175 | - | - | - | - | - | - | - | - | - | - | - | -
| 6FDA–BAPHF | 19.5 | 19.1 | - | - | - | - | - | - | - | - | - | - | - | - | - | - | - | - | - | - | - | - | - | - | - | - | - | 135 | - | - | - | - | - | - | 205 | 205 | 205 | 205 | - | - | - | - | - | - | - | - | - | - | - | -
| 6FDA–BATPHF | 17.5 | 22.8 | - | - | - | - | - | - | - | - | - | - | - | - | - | - | - | - | - | - | - | - | - | - | - | - | - | 125 | - | - | - | - | - | - | 245 | 245 | 245 | 245 | - | - | - | - | - | - | - | - | - | - | - | -
| 6FDA–BAHF | 16.5 | 51.2 | - | - | - | - | - | - | - | - | - | - | - | - | - | - | - | - | - | 195 | - | 140 | - | - | - | - | - | 255 | - | 180 | - | - | - | - | 550 | 550 | 550 | 480 | - | 190 | - | - | - | - | - | - | - | - | - | -
| 6FDA–1,5-NDA | 21 | 23 | - | - | - | - | - | - | - | - | - | - | - | - | - | - | - | - | - | 125 | - | - | - | - | - | - | 105 | 195 | - | 125 | - | - | - | - | 245 | 245 | 245 | 245 | - | 125 | - | - | - | - | - | - | - | - | - | -
| 6FDA–durene 24 h amidation | 8.75 | 11.6 | - | - | - | - | - | - | - | - | - | - | - | - | - | - | - | - | - | - | - | - | - | - | - | - | - | - | - | - | - | - | - | - | - | - | - | - | - | - | - | - | - | - | - | - | - | - | - | -
| 6FDA–durene/mPDA (50/50) | 16.4 | 84.6 | - | - | - | - | - | - | - | - | - | - | - | - | - | - | - | - | - | 325 | - | 230 | - | - | - | - | - | 420 | - | 295 | - | - | - | - | 910 | 910 | 910 | 780 | - | 310 | - | - | - | - | - | - | - | - | - | -
| 6FDA–durene/mPDA (50/50) 4 h amidation | 16.2 | 54.9 | - | - | - | - | - | - | - | - | - | - | - | - | - | - | - | - | - | 205 | - | 145 | - | - | - | - | - | 265 | - | 185 | - | - | - | - | 590 | 590 | 590 | 490 | - | 195 | - | - | - | - | - | - | - | - | - | -
| 6FDA–durene/mPDA (50/50) 6 h amidation | 15 | 49.1 | - | - | - | - | - | - | - | - | - | - | - | - | - | - | - | - | - | 175 | - | 120 | - | - | - | - | - | 205 | - | 145 | - | - | - | - | 360 | 525 | 165 | 375 | - | 150 | - | - | - | - | - | - | - | - | - | -
| 6FDA–durene/mPDA (50/50) 12 h amidation | 15.6 | 46 | - | - | - | - | - | - | - | - | - | - | - | - | - | - | - | - | - | 170 | - | 120 | - | - | - | - | - | 205 | - | 145 | - | - | - | - | 490 | 490 | 490 | 380 | - | 150 | - | - | - | - | - | - | - | - | - | -
| 6FDA–durene/mPDA (50/50) 24 h amidation | 17.5 | 36 | - | - | - | - | - | - | - | - | - | - | - | - | - | - | - | - | - | 145 | - | - | - | - | - | - | - | 200 | - | 140 | - | - | - | - | 385 | 385 | 385 | 385 | - | 145 | - | - | - | - | - | - | - | - | - | -
| 6FDA–durene/mPDA (50/50) 48 h amidation | 17.8 | 24.5 | - | - | - | - | - | - | - | - | - | - | - | - | - | - | - | - | - | - | - | - | - | - | - | - | - | 140 | - | - | - | - | - | - | 260 | 260 | 260 | 260 | - | - | - | - | - | - | - | - | - | - | - | -
| 6FDA–FDA/HFBAPP (1/1) | 23.4 | 465 | - | 230 | - | 110 | - | - | - | - | - | 530 | - | 320 | - | - | - | - | 2065 | 3355 | 995 | 2120 | - | 815 | - | 125 | 2530 | 5000 | 1310 | 3085 | 260 | 1245 | - | 240 | 5000 | 5000 | 5000 | 5000 | 810 | 2695 | - | 865 | - | 400 | - | 195 | - | - | - | -
| 6FDA–ODA | 27.7 | 23 | - | - | - | - | - | - | - | - | - | - | - | - | - | - | - | - | 120 | 245 | - | 145 | - | - | - | - | 185 | 245 | - | 190 | - | - | - | - | 245 | 245 | 245 | 245 | - | 140 | - | - | - | - | - | - | - | - | - | -
| 6FDA–4,4-ODA | 23.4 | 22 | - | - | - | - | - | - | - | - | - | - | - | - | - | - | - | - | - | 155 | - | - | - | - | - | - | 115 | 235 | - | 145 | - | - | - | - | 235 | 235 | 235 | 235 | - | 125 | - | - | - | - | - | - | - | - | - | -
| 6FDA–MDA | 23.5 | 19 | - | - | - | - | - | - | - | - | - | - | - | - | - | - | - | - | - | 135 | - | - | - | - | - | - | - | 200 | - | 125 | - | - | - | - | 200 | 200 | 200 | 200 | - | 110 | - | - | - | - | - | - | - | - | - | -
| 6FDA–4BDAF | 19.4 | 19 | - | - | - | - | - | - | - | - | - | - | - | - | - | - | - | - | - | - | - | - | - | - | - | - | - | 130 | - | - | - | - | - | - | 200 | 200 | 200 | 200 | - | - | - | - | - | - | - | - | - | - | - | -
| 6FDA–3,3-ODA | 21 | 2.1 | - | - | - | - | - | - | - | - | - | - | - | - | - | - | - | - | - | - | - | - | - | - | - | - | - | - | - | - | - | - | - | - | - | - | - | - | - | - | - | - | - | - | - | - | - | - | - | -
| 6FDA–3BDAF | 26.3 | 6.3 | - | - | - | - | - | - | - | - | - | - | - | - | - | - | - | - | - | - | - | - | - | - | - | - | - | - | - | - | - | - | - | - | - | - | - | - | - | - | - | - | - | - | - | - | - | - | - | -
| 6FDA–IPDA | 27.9 | 24.3 | - | - | - | - | - | - | - | - | - | - | - | - | - | - | - | - | 130 | 260 | - | 155 | - | - | - | - | 205 | 260 | 105 | 205 | - | - | - | - | 260 | 260 | 260 | 260 | - | 150 | - | - | - | - | - | - | - | - | - | -
| 6FDA–IPDA | 23.5 | 25.6 | - | - | - | - | - | - | - | - | - | - | - | - | - | - | - | - | 110 | 185 | - | 115 | - | - | - | - | 135 | 275 | - | 170 | - | - | - | - | 275 | 275 | 275 | 275 | - | 145 | - | - | - | - | - | - | - | - | - | -
| 6FDA–IPDA | 19.7 | 27.4 | - | - | - | - | - | - | - | - | - | - | - | - | - | - | - | - | - | 125 | - | - | - | - | - | - | 110 | 200 | - | 135 | - | - | - | - | 290 | 290 | 290 | 290 | - | 140 | - | - | - | - | - | - | - | - | - | -
| 6FDA–DAF | 24.1 | 19.5 | - | - | - | - | - | - | - | - | - | - | - | - | - | - | - | - | - | 155 | - | - | - | - | - | - | 105 | 205 | - | 135 | - | - | - | - | 205 | 205 | 205 | 205 | - | 110 | - | - | - | - | - | - | - | - | - | -
| 6FDA–DAF | 21.3 | 20.2 | - | - | - | - | - | - | - | - | - | - | - | - | - | - | - | - | - | 110 | - | - | - | - | - | - | - | 175 | - | 110 | - | - | - | - | 215 | 215 | 215 | 215 | - | 110 | - | - | - | - | - | - | - | - | - | -
| 6FDA–DAF | 18.5 | 21.3 | - | - | - | - | - | - | - | - | - | - | - | - | - | - | - | - | - | - | - | - | - | - | - | - | - | 130 | - | - | - | - | - | - | 225 | 225 | 225 | 225 | - | - | - | - | - | - | - | - | - | - | - | -
| PI-1 1 | 22.9 | 32 | - | - | - | - | - | - | - | - | - | - | - | - | - | - | - | - | 135 | 215 | - | 135 | - | - | - | - | 170 | 340 | - | 200 | - | - | - | - | 340 | 340 | 340 | 340 | - | 180 | - | - | - | - | - | - | - | - | - | -
| PI-3 | 21.8 | 360 | - | 145 | - | - | - | - | - | - | - | 380 | - | 225 | - | - | - | - | 1410 | 2135 | 650 | 1395 | - | 530 | - | - | 1765 | 3375 | 850 | 2115 | - | 820 | - | 135 | 3870 | 3870 | 3870 | 3870 | 590 | 2025 | - | 625 | - | 295 | - | 140 | - | - | - | -
| PI-4 | 25.8 | 62 | - | - | - | - | - | - | - | - | - | - | - | - | - | - | - | - | 320 | 610 | 170 | 355 | - | 135 | - | - | 385 | 665 | 215 | 485 | - | 190 | - | - | 665 | 665 | 665 | 665 | 170 | 375 | - | 120 | - | - | - | - | - | - | - | -
| PI-5 | 26 | 190 | - | 115 | - | - | - | - | - | - | - | 235 | - | 145 | - | - | - | - | 990 | 1910 | 535 | 1100 | - | 425 | - | - | 1220 | 2040 | 670 | 1500 | 160 | 590 | - | 150 | 2040 | 2040 | 2040 | 2040 | 555 | 1150 | - | 380 | - | 185 | - | - | - | - | - | -
| 6FDA–BAFL | 29.7 | 98 | - | - | - | - | - | - | - | - | - | 130 | - | - | - | - | - | - | 540 | 1050 | 325 | 695 | - | 270 | - | - | 1050 | 1050 | 550 | 895 | - | 340 | - | - | 1050 | 1050 | 1050 | 1050 | 535 | 620 | - | 205 | - | 150 | - | - | - | - | - | -
poly(phenylene oxide) | PPS | 34.8 | 1.6 | - | - | - | - | - | - | - | - | - | - | - | - | - | - | - | - | - | - | - | - | - | - | - | - | - | - | - | - | - | - | - | - | - | - | - | - | - | - | - | - | - | - | - | - | - | - | - | -
| PDMPO | 18.7 | 65.5 | - | - | - | - | - | - | - | - | - | - | - | - | - | - | - | - | - | 285 | - | 195 | - | - | - | - | 195 | 420 | - | 285 | - | - | - | - | 700 | 700 | 700 | 700 | - | 305 | - | - | - | - | - | - | - | - | - | -
| PDPPO | 26.6 | 39.9 | - | - | - | - | - | - | - | - | - | - | - | - | - | - | - | - | 210 | 420 | 115 | 235 | - | - | - | - | 275 | 425 | 150 | 320 | - | 125 | - | - | 425 | 425 | 425 | 425 | 135 | 240 | - | - | - | - | - | - | - | - | - | -
| PDMPO | 24.3 | 90 | - | - | - | - | - | - | - | - | - | 105 | - | - | - | - | - | - | 430 | 740 | 215 | 455 | - | 175 | - | - | 500 | 965 | 270 | 640 | - | 255 | - | - | 965 | 965 | 965 | 965 | 165 | 530 | - | 170 | - | - | - | - | - | - | - | -
| PDMPO (20.0% brominated) | 24.6 | 93.6 | - | - | - | - | - | - | - | - | - | 110 | - | - | - | - | - | - | 460 | 805 | 235 | 490 | - | 185 | - | - | 525 | 1005 | 290 | 685 | - | 275 | - | - | 1005 | 1005 | 1005 | 1005 | 185 | 555 | - | 180 | - | - | - | - | - | - | - | -
| PDMPO (37.4% brominated) | 26.2 | 97.1 | - | - | - | - | - | - | - | - | - | 120 | - | - | - | - | - | - | 510 | 990 | 275 | 565 | - | 220 | - | - | 640 | 1040 | 350 | 770 | - | 305 | - | - | 1040 | 1040 | 1040 | 1040 | 295 | 590 | - | 195 | - | - | - | - | - | - | - | -
| PDMPO (60.0% brominated) | 20 | 159.9 | - | - | - | - | - | - | - | - | - | 155 | - | - | - | - | - | - | 535 | 770 | 215 | 510 | - | 195 | - | - | 695 | 1235 | 295 | 820 | - | 295 | - | - | 1720 | 1720 | 1720 | 1720 | 245 | 870 | - | 255 | - | 120 | - | - | - | - | - | -
polypyrrole | 6FDA–TAB | 20.8 | 54 | - | - | - | - | - | - | - | - | - | - | - | - | - | - | - | - | 195 | 285 | - | 190 | - | - | - | - | 245 | 450 | 110 | 295 | - | 110 | - | - | 580 | 580 | 580 | 580 | - | 295 | - | - | - | - | - | - | - | - | - | -
| 6FDA–TADPO | 23 | 27.6 | - | - | - | - | - | - | - | - | - | - | - | - | - | - | - | - | 115 | 185 | - | 120 | - | - | - | - | 145 | 295 | - | 175 | - | - | - | - | 295 | 295 | 295 | 295 | - | 155 | - | - | - | - | - | - | - | - | - | -
| BBL | 46.3 | 0.12 | - | - | - | - | - | - | - | - | - | - | - | - | - | - | - | - | - | - | - | - | - | - | - | - | - | - | - | - | - | - | - | - | - | - | - | - | - | - | - | - | - | - | - | - | - | - | - | -
polysulfones | PSF | 22.4 | 5.6 | - | - | - | - | - | - | - | - | - | - | - | - | - | - | - | - | - | - | - | - | - | - | - | - | - | - | - | - | - | - | - | - | - | - | - | - | - | - | - | - | - | - | - | - | - | - | - | -
| PSF | 24.5 | 4.9 | - | - | - | - | - | - | - | - | - | - | - | - | - | - | - | - | - | - | - | - | - | - | - | - | - | - | - | - | - | - | - | - | - | - | - | - | - | - | - | - | - | - | - | - | - | - | - | -
| TMPSF | 19.8 | 21 | - | - | - | - | - | - | - | - | - | - | - | - | - | - | - | - | - | - | - | - | - | - | - | - | - | 155 | - | 105 | - | - | - | - | 225 | 225 | 225 | 225 | - | 110 | - | - | - | - | - | - | - | - | - | -
| HFPSF | 17.9 | 12 | - | - | - | - | - | - | - | - | - | - | - | - | - | - | - | - | - | - | - | - | - | - | - | - | - | - | - | - | - | - | - | - | 125 | 125 | 125 | 125 | - | - | - | - | - | - | - | - | - | - | - | -
| TMHFPSF | 18 | 72 | - | - | - | - | - | - | - | - | - | - | - | - | - | - | - | - | - | 305 | - | 210 | - | - | - | - | 160 | 425 | - | 295 | - | - | - | - | 770 | 770 | 770 | 770 | - | 310 | - | - | - | - | - | - | - | - | - | -
| PSF-F | 22.5 | 4.5 | - | - | - | - | - | - | - | - | - | - | - | - | - | - | - | - | - | - | - | - | - | - | - | - | - | - | - | - | - | - | - | - | - | - | - | - | - | - | - | - | - | - | - | - | - | - | - | -
| PSF-O | 21.5 | 4.3 | - | - | - | - | - | - | - | - | - | - | - | - | - | - | - | - | - | - | - | - | - | - | - | - | - | - | - | - | - | - | - | - | - | - | - | - | - | - | - | - | - | - | - | - | - | - | - | -
| PSF-P | 21.3 | 6.8 | - | - | - | - | - | - | - | - | - | - | - | - | - | - | - | - | - | - | - | - | - | - | - | - | - | - | - | - | - | - | - | - | - | - | - | - | - | - | - | - | - | - | - | - | - | - | - | -
| TMPSF-F | 9 | 5.5 | - | - | - | - | - | - | - | - | - | - | - | - | - | - | - | - | - | - | - | - | - | - | - | - | - | - | - | - | - | - | - | - | - | - | - | - | - | - | - | - | - | - | - | - | - | - | - | -
| TMPSF-P | 23.2 | 13.2 | - | - | - | - | - | - | - | - | - | - | - | - | - | - | - | - | - | - | - | - | - | - | - | - | - | 140 | - | - | - | - | - | - | 140 | 140 | 140 | 140 | - | - | - | - | - | - | - | - | - | - | - | -
| BIPSF | 23.3 | 5.6 | - | - | - | - | - | - | - | - | - | - | - | - | - | - | - | - | - | - | - | - | - | - | - | - | - | - | - | - | - | - | - | - | - | - | - | - | - | - | - | - | - | - | - | - | - | - | - | -
| TMBIPSF | 31.8 | 26.3 | - | - | - | - | - | - | - | - | - | - | - | - | - | - | - | - | 180 | 280 | 105 | 200 | - | - | - | - | 280 | 280 | 175 | 250 | - | - | - | - | 280 | 280 | 280 | 280 | 150 | 170 | - | - | - | - | - | - | - | - | - | -
| 1,5-NPSF | 28.1 | 1.6 | - | - | - | - | - | - | - | - | - | - | - | - | - | - | - | - | - | - | - | - | - | - | - | - | - | - | - | - | - | - | - | - | - | - | - | - | - | - | - | - | - | - | - | - | - | - | - | -
| 2,6-NPSF | 29.4 | 1.5 | - | - | - | - | - | - | - | - | - | - | - | - | - | - | - | - | - | - | - | - | - | - | - | - | - | - | - | - | - | - | - | - | - | - | - | - | - | - | - | - | - | - | - | - | - | - | - | -
| 2,7-NPSF | 24.3 | 1.8 | - | - | - | - | - | - | - | - | - | - | - | - | - | - | - | - | - | - | - | - | - | - | - | - | - | - | - | - | - | - | - | - | - | - | - | - | - | - | - | - | - | - | - | - | - | - | - | -
| DMPSF | 23.1 | 2.1 | - | - | - | - | - | - | - | - | - | - | - | - | - | - | - | - | - | - | - | - | - | - | - | - | - | - | - | - | - | - | - | - | - | - | - | - | - | - | - | - | - | - | - | - | - | - | - | -
| HMBIPSF | 23.3 | 25.5 | - | - | - | - | - | - | - | - | - | - | - | - | - | - | - | - | 110 | 180 | - | 115 | - | - | - | - | 135 | 270 | - | 165 | - | - | - | - | 270 | 270 | 270 | 270 | - | 145 | - | - | - | - | - | - | - | - | - | -
| DMPSF-Z | 24.6 | 1.4 | - | - | - | - | - | - | - | - | - | - | - | - | - | - | - | - | - | - | - | - | - | - | - | - | - | - | - | - | - | - | - | - | - | - | - | - | - | - | - | - | - | - | - | - | - | - | - | -
| PSF-AP | 29.2 | 8.12 | - | - | - | - | - | - | - | - | - | - | - | - | - | - | - | - | - | - | - | - | - | - | - | - | - | - | - | - | - | - | - | - | - | - | - | - | - | - | - | - | - | - | - | - | - | - | - | -
| FBPSF | 28.5 | 13.8 | - | - | - | - | - | - | - | - | - | - | - | - | - | - | - | - | - | 145 | - | - | - | - | - | - | 125 | 145 | - | 120 | - | - | - | - | 145 | 145 | 145 | 145 | - | - | - | - | - | - | - | - | - | - | - | -
| PSF-M | 25.5 | 2.8 | - | - | - | - | - | - | - | - | - | - | - | - | - | - | - | - | - | - | - | - | - | - | - | - | - | - | - | - | - | - | - | - | - | - | - | - | - | - | - | - | - | - | - | - | - | - | - | -
| TMPSF-M | 25 | 7 | - | - | - | - | - | - | - | - | - | - | - | - | - | - | - | - | - | - | - | - | - | - | - | - | - | - | - | - | - | - | - | - | - | - | - | - | - | - | - | - | - | - | - | - | - | - | - | -
| PSF-BPFL | 40 | 10 | - | - | - | - | - | - | - | - | - | - | - | - | - | - | - | - | 105 | 105 | - | - | - | - | - | - | 105 | 105 | - | 105 | - | - | - | - | 105 | 105 | 105 | 105 | - | - | - | - | - | - | - | - | - | - | - | -
| 3,4-PSF | 22.7 | 1.5 | - | - | - | - | - | - | - | - | - | - | - | - | - | - | - | - | - | - | - | - | - | - | - | - | - | - | - | - | - | - | - | - | - | - | - | - | - | - | - | - | - | - | - | - | - | - | - | -
| 1,3-ADM PSF | 21.8 | 7.2 | - | - | - | - | - | - | - | - | - | - | - | - | - | - | - | - | - | - | - | - | - | - | - | - | - | - | - | - | - | - | - | - | - | - | - | - | - | - | - | - | - | - | - | - | - | - | - | -
| 2,2-ADM PSF | 20.6 | 9.5 | - | - | - | - | - | - | - | - | - | - | - | - | - | - | - | - | - | - | - | - | - | - | - | - | - | - | - | - | - | - | - | - | - | - | - | - | - | - | - | - | - | - | - | - | - | - | - | -
| PSF (6% Br, 92% C CSiMe3) | 17.4 | 36.5 | - | - | - | - | - | - | - | - | - | - | - | - | - | - | - | - | - | 145 | - | - | - | - | - | - | - | 200 | - | 140 | - | - | - | - | 390 | 390 | 390 | 390 | - | 145 | - | - | - | - | - | - | - | - | - | -
| PSF (3% Br, 47% C CSiMe3) | 14.9 | 18.5 | - | - | - | - | - | - | - | - | - | - | - | - | - | - | - | - | - | - | - | - | - | - | - | - | - | - | - | - | - | - | - | - | - | 195 | - | 135 | - | - | - | - | - | - | - | - | - | - | - | -
| PSF (21% Br, 77% C CCMe3) | 16.6 | 28.2 | - | - | - | - | - | - | - | - | - | - | - | - | - | - | - | - | - | 110 | - | - | - | - | - | - | - | 140 | - | - | - | - | - | - | 300 | 300 | 300 | 265 | - | 105 | - | - | - | - | - | - | - | - | - | -
| PSF (5% Br, 45% C CCMe3) | 18.2 | 16.4 | - | - | - | - | - | - | - | - | - | - | - | - | - | - | - | - | - | - | - | - | - | - | - | - | - | - | - | - | - | - | - | - | 175 | 175 | 175 | 175 | - | - | - | - | - | - | - | - | - | - | - | -
| PSF | 22.4 | 5.6 | - | - | - | - | - | - | - | - | - | - | - | - | - | - | - | - | - | - | - | - | - | - | - | - | - | - | - | - | - | - | - | - | - | - | - | - | - | - | - | - | - | - | - | - | - | - | - | -
| PSF-s-HBTMS | 22.2 | 21 | - | - | - | - | - | - | - | - | - | - | - | - | - | - | - | - | - | 130 | - | - | - | - | - | - | 105 | 205 | - | 125 | - | - | - | - | 225 | 225 | 225 | 225 | - | 115 | - | - | - | - | - | - | - | - | - | -
| PSF-o-HBTMS | 21.3 | 70 | - | - | - | - | - | - | - | - | - | - | - | - | - | - | - | - | 265 | 390 | 105 | 255 | - | - | - | - | 330 | 615 | 155 | 395 | - | 150 | - | - | 750 | 750 | 750 | 750 | 110 | 390 | - | 115 | - | - | - | - | - | - | - | -
| PSF-CH2-TMS | 18.9 | 18 | - | - | - | - | - | - | - | - | - | - | - | - | - | - | - | - | - | - | - | - | - | - | - | - | - | 115 | - | - | - | - | - | - | 190 | 190 | 190 | 190 | - | - | - | - | - | - | - | - | - | - | - | -
| EM3 | 22 | 29 | - | - | - | - | - | - | - | - | - | - | - | - | - | - | - | - | 115 | 175 | - | 110 | - | - | - | - | 140 | 275 | - | 170 | - | - | - | - | 310 | 310 | 310 | 310 | - | 160 | - | - | - | - | - | - | - | - | - | -
| EM2 | 26 | 6.2 | - | - | - | - | - | - | - | - | - | - | - | - | - | - | - | - | - | - | - | - | - | - | - | - | - | - | - | - | - | - | - | - | - | - | - | - | - | - | - | - | - | - | - | - | - | - | - | -
| EM1 | 30 | 4.8 | - | - | - | - | - | - | - | - | - | - | - | - | - | - | - | - | - | - | - | - | - | - | - | - | - | - | - | - | - | - | - | - | - | - | - | - | - | - | - | - | - | - | - | - | - | - | - | -
| SM3 (degree of substitution = 2.0) | 23 | 18 | - | - | - | - | - | - | - | - | - | - | - | - | - | - | - | - | - | 120 | - | - | - | - | - | - | - | 190 | - | 115 | - | - | - | - | 190 | 190 | 190 | 190 | - | - | - | - | - | - | - | - | - | - | - | -
| SM3 (degree of substitution = 1.0) | 26 | 10 | - | - | - | - | - | - | - | - | - | - | - | - | - | - | - | - | - | - | - | - | - | - | - | - | - | 105 | - | - | - | - | - | - | 105 | 105 | 105 | 105 | - | - | - | - | - | - | - | - | - | - | - | -
| SM1 | 30 | 5.1 | - | - | - | - | - | - | - | - | - | - | - | - | - | - | - | - | - | - | - | - | - | - | - | - | - | - | - | - | - | - | - | - | - | - | - | - | - | - | - | - | - | - | - | - | - | - | - | -
| PPSF | 32 | 3.2 | - | - | - | - | - | - | - | - | - | - | - | - | - | - | - | - | - | - | - | - | - | - | - | - | - | - | - | - | - | - | - | - | - | - | - | - | - | - | - | - | - | - | - | - | - | - | - | -
| RM3 | 14 | 27 | - | - | - | - | - | - | - | - | - | - | - | - | - | - | - | - | - | - | - | - | - | - | - | - | - | - | - | - | - | - | - | - | - | 275 | - | 170 | - | - | - | - | - | - | - | - | - | - | - | -
| RM2 | 11 | 6.7 | - | - | - | - | - | - | - | - | - | - | - | - | - | - | - | - | - | - | - | - | - | - | - | - | - | - | - | - | - | - | - | - | - | - | - | - | - | - | - | - | - | - | - | - | - | - | - | -
| RM1 | 11 | 6.9 | - | - | - | - | - | - | - | - | - | - | - | - | - | - | - | - | - | - | - | - | - | - | - | - | - | - | - | - | - | - | - | - | - | - | - | - | - | - | - | - | - | - | - | - | - | - | - | -
| HFPSF | 17.9 | 12 | - | - | - | - | - | - | - | - | - | - | - | - | - | - | - | - | - | - | - | - | - | - | - | - | - | - | - | - | - | - | - | - | 125 | 125 | 125 | 125 | - | - | - | - | - | - | - | - | - | - | - | -
| HFPSF-o-HBTMS | 18.6 | 105 | - | - | - | - | - | - | - | - | - | - | - | - | - | - | - | - | 115 | 460 | - | 315 | - | 115 | - | - | 300 | 670 | 110 | 455 | - | 155 | - | - | 1125 | 1125 | 1125 | 1125 | 105 | 480 | - | 125 | - | - | - | - | - | - | - | -
| HFPSF-s-TMS | 20 | 41 | - | - | - | - | - | - | - | - | - | - | - | - | - | - | - | - | 135 | 195 | - | 130 | - | - | - | - | 175 | 315 | - | 210 | - | - | - | - | 440 | 440 | 440 | 440 | - | 220 | - | - | - | - | - | - | - | - | - | -
| HFPSF-o-TMS | 18 | 84 | - | - | - | - | - | - | - | - | - | - | - | - | - | - | - | - | - | 355 | - | 245 | - | - | - | - | 190 | 500 | - | 345 | - | 115 | - | - | 900 | 900 | 900 | 900 | - | 360 | - | - | - | - | - | - | - | - | - | -
| HFPSF-TMS | 18 | 110 | - | - | - | - | - | - | - | - | - | - | - | - | - | - | - | - | - | 465 | - | 320 | - | 115 | - | - | 245 | 655 | - | 450 | - | 150 | - | - | 1180 | 1180 | 1180 | 1180 | - | 475 | - | 115 | - | - | - | - | - | - | - | -
| TM6FPSF | 18 | 72 | - | - | - | - | - | - | - | - | - | - | - | - | - | - | - | - | - | 305 | - | 210 | - | - | - | - | 160 | 425 | - | 295 | - | - | - | - | 770 | 770 | 770 | 770 | - | 310 | - | - | - | - | - | - | - | - | - | -
| TM6FPSF-s-TMS | 19 | 96 | - | - | - | - | - | - | - | - | - | - | - | - | - | - | - | - | 145 | 430 | - | 290 | - | 110 | - | - | 320 | 645 | 130 | 435 | - | 150 | - | - | 1030 | 1030 | 1030 | 1030 | 110 | 460 | - | 125 | - | - | - | - | - | - | - | -
| TMPSF-TMS | 21.3 | 32 | - | - | - | - | - | - | - | - | - | - | - | - | - | - | - | - | 120 | 175 | - | 115 | - | - | - | - | 150 | 280 | - | 180 | - | - | - | - | 340 | 340 | 340 | 340 | - | 175 | - | - | - | - | - | - | - | - | - | -
| TMPSF-s-TMS | 21.6 | 66.3 | - | - | - | - | - | - | - | - | - | - | - | - | - | - | - | - | 255 | 380 | 110 | 250 | - | - | - | - | 320 | 605 | 150 | 380 | - | 145 | - | - | 710 | 710 | 710 | 710 | 105 | 370 | - | 110 | - | - | - | - | - | - | - | -
| TMPSF-HBTMS | 21.4 | 72 | - | - | - | - | - | - | - | - | - | - | - | - | - | - | - | - | 270 | 405 | 110 | 265 | - | - | - | - | 340 | 640 | 160 | 410 | - | 155 | - | - | 770 | 770 | 770 | 770 | 115 | 400 | - | 120 | - | - | - | - | - | - | - | -
other polymeric dense films. | HQDPA–PDA | 37.4 | 0.598 | - | - | - | - | - | - | - | - | - | - | - | - | - | - | - | - | - | - | - | - | - | - | - | - | - | - | - | - | - | - | - | - | - | - | - | - | - | - | - | - | - | - | - | - | - | - | - | -
| HQDPA–PDA | 15.3 | 1.7 | - | - | - | - | - | - | - | - | - | - | - | - | - | - | - | - | - | - | - | - | - | - | - | - | - | - | - | - | - | - | - | - | - | - | - | - | - | - | - | - | - | - | - | - | - | - | - | -
| HQDPA–DBA | 45.5 | 0.683 | - | - | - | - | - | - | - | - | - | - | - | - | - | - | - | - | - | - | - | - | - | - | - | - | - | - | - | - | - | - | - | - | - | - | - | - | - | - | - | - | - | - | - | - | - | - | - | -
| HQDPA–DBA | 16.8 | 2.1 | - | - | - | - | - | - | - | - | - | - | - | - | - | - | - | - | - | - | - | - | - | - | - | - | - | - | - | - | - | - | - | - | - | - | - | - | - | - | - | - | - | - | - | - | - | - | - | -
| HQDPA–MDBA | 34.7 | 1.18 | - | - | - | - | - | - | - | - | - | - | - | - | - | - | - | - | - | - | - | - | - | - | - | - | - | - | - | - | - | - | - | - | - | - | - | - | - | - | - | - | - | - | - | - | - | - | - | -
| HQDPA–MDBA | 14.8 | 2.37 | - | - | - | - | - | - | - | - | - | - | - | - | - | - | - | - | - | - | - | - | - | - | - | - | - | - | - | - | - | - | - | - | - | - | - | - | - | - | - | - | - | - | - | - | - | - | - | -
| HQDPA–EDBA | 29.4 | 2.26 | - | - | - | - | - | - | - | - | - | - | - | - | - | - | - | - | - | - | - | - | - | - | - | - | - | - | - | - | - | - | - | - | - | - | - | - | - | - | - | - | - | - | - | - | - | - | - | -
| HQDPA–EDBA | 14.3 | 4.18 | - | - | - | - | - | - | - | - | - | - | - | - | - | - | - | - | - | - | - | - | - | - | - | - | - | - | - | - | - | - | - | - | - | - | - | - | - | - | - | - | - | - | - | - | - | - | - | -
| 12H | 21.9 | 4.6 | - | - | - | - | - | - | - | - | - | - | - | - | - | - | - | - | - | - | - | - | - | - | - | - | - | - | - | - | - | - | - | - | - | - | - | - | - | - | - | - | - | - | - | - | - | - | - | -
| 6H6F | 19.5 | 8.6 | - | - | - | - | - | - | - | - | - | - | - | - | - | - | - | - | - | - | - | - | - | - | - | - | - | - | - | - | - | - | - | - | - | - | - | - | - | - | - | - | - | - | - | - | - | - | - | -
| 6F6H | 21.2 | 8.9 | - | - | - | - | - | - | - | - | - | - | - | - | - | - | - | - | - | - | - | - | - | - | - | - | - | - | - | - | - | - | - | - | - | - | - | - | - | - | - | - | - | - | - | - | - | - | - | -
| 12F | 17 | 12.9 | - | - | - | - | - | - | - | - | - | - | - | - | - | - | - | - | - | - | - | - | - | - | - | - | - | - | - | - | - | - | - | - | 135 | 135 | 135 | 130 | - | - | - | - | - | - | - | - | - | - | - | -
| PBK | 25.4 | 3.3 | - | - | - | - | - | - | - | - | - | - | - | - | - | - | - | - | - | - | - | - | - | - | - | - | - | - | - | - | - | - | - | - | - | - | - | - | - | - | - | - | - | - | - | - | - | - | - | -
| PBK-S | 29.7 | 3.27 | - | - | - | - | - | - | - | - | - | - | - | - | - | - | - | - | - | - | - | - | - | - | - | - | - | - | - | - | - | - | - | - | - | - | - | - | - | - | - | - | - | - | - | - | - | - | - | -
| PBSF | 23 | 10.8 | - | - | - | - | - | - | - | - | - | - | - | - | - | - | - | - | - | - | - | - | - | - | - | - | - | 115 | - | - | - | - | - | - | 115 | 115 | 115 | 115 | - | - | - | - | - | - | - | - | - | - | - | -
| PPES | 34 | 0.92 | - | - | - | - | - | - | - | - | - | - | - | - | - | - | - | - | - | - | - | - | - | - | - | - | - | - | - | - | - | - | - | - | - | - | - | - | - | - | - | - | - | - | - | - | - | - | - | -
| PPESK | 18 | 0.75 | - | - | - | - | - | - | - | - | - | - | - | - | - | - | - | - | - | - | - | - | - | - | - | - | - | - | - | - | - | - | - | - | - | - | - | - | - | - | - | - | - | - | - | - | - | - | - | -
copolymers and polymer blend dense films | 6FDA–TAB | 19.3 | 54 | - | - | - | - | - | - | - | - | - | - | - | - | - | - | - | - | 105 | 245 | - | 165 | - | - | - | - | 195 | 375 | - | 255 | - | - | - | - | 580 | 580 | 580 | 580 | - | 270 | - | - | - | - | - | - | - | - | - | -
| 6FDA/PMDA–TAB (50:50) | 22.6 | 15.8 | - | - | - | - | - | - | - | - | - | - | - | - | - | - | - | - | - | - | - | - | - | - | - | - | - | 160 | - | - | - | - | - | - | 170 | 170 | 170 | 165 | - | - | - | - | - | - | - | - | - | - | - | -
| 6FDA/PMDA–TAB (25:75) | 31.9 | 3.13 | - | - | - | - | - | - | - | - | - | - | - | - | - | - | - | - | - | - | - | - | - | - | - | - | - | - | - | - | - | - | - | - | - | - | - | - | - | - | - | - | - | - | - | - | - | - | - | -
| 6FDA/PMDA–TAB (10/90) | 30.8 | 1.11 | - | - | - | - | - | - | - | - | - | - | - | - | - | - | - | - | - | - | - | - | - | - | - | - | - | - | - | - | - | - | - | - | - | - | - | - | - | - | - | - | - | - | - | - | - | - | - | -
| 6FDA–TAB/DAM (75/25) | 23.8 | 73.7 | - | - | - | - | - | - | - | - | - | - | - | - | - | - | - | - | 335 | 560 | 165 | 350 | - | 135 | - | - | 405 | 790 | 210 | 505 | - | 200 | - | - | 790 | 790 | 790 | 790 | 130 | 430 | - | 135 | - | - | - | - | - | - | - | -
| 6FDA–TAB/DAM (50/50) | 23.5 | 155 | - | - | - | - | - | - | - | - | - | 175 | - | 105 | - | - | - | - | 690 | 1130 | 335 | 715 | - | 275 | - | - | 845 | 1665 | 440 | 1035 | - | 415 | - | - | 1665 | 1665 | 1665 | 1665 | 270 | 900 | - | 290 | - | 135 | - | - | - | - | - | -
| 6FDA–DAM | 12.5 | 370 | - | - | - | - | - | - | - | - | - | - | - | - | - | - | - | - | - | 705 | - | 345 | - | - | - | - | - | 1080 | - | 690 | - | 125 | - | - | - | 2645 | - | 1840 | - | 640 | - | - | - | - | - | - | - | - | - | -
| 6FDA/PMDA(1:6)–TMMDA (CH2Cl2 cast) | 16 | 187 | - | - | - | - | - | - | - | - | - | - | - | - | - | - | - | - | - | 705 | - | 500 | - | 165 | - | - | - | 885 | - | 620 | - | 210 | - | - | 2010 | 2010 | 2010 | 1630 | - | 660 | - | 125 | - | - | - | - | - | - | - | -
| 6FDA/PMDA(1:6)–TMMDA (NMP cast) | 16.4 | 144 | - | - | - | - | - | - | - | - | - | - | - | - | - | - | - | - | - | 555 | - | 390 | - | 130 | - | - | 120 | 715 | - | 500 | - | 170 | - | - | 1545 | 1545 | 1545 | 1330 | - | 530 | - | 105 | - | - | - | - | - | - | - | -
| 6FDA/PMDA(1:6)–TMMDA (DMF cast) | 17.2 | 88.6 | - | - | - | - | - | - | - | - | - | - | - | - | - | - | - | - | - | 355 | - | 250 | - | - | - | - | 140 | 480 | - | 335 | - | 110 | - | - | 950 | 950 | 950 | 930 | - | 350 | - | - | - | - | - | - | - | - | - | -
| MDI–BPA/PEG(75) | 44 | 31 | - | - | - | - | - | - | - | - | - | - | - | - | - | - | - | - | 330 | 330 | 265 | 290 | - | - | - | - | 330 | 330 | 325 | 330 | - | 115 | - | - | 330 | 330 | 330 | 330 | 200 | 210 | - | - | - | - | - | - | - | - | - | -
| MDI–BPA/PEG(80) | 47 | 48 | - | - | - | - | - | - | - | - | - | 125 | - | - | - | - | - | - | 515 | 515 | 430 | 460 | - | 155 | - | - | 515 | 515 | 515 | 515 | 135 | 180 | - | - | 515 | 515 | 515 | 515 | 315 | 335 | - | 105 | - | 105 | - | - | - | - | - | -
| MDI–BPA/PEG(85) | 49 | 59 | - | - | - | - | - | - | - | - | - | 155 | - | - | - | - | - | - | 630 | 635 | 540 | 575 | 130 | 195 | - | - | 635 | 635 | 630 | 630 | 170 | 220 | - | - | 635 | 635 | 635 | 635 | 395 | 415 | - | 130 | - | 130 | - | - | - | - | - | -
| L/TDI(20)–BPA/PEG(90) | 51 | 47 | - | - | - | - | - | - | - | - | - | 125 | - | - | - | - | - | - | 505 | 505 | 435 | 460 | 110 | 155 | - | - | 505 | 505 | 505 | 505 | 140 | 175 | - | - | 505 | 505 | 505 | 505 | 315 | 330 | - | 105 | - | 105 | - | - | - | - | - | -
| L/TDI(40)–BPA/PEG(85) | 48 | 35 | - | - | - | - | - | - | - | - | - | - | - | - | - | - | - | - | 375 | 375 | 315 | 335 | - | 115 | - | - | 375 | 375 | 375 | 375 | - | 130 | - | - | 375 | 375 | 375 | 375 | 230 | 245 | - | - | - | - | - | - | - | - | - | -
| IPA–ODA/PEO3(80) | 53 | 58 | - | - | - | - | - | - | - | - | - | 155 | - | 105 | - | - | - | - | 620 | 620 | 545 | 575 | 140 | 190 | - | - | 620 | 620 | 620 | 620 | 175 | 220 | - | - | 620 | 620 | 620 | 620 | 390 | 410 | - | 130 | - | 130 | - | - | - | - | - | -
| BPDA–ODA/DABA/PEO1(75) | 56 | 2.7 | - | - | - | - | - | - | - | - | - | - | - | - | - | - | - | - | - | - | - | - | - | - | - | - | - | - | - | - | - | - | - | - | - | - | - | - | - | - | - | - | - | - | - | - | - | - | - | -
| BPDA–mDDS/PEO1(80) | 58 | 3.8 | - | - | - | - | - | - | - | - | - | - | - | - | - | - | - | - | - | - | - | - | - | - | - | - | - | - | - | - | - | - | - | - | - | - | - | - | - | - | - | - | - | - | - | - | - | - | - | -
| BPDA–ODA/DABA/PEO2(70) | 57 | 14 | - | - | - | - | - | - | - | - | - | - | - | - | - | - | - | - | 150 | 150 | 135 | 140 | - | - | - | - | 150 | 150 | 150 | 150 | - | - | - | - | 150 | 150 | 150 | 150 | - | - | - | - | - | - | - | - | - | - | - | -
| BPDA–ODA/DABA/PEO2(80) | 56 | 36 | - | - | - | - | - | - | - | - | - | - | - | - | - | - | - | - | 385 | 385 | 345 | 365 | - | 115 | - | - | 385 | 385 | 385 | 385 | 110 | 135 | - | - | 385 | 385 | 385 | 385 | 245 | 255 | - | - | - | - | - | - | - | - | - | -
| BPDA–ODA/PEO3(75) | 52 | 75 | - | - | - | - | - | - | - | - | - | 200 | - | 135 | - | - | - | - | 805 | 805 | 705 | 745 | 180 | 245 | - | - | 805 | 805 | 805 | 805 | 225 | 285 | - | - | 805 | 805 | 805 | 805 | 505 | 530 | 110 | 165 | - | 170 | - | - | - | - | - | -
| BPDA–mDDS/PEO3(75) | 53 | 72 | - | - | - | - | - | - | - | - | - | 195 | - | 130 | - | - | - | - | 770 | 775 | 680 | 715 | 175 | 235 | - | - | 770 | 775 | 770 | 770 | 220 | 275 | - | - | 775 | 775 | 775 | 775 | 485 | 510 | 105 | 160 | - | 160 | - | - | - | - | - | -
| BPDA–mPD/PEO4(80) | 54 | 81 | - | - | - | - | - | - | - | - | - | 220 | - | 145 | - | - | - | - | 870 | 870 | 770 | 810 | 205 | 265 | - | - | 870 | 870 | 870 | 870 | 250 | 305 | - | - | 870 | 870 | 870 | 870 | 550 | 575 | 120 | 180 | - | 180 | - | 110 | - | - | - | -
| BPDA–ODA/PEO4(80) | 51 | 117 | - | 130 | - | - | - | - | - | - | 115 | 315 | - | 210 | - | - | - | - | 1255 | 1255 | 1090 | 1155 | 275 | 385 | - | 110 | 1255 | 1255 | 1255 | 1255 | 350 | 445 | - | 135 | 1255 | 1255 | 1255 | 1255 | 785 | 825 | 175 | 260 | - | 265 | - | 155 | - | - | - | -
| PMDA–ODA/DABA/PEO1(80) | 52 | 14 | - | - | - | - | - | - | - | - | - | - | - | - | - | - | - | - | 150 | 150 | 130 | 135 | - | - | - | - | 150 | 150 | 150 | 150 | - | - | - | - | 150 | 150 | 150 | 150 | - | - | - | - | - | - | - | - | - | - | - | -
| PMDA–ODA/PEO2(75) | 54 | 40 | - | - | - | - | - | - | - | - | - | 105 | - | - | - | - | - | - | 430 | 430 | 380 | 400 | - | 130 | - | - | 430 | 430 | 430 | 430 | 120 | 150 | - | - | 430 | 430 | 430 | 430 | 270 | 285 | - | - | - | - | - | - | - | - | - | -
| PMDA–mPD/PEO3(80) | 50 | 99 | - | 110 | - | - | - | - | - | - | - | 265 | - | 175 | - | - | - | - | 1065 | 1065 | 920 | 970 | 230 | 325 | - | - | 1065 | 1065 | 1065 | 1065 | 295 | 375 | - | 115 | 1065 | 1065 | 1065 | 1065 | 665 | 695 | 145 | 220 | - | 225 | - | 135 | - | - | - | -
| PMDA–APPS/PEO3(80) | 51 | 159 | - | 180 | - | - | - | - | - | - | 155 | 430 | - | 285 | - | - | - | - | 1710 | 1710 | 1485 | 1570 | 375 | 525 | - | 155 | 1710 | 1710 | 1710 | 1710 | 480 | 605 | - | 185 | 1710 | 1710 | 1710 | 1710 | 1070 | 1125 | 235 | 355 | - | 360 | - | 215 | - | - | - | -
| PMDA–APPS/PEO4(70) | 53 | 136 | - | 165 | - | - | - | - | - | - | 145 | 370 | - | 245 | - | - | - | - | 1460 | 1460 | 1285 | 1355 | 335 | 445 | - | 130 | 1460 | 1460 | 1460 | 1460 | 415 | 515 | - | 155 | 1460 | 1460 | 1460 | 1460 | 920 | 970 | 205 | 305 | - | 310 | - | 185 | - | - | - | -
| PMDA–mPD/PEO4(80) | 52 | 151 | - | 175 | - | - | - | - | - | - | 155 | 405 | - | 270 | - | - | - | - | 1625 | 1625 | 1420 | 1500 | 365 | 495 | - | 145 | 1625 | 1625 | 1620 | 1620 | 460 | 575 | - | 175 | 1625 | 1625 | 1625 | 1625 | 1020 | 1070 | 225 | 340 | - | 340 | - | 205 | - | - | - | -
| PMDA–ODA/PEO4(80) | 52 | 167 | - | 195 | - | - | - | - | - | - | 170 | 450 | - | 300 | - | - | - | - | 1795 | 1795 | 1570 | 1655 | 405 | 550 | - | 160 | 1795 | 1795 | 1795 | 1795 | 505 | 635 | - | 190 | 1795 | 1795 | 1795 | 1795 | 1125 | 1185 | 250 | 375 | - | 380 | - | 225 | - | - | - | -
| PMDA–pDDS/PEO4(80) | 49 | 238 | 105 | 250 | - | 125 | - | - | - | - | 230 | 635 | 140 | 420 | - | 125 | - | - | 2560 | 2560 | 2190 | 2320 | 535 | 785 | - | 230 | 2560 | 2560 | 2560 | 2560 | 700 | 905 | - | 275 | 2560 | 2560 | 2560 | 2560 | 1595 | 1675 | 350 | 530 | - | 540 | - | 320 | - | - | - | -
| PMDA/BTDA–BAFL (50:50) | 33 | 43 | - | - | - | - | - | - | - | - | - | - | - | - | - | - | - | - | 360 | 460 | 200 | 335 | - | 125 | - | - | 460 | 460 | 315 | 420 | - | 155 | - | - | 460 | 460 | 460 | 460 | 255 | 280 | - | - | - | - | - | - | - | - | - | -
| PMDA/BTDA–BAFL (90:10) | 34 | 130 | - | - | - | - | - | - | - | - | - | 220 | - | 120 | - | - | - | - | 1320 | 1395 | 690 | 1055 | 125 | 395 | - | 105 | 1395 | 1395 | 1050 | 1305 | 140 | 475 | - | 140 | 1395 | 1395 | 1395 | 1395 | 795 | 850 | - | 280 | - | 255 | - | 125 | - | - | - | -
| BPDA–BAFL/HMDA (50:50) | 39 | 0.54 | - | - | - | - | - | - | - | - | - | - | - | - | - | - | - | - | - | - | - | - | - | - | - | - | - | - | - | - | - | - | - | - | - | - | - | - | - | - | - | - | - | - | - | - | - | - | - | -
| PPES | 34 | 0.92 | - | - | - | - | - | - | - | - | - | - | - | - | - | - | - | - | - | - | - | - | - | - | - | - | - | - | - | - | - | - | - | - | - | - | - | - | - | - | - | - | - | - | - | - | - | - | - | -
| PPES/PPEK (3:1) | 40 | 2.94 | - | - | - | - | - | - | - | - | - | - | - | - | - | - | - | - | - | - | - | - | - | - | - | - | - | - | - | - | - | - | - | - | - | - | - | - | - | - | - | - | - | - | - | - | - | - | - | -
| PPES/PPEK (1:1) | 46 | 4.12 | - | - | - | - | - | - | - | - | - | - | - | - | - | - | - | - | - | - | - | - | - | - | - | - | - | - | - | - | - | - | - | - | - | - | - | - | - | - | - | - | - | - | - | - | - | - | - | -
| PPES/PPEK (1:3) | 39 | 2.06 | - | - | - | - | - | - | - | - | - | - | - | - | - | - | - | - | - | - | - | - | - | - | - | - | - | - | - | - | - | - | - | - | - | - | - | - | - | - | - | - | - | - | - | - | - | - | - | -
| PPES/PPEK (1:4) | 34 | 1.77 | - | - | - | - | - | - | - | - | - | - | - | - | - | - | - | - | - | - | - | - | - | - | - | - | - | - | - | - | - | - | - | - | - | - | - | - | - | - | - | - | - | - | - | - | - | - | - | -
| PPEK | 18 | 0.75 | - | - | - | - | - | - | - | - | - | - | - | - | - | - | - | - | - | - | - | - | - | - | - | - | - | - | - | - | - | - | - | - | - | - | - | - | - | - | - | - | - | - | - | - | - | - | - | -
| HQDPA–DPA/MDPA | 41.2 | 0.957 | - | - | - | - | - | - | - | - | - | - | - | - | - | - | - | - | - | - | - | - | - | - | - | - | - | - | - | - | - | - | - | - | - | - | - | - | - | - | - | - | - | - | - | - | - | - | - | -
| HQDPA–DPA/MDPA | 15.9 | 2.34 | - | - | - | - | - | - | - | - | - | - | - | - | - | - | - | - | - | - | - | - | - | - | - | - | - | - | - | - | - | - | - | - | - | - | - | - | - | - | - | - | - | - | - | - | - | - | - | -
| HQDPA–DPA/EDPA | 37.6 | 1.34 | - | - | - | - | - | - | - | - | - | - | - | - | - | - | - | - | - | - | - | - | - | - | - | - | - | - | - | - | - | - | - | - | - | - | - | - | - | - | - | - | - | - | - | - | - | - | - | -
| HQDPA–DPA/EDPA | 15.7 | 3.25 | - | - | - | - | - | - | - | - | - | - | - | - | - | - | - | - | - | - | - | - | - | - | - | - | - | - | - | - | - | - | - | - | - | - | - | - | - | - | - | - | - | - | - | - | - | - | - | -
| PI | 31.7 | 2 | - | - | - | - | - | - | - | - | - | - | - | - | - | - | - | - | - | - | - | - | - | - | - | - | - | - | - | - | - | - | - | - | - | - | - | - | - | - | - | - | - | - | - | - | - | - | - | -
| PI/10PS | 27.4 | 2.33 | - | - | - | - | - | - | - | - | - | - | - | - | - | - | - | - | - | - | - | - | - | - | - | - | - | - | - | - | - | - | - | - | - | - | - | - | - | - | - | - | - | - | - | - | - | - | - | -
| PI/15PS | 25.8 | 2.32 | - | - | - | - | - | - | - | - | - | - | - | - | - | - | - | - | - | - | - | - | - | - | - | - | - | - | - | - | - | - | - | - | - | - | - | - | - | - | - | - | - | - | - | - | - | - | - | -
| PI/20PS | 3.19 | 2.9 | - | - | - | - | - | - | - | - | - | - | - | - | - | - | - | - | - | - | - | - | - | - | - | - | - | - | - | - | - | - | - | - | - | - | - | - | - | - | - | - | - | - | - | - | - | - | - | -
| PI/25PS | 4.71 | 4.29 | - | - | - | - | - | - | - | - | - | - | - | - | - | - | - | - | - | - | - | - | - | - | - | - | - | - | - | - | - | - | - | - | - | - | - | - | - | - | - | - | - | - | - | - | - | - | - | -
| PI/10PSVP | 28.4 | 3.58 | - | - | - | - | - | - | - | - | - | - | - | - | - | - | - | - | - | - | - | - | - | - | - | - | - | - | - | - | - | - | - | - | - | - | - | - | - | - | - | - | - | - | - | - | - | - | - | -
| PI/15PSVP | 26.5 | 3.71 | - | - | - | - | - | - | - | - | - | - | - | - | - | - | - | - | - | - | - | - | - | - | - | - | - | - | - | - | - | - | - | - | - | - | - | - | - | - | - | - | - | - | - | - | - | - | - | -
| PI/20PSVP | 38.4 | 5.65 | - | - | - | - | - | - | - | - | - | - | - | - | - | - | - | - | - | - | - | - | - | - | - | - | - | - | - | - | - | - | - | - | - | - | - | - | - | - | - | - | - | - | - | - | - | - | - | -
| PI/25PSVP | 4.31 | 6.55 | - | - | - | - | - | - | - | - | - | - | - | - | - | - | - | - | - | - | - | - | - | - | - | - | - | - | - | - | - | - | - | - | - | - | - | - | - | - | - | - | - | - | - | - | - | - | - | -
| NTDA–BDSA(30)/CARDO/ODA | 41 | 70 | - | - | - | - | - | - | - | - | - | 165 | - | - | - | - | - | - | 750 | 750 | 570 | 640 | - | 225 | - | - | 750 | 750 | 720 | 750 | 160 | 260 | - | - | 750 | 750 | 750 | 750 | 455 | 475 | - | 155 | - | 155 | - | - | - | - | - | -
| NTDA–BDSA(30)/CARDO | 36 | 164 | - | 125 | - | - | - | - | - | - | 130 | 310 | - | 175 | - | - | - | - | 1760 | 1760 | 1040 | 1395 | 165 | 515 | - | 140 | 1760 | 1760 | 1505 | 1700 | 220 | 605 | - | 180 | 1765 | 1765 | 1765 | 1765 | 1035 | 1085 | 120 | 360 | - | 340 | - | 175 | - | - | - | -
| NTDA–BDSA(30)/BAPHF | 36 | 23 | - | - | - | - | - | - | - | - | - | - | - | - | - | - | - | - | 245 | 245 | 145 | 195 | - | - | - | - | 245 | 245 | 210 | 235 | - | - | - | - | 245 | 245 | 245 | 245 | 145 | 150 | - | - | - | - | - | - | - | - | - | -
| NTDA–BDSA(30)/ODA | 52 | 5.2 | - | - | - | - | - | - | - | - | - | - | - | - | - | - | - | - | - | - | - | - | - | - | - | - | - | - | - | - | - | - | - | - | - | - | - | - | - | - | - | - | - | - | - | - | - | - | - | -
| 6FDA–FDA/HFBAPP (1/1) | 23.4 | 465 | - | 230 | - | 110 | - | - | - | - | - | 530 | - | 320 | - | - | - | - | 2065 | 3355 | 995 | 2120 | - | 815 | - | 125 | 2530 | 5000 | 1310 | 3085 | 260 | 1245 | - | 240 | 5000 | 5000 | 5000 | 5000 | 810 | 2695 | - | 865 | - | 400 | - | 195 | - | - | - | -
| 6FDA–durene/pPDA (80/20) | 13.62 | 230 | - | - | - | - | - | - | - | - | - | - | - | - | - | - | - | - | - | 625 | - | 370 | - | - | - | - | - | 810 | - | 535 | - | 150 | - | - | - | 2125 | - | 1370 | - | 510 | - | - | - | - | - | - | - | - | - | -
| 6FDA–durene/pPDA (50/50) | 16.28 | 126 | - | - | - | - | - | - | - | - | - | - | - | - | - | - | - | - | - | 480 | - | 340 | - | 115 | - | - | - | 615 | - | 435 | - | 145 | - | - | 1355 | 1355 | 1355 | 1145 | - | 460 | - | - | - | - | - | - | - | - | - | -
| 6FDA–durene/pPDA (20/80) | 21.09 | 59.26 | - | - | - | - | - | - | - | - | - | - | - | - | - | - | - | - | 220 | 325 | - | 215 | - | - | - | - | 275 | 510 | 125 | 330 | - | 125 | - | - | 635 | 635 | 635 | 635 | - | 325 | - | - | - | - | - | - | - | - | - | -
| 6FDA–durene/3,3-DDS (75/25) | 14.3 | 84.7 | - | - | - | - | - | - | - | - | - | - | - | - | - | - | - | - | - | 260 | - | 175 | - | - | - | - | - | 325 | - | 220 | - | - | - | - | - | 910 | - | 565 | - | 220 | - | - | - | - | - | - | - | - | - | -
| 6FDA–durene/3,3-DDS (50/50) | 18.2 | 19.8 | - | - | - | - | - | - | - | - | - | - | - | - | - | - | - | - | - | - | - | - | - | - | - | - | - | 120 | - | - | - | - | - | - | 210 | 210 | 210 | 210 | - | - | - | - | - | - | - | - | - | - | - | -
| 6FDA–durene/3,3-DDS (25/75) | 19.7 | 5.12 | - | - | - | - | - | - | - | - | - | - | - | - | - | - | - | - | - | - | - | - | - | - | - | - | - | - | - | - | - | - | - | - | - | - | - | - | - | - | - | - | - | - | - | - | - | - | - | -
| 6FDA–3,3-DDS | 22.7 | 1.84 | - | - | - | - | - | - | - | - | - | - | - | - | - | - | - | - | - | - | - | - | - | - | - | - | - | - | - | - | - | - | - | - | - | - | - | - | - | - | - | - | - | - | - | - | - | - | - | -
| 6FDA–6FpDA-DABA | 16.9 | 34 | - | - | - | - | - | - | - | - | - | - | - | - | - | - | - | - | - | 135 | - | - | - | - | - | - | - | 175 | - | 125 | - | - | - | - | 365 | 365 | 365 | 340 | - | 130 | - | - | - | - | - | - | - | - | - | -
| 6FDA–6FpDA–DABA-12.5 annealed | 15.7 | 70.8 | - | - | - | - | - | - | - | - | - | - | - | - | - | - | - | - | - | 260 | - | 185 | - | - | - | - | - | 325 | - | 225 | - | - | - | - | 760 | 760 | 760 | 590 | - | 235 | - | - | - | - | - | - | - | - | - | -
| 6FDA–6FpDA–DABA-12.5 (22.5% TMOS) | 18.2 | 30.9 | - | - | - | - | - | - | - | - | - | - | - | - | - | - | - | - | - | 130 | - | - | - | - | - | - | - | 185 | - | 125 | - | - | - | - | 330 | 330 | 330 | 330 | - | 135 | - | - | - | - | - | - | - | - | - | -
| 6FDA–6FpDA–DABA-12.5 (22.5% TMOS) annealed | 15.1 | 47.6 | - | - | - | - | - | - | - | - | - | - | - | - | - | - | - | - | - | 170 | - | 120 | - | - | - | - | - | 205 | - | 140 | - | - | - | - | 510 | 510 | 510 | 365 | - | 145 | - | - | - | - | - | - | - | - | - | -
| 6FDA–6FpDA–DABA-12.5 (15.0% MTMOS) | 17.4 | 44 | - | - | - | - | - | - | - | - | - | - | - | - | - | - | - | - | - | 175 | - | 125 | - | - | - | - | - | 245 | - | 170 | - | - | - | - | 470 | 470 | 470 | 470 | - | 175 | - | - | - | - | - | - | - | - | - | -
| 6FDA–6FpDA–DABA-12.5 (15.0% MTMOS) annealed | 15.6 | 110 | - | - | - | - | - | - | - | - | - | - | - | - | - | - | - | - | - | 405 | - | 285 | - | - | - | - | - | 495 | - | 345 | - | 120 | - | - | 1180 | 1180 | 1180 | 910 | - | 365 | - | - | - | - | - | - | - | - | - | -
| 6FDA–6FpDA–DABA-12.5 (15.0% PTMOS) | 17.9 | 32.3 | - | - | - | - | - | - | - | - | - | - | - | - | - | - | - | - | - | 135 | - | - | - | - | - | - | - | 190 | - | 130 | - | - | - | - | 345 | 345 | 345 | 345 | - | 135 | - | - | - | - | - | - | - | - | - | -
| 6FDA–6FpDA–DABA-12.5 (15.0% PTMOS) annealed | 16.4 | 91.8 | - | - | - | - | - | - | - | - | - | - | - | - | - | - | - | - | - | 350 | - | 250 | - | - | - | - | - | 455 | - | 320 | - | 105 | - | - | 985 | 985 | 985 | 845 | - | 335 | - | - | - | - | - | - | - | - | - | -
| 6FDA–6FpDA–DABA-12.5 (22.5% PTMOS) | 16.3 | 30.7 | - | - | - | - | - | - | - | - | - | - | - | - | - | - | - | - | - | 115 | - | - | - | - | - | - | - | 150 | - | 105 | - | - | - | - | 330 | 330 | 330 | 280 | - | 110 | - | - | - | - | - | - | - | - | - | -
| 6FDA–6FpDA–DABA-12.5 (22.5% PTMOS) annealed | 15.5 | 90.9 | - | - | - | - | - | - | - | - | - | - | - | - | - | - | - | - | - | 330 | - | 235 | - | - | - | - | - | 405 | - | 285 | - | - | - | - | 975 | 975 | 975 | 740 | - | 295 | - | - | - | - | - | - | - | - | - | -
| 6FDA–6FpDA–DABA-25 | 16.9 | 20.3 | - | - | - | - | - | - | - | - | - | - | - | - | - | - | - | - | - | - | - | - | - | - | - | - | - | 105 | - | - | - | - | - | - | 215 | 215 | 215 | 200 | - | - | - | - | - | - | - | - | - | - | - | -
| 6FDA–6FpDA–DABA-25 annealed | 15.9 | 77.3 | - | - | - | - | - | - | - | - | - | - | - | - | - | - | - | - | - | 290 | - | 205 | - | - | - | - | - | 360 | - | 250 | - | - | - | - | 830 | 830 | 830 | 665 | - | 265 | - | - | - | - | - | - | - | - | - | -
| 6FDA–6FpDA–DABA-25 (22.5% TMOS) | 14.8 | 15.7 | - | - | - | - | - | - | - | - | - | - | - | - | - | - | - | - | - | - | - | - | - | - | - | - | - | - | - | - | - | - | - | - | - | 165 | - | 115 | - | - | - | - | - | - | - | - | - | - | - | -
| 6FDA–6FpDA–DABA-25 (22.5% TMOS) annealed | 16.4 | 79.8 | - | - | - | - | - | - | - | - | - | - | - | - | - | - | - | - | - | 305 | - | 215 | - | - | - | - | - | 395 | - | 275 | - | - | - | - | 855 | 855 | 855 | 735 | - | 290 | - | - | - | - | - | - | - | - | - | -
| 6FDA–6FpDA–DABA-25 (15.0% MTMOS) | 15.5 | 16.6 | - | - | - | - | - | - | - | - | - | - | - | - | - | - | - | - | - | - | - | - | - | - | - | - | - | - | - | - | - | - | - | - | 175 | 175 | 175 | 135 | - | - | - | - | - | - | - | - | - | - | - | -
| 6FDA–6FpDA–DABA-25 (15.0% MTMOS) annealed | 16 | 81.1 | - | - | - | - | - | - | - | - | - | - | - | - | - | - | - | - | - | 305 | - | 215 | - | - | - | - | - | 380 | - | 270 | - | - | - | - | 870 | 870 | 870 | 705 | - | 285 | - | - | - | - | - | - | - | - | - | -
| 6FDA–6FpDA–DABA-25 (22.5% MTMOS) | 15.5 | 16.6 | - | - | - | - | - | - | - | - | - | - | - | - | - | - | - | - | - | - | - | - | - | - | - | - | - | - | - | - | - | - | - | - | 175 | 175 | 175 | 135 | - | - | - | - | - | - | - | - | - | - | - | -
| 6FDA–6FpDA–DABA-25 (22.5% MTMOS) annealed | 15.7 | 60.1 | - | - | - | - | - | - | - | - | - | - | - | - | - | - | - | - | - | 220 | - | 155 | - | - | - | - | - | 275 | - | 190 | - | - | - | - | 645 | 645 | 645 | 500 | - | 200 | - | - | - | - | - | - | - | - | - | -
| 6FDA–6FpDA–DABA-25 (15.0% PTMOS) | 19.6 | 18.4 | - | - | - | - | - | - | - | - | - | - | - | - | - | - | - | - | - | - | - | - | - | - | - | - | - | 130 | - | - | - | - | - | - | 195 | 195 | 195 | 195 | - | - | - | - | - | - | - | - | - | - | - | -
| 6FDA–6FpDA–DABA-25 (15.0% PTMOS) annealed | 16.6 | 104 | - | - | - | - | - | - | - | - | - | - | - | - | - | - | - | - | - | 405 | - | 285 | - | - | - | - | - | 525 | - | 370 | - | 125 | - | - | 1115 | 1115 | 1115 | 990 | - | 390 | - | - | - | - | - | - | - | - | - | -
| 6FDA–6FpDA–DABA-25 (22.5% PTMOS) | 19.5 | 19.1 | - | - | - | - | - | - | - | - | - | - | - | - | - | - | - | - | - | - | - | - | - | - | - | - | - | 135 | - | - | - | - | - | - | 205 | 205 | 205 | 205 | - | - | - | - | - | - | - | - | - | - | - | -
| 6FDA–6FpDA–DABA-25 (22.5% PTMOS) annealed | 16.6 | 104 | - | - | - | - | - | - | - | - | - | - | - | - | - | - | - | - | - | 405 | - | 285 | - | - | - | - | - | 525 | - | 370 | - | 125 | - | - | 1115 | 1115 | 1115 | 990 | - | 390 | - | - | - | - | - | - | - | - | - | -
| Poly(5:5 BPA/BN) | 30.1 | 5.71 | - | - | - | - | - | - | - | - | - | - | - | - | - | - | - | - | - | - | - | - | - | - | - | - | - | - | - | - | - | - | - | - | - | - | - | - | - | - | - | - | - | - | - | - | - | - | - | -
| Poly(7:3 BPA/BN) | 28.9 | 4.62 | - | - | - | - | - | - | - | - | - | - | - | - | - | - | - | - | - | - | - | - | - | - | - | - | - | - | - | - | - | - | - | - | - | - | - | - | - | - | - | - | - | - | - | - | - | - | - | -
cross-linked membranes dense films | Poly(ethylene oxide-co-epichlorohydrin) (1:1) 1.1% | 6.52 | 15 | - | - | - | - | - | - | - | - | - | - | - | - | - | - | - | - | - | - | - | - | - | - | - | - | - | - | - | - | - | - | - | - | - | - | - | - | - | - | - | - | - | - | - | - | - | - | - | -
| Poly(ethylene oxide-co-epichlorohydrin) (1:1) 2% | 14.9 | 14.9 | - | - | - | - | - | - | - | - | - | - | - | - | - | - | - | - | - | - | - | - | - | - | - | - | - | - | - | - | - | - | - | - | - | 160 | - | 110 | - | - | - | - | - | - | - | - | - | - | - | -
| Poly(ethylene oxide-co-epichlorohydrin) (1:1) 5% | 32.2 | 16.1 | - | - | - | - | - | - | - | - | - | - | - | - | - | - | - | - | 115 | 170 | - | 120 | - | - | - | - | 170 | 170 | 110 | 155 | - | - | - | - | 170 | 170 | 170 | 170 | - | - | - | - | - | - | - | - | - | - | - | -
| DM14/MM9 (100/0) | 68 | 45 | - | - | - | - | - | - | - | - | - | 120 | - | - | - | - | - | - | 480 | 480 | 450 | 475 | 125 | 145 | - | - | 480 | 480 | 480 | 480 | 145 | 170 | - | - | 480 | 480 | 480 | 480 | 315 | 330 | - | - | - | - | - | - | - | - | - | -
| DM14/MM9 (100/0) | 38 | 107 | - | - | - | - | - | - | - | - | - | 225 | - | 130 | - | - | - | - | 1150 | 1150 | 755 | 940 | 105 | 340 | - | - | 1150 | 1150 | 1030 | 1135 | 195 | 395 | - | 120 | 1150 | 1150 | 1150 | 1150 | 685 | 715 | - | 235 | - | 230 | - | 125 | - | - | - | -
| DM14/MM9 (90/10) | 69 | 62 | - | - | - | - | - | - | - | - | 140 | 165 | - | 110 | - | - | - | - | 665 | 665 | 625 | 660 | 175 | 200 | - | - | 665 | 665 | 665 | 665 | 205 | 235 | - | - | 665 | 665 | 665 | 665 | 435 | 455 | - | 140 | - | 140 | - | - | - | - | - | -
| DM14/MM9 (90/10) | 39 | 133 | - | 105 | - | - | - | - | - | - | 120 | 295 | - | 175 | - | - | - | - | 1430 | 1430 | 1000 | 1185 | 135 | 425 | - | 120 | 1430 | 1430 | 1320 | 1425 | 265 | 495 | - | 150 | 1430 | 1430 | 1430 | 1430 | 855 | 895 | 125 | 290 | - | 290 | - | 160 | - | - | - | -
| DM14/MM9 (70/30) | 66 | 96 | - | 135 | - | - | - | - | - | - | 210 | 260 | - | 175 | - | - | - | - | 1030 | 1030 | 960 | 1010 | 270 | 315 | - | - | 1030 | 1030 | 1030 | 1030 | 315 | 370 | - | 105 | 1030 | 1030 | 1030 | 1030 | 670 | 705 | 145 | 215 | - | 220 | - | 130 | - | - | - | -
| DM14/MM9 (70/30) | 36 | 195 | - | 150 | - | - | - | - | - | - | 155 | 370 | - | 205 | - | - | - | - | 2095 | 2095 | 1235 | 1660 | 195 | 610 | - | 165 | 2095 | 2095 | 1790 | 2025 | 265 | 720 | - | 215 | 2095 | 2095 | 2095 | 2095 | 1230 | 1295 | 145 | 425 | - | 405 | - | 210 | - | - | - | -
| DM14/MM9 (50/50) | 64 | 144 | - | 205 | - | 125 | - | - | - | - | 305 | 390 | 110 | 260 | - | - | - | - | 1550 | 1550 | 1435 | 1510 | 405 | 470 | - | 135 | 1550 | 1550 | 1545 | 1550 | 470 | 555 | - | 165 | 1550 | 1550 | 1550 | 1550 | 1000 | 1050 | 220 | 325 | - | 330 | - | 195 | - | - | - | -
| DM14/MM9 (50/50) | 36 | 260 | - | 200 | - | 120 | - | - | - | - | 210 | 495 | - | 275 | - | - | - | - | 2795 | 2795 | 1650 | 2210 | 260 | 815 | - | 220 | 2795 | 2795 | 2385 | 2700 | 350 | 960 | - | 285 | 2795 | 2795 | 2795 | 2795 | 1640 | 1725 | 195 | 570 | - | 540 | - | 285 | - | - | - | -
| DM14/MM9 (30/70) | 63 | 210 | 110 | 295 | - | 180 | - | - | - | - | 435 | 575 | 150 | 385 | - | 135 | - | - | 2260 | 2260 | 2080 | 2195 | 590 | 690 | - | 200 | 2260 | 2260 | 2260 | 2260 | 680 | 805 | 105 | 240 | 2260 | 2260 | 2260 | 2260 | 1455 | 1535 | 325 | 475 | - | 480 | - | 290 | - | - | - | -
| DM14/MM9 (30/70) | 33 | 350 | - | 260 | - | 150 | - | - | - | - | 240 | 550 | - | 320 | - | - | - | - | 2950 | 3765 | 1635 | 2760 | 340 | 1050 | - | 265 | 3765 | 3765 | 2575 | 3445 | 385 | 1270 | - | 370 | 3765 | 3765 | 3765 | 3765 | 2095 | 2280 | 155 | 760 | - | 660 | - | 300 | - | - | - | -
| DB30/MM9 (100/0) | 63 | 93 | - | 130 | - | - | - | - | - | - | 190 | 255 | - | 170 | - | - | - | - | 1000 | 1000 | 920 | 970 | 260 | 305 | - | - | 1000 | 1000 | 1000 | 1000 | 300 | 355 | - | 105 | 1000 | 1000 | 1000 | 1000 | 645 | 675 | 140 | 210 | - | 210 | - | 125 | - | - | - | -
| DB30/MM9 (100/0) | 35 | 200 | - | 150 | - | - | - | - | - | - | 155 | 365 | - | 195 | - | - | - | - | 2150 | 2150 | 1205 | 1675 | 200 | 625 | - | 165 | 2150 | 2150 | 1790 | 2055 | 220 | 735 | - | 220 | 2150 | 2150 | 2150 | 2150 | 1255 | 1320 | 120 | 435 | - | 410 | - | 210 | - | - | - | -
| DB30/MM9 (90/10) | 64 | 105 | - | 150 | - | - | - | - | - | - | 225 | 285 | - | 190 | - | - | - | - | 1130 | 1130 | 1045 | 1100 | 295 | 345 | - | - | 1130 | 1130 | 1130 | 1130 | 340 | 400 | - | 120 | 1130 | 1130 | 1130 | 1130 | 730 | 765 | 160 | 235 | - | 240 | - | 140 | - | - | - | -
| DB30/MM9 (90/10) | 36 | 210 | - | 160 | - | - | - | - | - | - | 170 | 400 | - | 225 | - | - | - | - | 2255 | 2255 | 1330 | 1785 | 210 | 660 | - | 180 | 2255 | 2255 | 1925 | 2180 | 285 | 775 | - | 230 | 2260 | 2260 | 2260 | 2260 | 1325 | 1395 | 155 | 460 | - | 435 | - | 230 | - | - | - | -
| DB30/MM9 (70/30) | 67 | 141 | - | 200 | - | 125 | - | - | - | - | 315 | 380 | 120 | 255 | - | - | - | - | 1515 | 1515 | 1420 | 1495 | 400 | 460 | - | 135 | 1515 | 1515 | 1515 | 1515 | 465 | 540 | - | 160 | 1515 | 1515 | 1515 | 1515 | 985 | 1035 | 215 | 320 | - | 320 | - | 190 | - | - | - | -
| DB30/MM9 (70/30) | 35 | 270 | - | 205 | - | 120 | - | - | - | - | 215 | 490 | - | 260 | - | - | - | - | 2900 | 2905 | 1630 | 2260 | 270 | 840 | - | 225 | 2905 | 2905 | 2420 | 2775 | 300 | 995 | - | 295 | 2905 | 2905 | 2905 | 2905 | 1695 | 1780 | 165 | 590 | - | 550 | - | 285 | - | - | - | -
| DB30/MM9 (50/50) | 62 | 179 | - | 250 | - | 150 | - | - | - | - | 360 | 490 | 125 | 325 | - | 115 | - | - | 1925 | 1925 | 1765 | 1860 | 500 | 585 | - | 170 | 1925 | 1925 | 1925 | 1925 | 580 | 685 | - | 205 | 1925 | 1925 | 1925 | 1925 | 1240 | 1305 | 275 | 405 | - | 410 | - | 245 | - | - | - | -
| DB30/MM9 (50/50) | 34 | 330 | - | 250 | - | 145 | - | - | - | - | 250 | 555 | - | 310 | - | - | - | - | 3360 | 3550 | 1760 | 2680 | 325 | 1010 | - | 265 | 3550 | 3550 | 2665 | 3320 | 365 | 1205 | - | 355 | 3550 | 3550 | 3550 | 3550 | 2020 | 2165 | 170 | 720 | - | 645 | - | 315 | - | - | - | -
| DB30/MM9 (30/70) | 60 | 250 | 130 | 345 | - | 205 | - | - | - | - | 480 | 685 | 160 | 455 | - | 160 | - | - | 2690 | 2690 | 2450 | 2580 | 690 | 820 | - | 240 | 2690 | 2690 | 2690 | 2690 | 805 | 960 | 120 | 285 | 2690 | 2690 | 2690 | 2690 | 1720 | 1815 | 385 | 565 | - | 575 | - | 345 | - | - | - | -
| DB30/MM9 (30/70) | 33 | 410 | - | 305 | - | 180 | - | - | - | - | 280 | 645 | - | 375 | - | - | - | - | 3455 | 4410 | 1915 | 3235 | 400 | 1230 | - | 315 | 4410 | 4410 | 3020 | 4035 | 450 | 1490 | - | 435 | 4410 | 4410 | 4410 | 4410 | 2455 | 2670 | 185 | 890 | - | 775 | - | 355 | - | - | - | -
| DM9/MM9 (90/10) | 68 | 18.3 | - | - | - | - | - | - | - | - | - | - | - | - | - | - | - | - | 195 | 195 | 185 | 190 | - | - | - | - | 195 | 195 | 195 | 195 | - | - | - | - | 195 | 195 | 195 | 195 | 125 | 135 | - | - | - | - | - | - | - | - | - | -
| DM9/MM9 (90/10) | 38 | 51 | - | - | - | - | - | - | - | - | - | 105 | - | - | - | - | - | - | 545 | 545 | 360 | 445 | - | 160 | - | - | 545 | 545 | 490 | 540 | - | 190 | - | - | 545 | 545 | 545 | 545 | 325 | 340 | - | 110 | - | 110 | - | - | - | - | - | -
| DM23/MM9 (90/10) | 66 | 145 | - | 205 | - | 130 | - | - | - | - | 320 | 395 | 115 | 265 | - | - | - | - | 1560 | 1560 | 1455 | 1530 | 410 | 475 | - | 135 | 1560 | 1560 | 1560 | 1560 | 475 | 555 | - | 165 | 1560 | 1560 | 1560 | 1560 | 1010 | 1065 | 225 | 325 | - | 330 | - | 200 | - | - | - | -
| DM23/MM9 (90/10) | 38 | 290 | - | 225 | - | 135 | - | - | - | - | 255 | 615 | 115 | 360 | - | - | - | - | 3120 | 3120 | 2055 | 2545 | 290 | 925 | - | 255 | 3120 | 3120 | 2800 | 3075 | 525 | 1080 | - | 325 | 3120 | 3120 | 3120 | 3120 | 1855 | 1945 | 250 | 640 | - | 625 | - | 340 | - | - | - | -
| DB10/MM9 (90/10) | 61 | 6.7 | - | - | - | - | - | - | - | - | - | - | - | - | - | - | - | - | - | - | - | - | - | - | - | - | - | - | - | - | - | - | - | - | - | - | - | - | - | - | - | - | - | - | - | - | - | - | - | -
| DB10/MM9 (90/10) | 34 | 27 | - | - | - | - | - | - | - | - | - | - | - | - | - | - | - | - | 275 | 290 | 140 | 215 | - | - | - | - | 290 | 290 | 215 | 270 | - | - | - | - | 290 | 290 | 290 | 290 | 165 | 175 | - | - | - | - | - | - | - | - | - | -
| DB69/MM9 (90/10) (cooling) | 56 | 240 | 120 | 315 | - | 175 | - | - | - | - | 370 | 655 | 150 | 440 | - | 145 | - | - | 2580 | 2580 | 2305 | 2435 | 630 | 790 | - | 230 | 2580 | 2580 | 2580 | 2580 | 755 | 915 | - | 275 | 2580 | 2580 | 2580 | 2580 | 1640 | 1725 | 365 | 540 | - | 545 | - | 325 | - | - | - | -
| DB69/MM9 (90/10) (cooling) | 36 | 510 | - | 395 | - | 235 | - | - | - | - | 415 | 975 | 160 | 545 | - | 130 | - | - | 5485 | 5485 | 3240 | 4340 | 510 | 1605 | - | 435 | 5485 | 5485 | 4685 | 5300 | 695 | 1885 | - | 565 | 5485 | 5485 | 5485 | 5485 | 3220 | 3385 | 385 | 1120 | - | 1060 | - | 555 | - | - | - | -
| DB69/MM9 (90/10) (heating) | 62 | 98 | - | 135 | - | - | - | - | - | - | 195 | 265 | - | 180 | - | - | - | - | 1050 | 1055 | 965 | 1020 | 270 | 320 | - | - | 1055 | 1055 | 1050 | 1050 | 315 | 375 | - | 110 | 1055 | 1055 | 1055 | 1055 | 675 | 715 | 150 | 220 | - | 225 | - | 135 | - | - | - | -
| DB69/MM9 (90/10) (heating) | 35 | 400 | - | 305 | - | 180 | - | - | - | - | 315 | 730 | 110 | 390 | - | - | - | - | 4300 | 4300 | 2415 | 3350 | 400 | 1250 | - | 335 | 4300 | 4300 | 3585 | 4115 | 445 | 1470 | - | 440 | 4300 | 4305 | 4300 | 4300 | 2510 | 2640 | 245 | 875 | - | 820 | - | 420 | - | - | - | -
| DM14/MM23 (30/70) (cooling) | 62 | 240 | 125 | 335 | - | 200 | - | - | - | - | 485 | 655 | 165 | 440 | - | 155 | - | - | 2580 | 2580 | 2370 | 2500 | 670 | 790 | - | 230 | 2580 | 2580 | 2580 | 2580 | 780 | 920 | 120 | 275 | 2580 | 2580 | 2580 | 2580 | 1660 | 1750 | 370 | 540 | - | 550 | - | 330 | - | - | - | -
| DM14/MM23 (30/70) (cooling) | 35 | 420 | - | 320 | - | 190 | - | - | - | - | 335 | 765 | 115 | 410 | - | 105 | - | - | 4515 | 4515 | 2535 | 3520 | 420 | 1310 | - | 350 | 4515 | 4515 | 3765 | 4320 | 470 | 1545 | - | 460 | 4520 | 4520 | 4520 | 4520 | 2635 | 2775 | 255 | 920 | - | 860 | - | 440 | - | - | - | -
| DM14/MM23 (30/70) (heating) | 62 | 250 | 130 | 350 | - | 210 | - | - | - | - | 505 | 685 | 175 | 455 | - | 160 | - | - | 2690 | 2690 | 2470 | 2600 | 695 | 820 | - | 240 | 2690 | 2690 | 2690 | 2690 | 810 | 960 | 125 | 285 | 2690 | 2690 | 2690 | 2690 | 1730 | 1820 | 385 | 565 | - | 575 | - | 345 | - | - | - | -
| Matrimid 5218 | 25.6 | 6.5 | - | - | - | - | - | - | - | - | - | - | - | - | - | - | - | - | - | - | - | - | - | - | - | - | - | - | - | - | - | - | - | - | - | - | - | - | - | - | - | - | - | - | - | - | - | - | - | -
| Matrimid 5218, 1 day cross-linking | 25.6 | 7.4 | - | - | - | - | - | - | - | - | - | - | - | - | - | - | - | - | - | - | - | - | - | - | - | - | - | - | - | - | - | - | - | - | - | - | - | - | - | - | - | - | - | - | - | - | - | - | - | -
| Matrimid 5218, 3 days cross-linking | 25.2 | 6 | - | - | - | - | - | - | - | - | - | - | - | - | - | - | - | - | - | - | - | - | - | - | - | - | - | - | - | - | - | - | - | - | - | - | - | - | - | - | - | - | - | - | - | - | - | - | - | -
| Matrimid 5218, 7 days cross-linking | 24.6 | 5.1 | - | - | - | - | - | - | - | - | - | - | - | - | - | - | - | - | - | - | - | - | - | - | - | - | - | - | - | - | - | - | - | - | - | - | - | - | - | - | - | - | - | - | - | - | - | - | - | -
| Matrimid 5218, 14 days cross-linking | 24.1 | 4.7 | - | - | - | - | - | - | - | - | - | - | - | - | - | - | - | - | - | - | - | - | - | - | - | - | - | - | - | - | - | - | - | - | - | - | - | - | - | - | - | - | - | - | - | - | - | - | - | -
| Matrimid 5218, 21 days cross-linking | 22.2 | 3.4 | - | - | - | - | - | - | - | - | - | - | - | - | - | - | - | - | - | - | - | - | - | - | - | - | - | - | - | - | - | - | - | - | - | - | - | - | - | - | - | - | - | - | - | - | - | - | - | -
| Matrimid 5218, 32 days cross-linking | 15 | 1.9 | - | - | - | - | - | - | - | - | - | - | - | - | - | - | - | - | - | - | - | - | - | - | - | - | - | - | - | - | - | - | - | - | - | - | - | - | - | - | - | - | - | - | - | - | - | - | - | -
| 6FDA–durene, 5 min cross-linked | 12.3 | 136 | - | - | - | - | - | - | - | - | - | - | - | - | - | - | - | - | - | 240 | - | 110 | - | - | - | - | - | 385 | - | 245 | - | - | - | - | - | 930 | - | 650 | - | 225 | - | - | - | - | - | - | - | - | - | -
| 6FDA–durene, 10 min cross-linked | 14.1 | 91.8 | - | - | - | - | - | - | - | - | - | - | - | - | - | - | - | - | - | 270 | - | 175 | - | - | - | - | - | 345 | - | 230 | - | - | - | - | - | 970 | - | 590 | - | 225 | - | - | - | - | - | - | - | - | - | -
| 6FDA–durene, 15 min cross-linked | 11.6 | 70 | - | - | - | - | - | - | - | - | - | - | - | - | - | - | - | - | - | - | - | - | - | - | - | - | - | 175 | - | 105 | - | - | - | - | - | 420 | - | 300 | - | - | - | - | - | - | - | - | - | - | - | -
| 6FDA–durene, 30 min cross-linked | 10.6 | 30.3 | - | - | - | - | - | - | - | - | - | - | - | - | - | - | - | - | - | - | - | - | - | - | - | - | - | - | - | - | - | - | - | - | - | 155 | - | 110 | - | - | - | - | - | - | - | - | - | - | - | -
| 6FDA–durene, 60 min cross-linked | 5.35 | 2.14 | - | - | - | - | - | - | - | - | - | - | - | - | - | - | - | - | - | - | - | - | - | - | - | - | - | - | - | - | - | - | - | - | - | - | - | - | - | - | - | - | - | - | - | - | - | - | - | -
Poly(phenyl oxide) | Poly(phenyl oxide) | 14.4 | 61 | - | - | - | - | - | - | - | - | - | - | - | - | - | - | - | - | - | 190 | - | 130 | - | - | - | - | - | 235 | - | 165 | - | - | - | - | - | 655 | - | 415 | - | 160 | - | - | - | - | - | - | - | - | - | -
| Poly(phenyl oxide) - Nylon(20%) | 16.15 | 24.8 | - | - | - | - | - | - | - | - | - | - | - | - | - | - | - | - | - | - | - | - | - | - | - | - | - | 115 | - | - | - | - | - | - | 265 | 265 | 265 | 220 | - | - | - | - | - | - | - | - | - | - | - | -
| Poly(phenyl oxide) - Nylon(20%) with PSMA (2wt%) as compatibilizer | 38.7 | 12 | - | - | - | - | - | - | - | - | - | - | - | - | - | - | - | - | 125 | 125 | - | 105 | - | - | - | - | 125 | 125 | 115 | 125 | - | - | - | - | 125 | 125 | 125 | 125 | - | - | - | - | - | - | - | - | - | - | - | -
| Poly(phenyl oxide) - Nylon(20%) with PSMA (4wt%) as compatibilizer | 35.87 | 17 | - | - | - | - | - | - | - | - | - | - | - | - | - | - | - | - | 180 | 180 | 105 | 140 | - | - | - | - | 180 | 180 | 155 | 175 | - | - | - | - | 180 | 180 | 180 | 180 | 105 | 110 | - | - | - | - | - | - | - | - | - | -
| Poly(phenyl oxide) - Nylon(20%) with PSMA (6wt%) as compatibilizer | 27.43 | 12.9 | - | - | - | - | - | - | - | - | - | - | - | - | - | - | - | - | - | 135 | - | - | - | - | - | - | - | 135 | - | 105 | - | - | - | - | 135 | 135 | 135 | 135 | - | - | - | - | - | - | - | - | - | - | - | -
Polyvinyl acetate | Polyvinyl acetate | 34.7 | 3.1 | - | - | - | - | - | - | - | - | - | - | - | - | - | - | - | - | - | - | - | - | - | - | - | - | - | - | - | - | - | - | - | - | - | - | - | - | - | - | - | - | - | - | - | - | - | - | - | -
| Polyvinyl acetate with 15pph Zeolite 4A | 30.7 | 2.4 | - | - | - | - | - | - | - | - | - | - | - | - | - | - | - | - | - | - | - | - | - | - | - | - | - | - | - | - | - | - | - | - | - | - | - | - | - | - | - | - | - | - | - | - | - | - | - | -
| Polyvinyl acetate with 20pph Zeolite KFI | 53.6 | 4.9 | - | - | - | - | - | - | - | - | - | - | - | - | - | - | - | - | - | - | - | - | - | - | - | - | - | - | - | - | - | - | - | - | - | - | - | - | - | - | - | - | - | - | - | - | - | - | - | -
| Polyvinyl acetate with 15pph Zeolite H-ZK-5 | 41 | 4.9 | - | - | - | - | - | - | - | - | - | - | - | - | - | - | - | - | - | - | - | - | - | - | - | - | - | - | - | - | - | - | - | - | - | - | - | - | - | - | - | - | - | - | - | - | - | - | - | -
| Polyvinyl acetate with 15pph Zeolite Na-SSZ-13 | 41.7 | 4.5 | - | - | - | - | - | - | - | - | - | - | - | - | - | - | - | - | - | - | - | - | - | - | - | - | - | - | - | - | - | - | - | - | - | - | - | - | - | - | - | - | - | - | - | - | - | - | - | -
| Polyvinyl acetate with 15pph Zeolite SAPO-34 | 44.4 | 4.4 | - | - | - | - | - | - | - | - | - | - | - | - | - | - | - | - | - | - | - | - | - | - | - | - | - | - | - | - | - | - | - | - | - | - | - | - | - | - | - | - | - | - | - | - | - | - | - | -
| Polyvinyl acetate with 15pph Zeolite SAPO-44 | 51.8 | 4.9 | - | - | - | - | - | - | - | - | - | - | - | - | - | - | - | - | - | - | - | - | - | - | - | - | - | - | - | - | - | - | - | - | - | - | - | - | - | - | - | - | - | - | - | - | - | - | - | -
Silicone Rubber | Silicone Rubber | 11 | 14.3 | - | - | - | - | - | - | - | - | - | - | - | - | - | - | - | - | - | - | - | - | - | - | - | - | - | - | - | - | - | - | - | - | - | - | - | - | - | - | - | - | - | - | - | - | - | - | - | -
| Silicone Rubber with Polyethylene Glycol particules | 42 | 4.89 | - | - | - | - | - | - | - | - | - | - | - | - | - | - | - | - | - | - | - | - | - | - | - | - | - | - | - | - | - | - | - | - | - | - | - | - | - | - | - | - | - | - | - | - | - | - | - | -
| Silicone Rubber with Activated Carbon particules | 15 | 29.4 | - | - | - | - | - | - | - | - | - | - | - | - | - | - | - | - | - | 105 | - | - | - | - | - | - | - | 125 | - | - | - | - | - | - | 215 | 315 | - | 225 | - | - | - | - | - | - | - | - | - | - | - | -
| Silicone Rubber with Polyethylene Glycol and Activated Carbon particules | 47 | 24.2 | - | - | - | - | - | - | - | - | - | - | - | - | - | - | - | - | 260 | 260 | 215 | 230 | - | - | - | - | 260 | 260 | 260 | 260 | - | - | - | - | 260 | 260 | 260 | 260 | 160 | 165 | - | - | - | - | - | - | - | - | - | -
| Silicone Rubber with Activated Carbon and Carbonate particules | 20.1 | 16.2 | - | - | - | - | - | - | - | - | - | - | - | - | - | - | - | - | - | - | - | - | - | - | - | - | - | 125 | - | - | - | - | - | - | 170 | 170 | 170 | 170 | - | - | - | - | - | - | - | - | - | - | - | -
| Silicone Rubber with PEG + Activated Carbon and Carbonate particules | 40.5 | 14.3 | - | - | - | - | - | - | - | - | - | - | - | - | - | - | - | - | 150 | 150 | 115 | 130 | - | - | - | - | 150 | 150 | 145 | 150 | - | - | - | - | 150 | 150 | 150 | 150 | - | - | - | - | - | - | - | - | - | - | - | -
Polysulfone | Polysulfone | 24.8 | 4.46 | - | - | - | - | - | - | - | - | - | - | - | - | - | - | - | - | - | - | - | - | - | - | - | - | - | - | - | - | - | - | - | - | - | - | - | - | - | - | - | - | - | - | - | - | - | - | - | -
| MCM41/Polysulfone | 25.3 | 7.59 | - | - | - | - | - | - | - | - | - | - | - | - | - | - | - | - | - | - | - | - | - | - | - | - | - | - | - | - | - | - | - | - | - | - | - | - | - | - | - | - | - | - | - | - | - | - | - | -
| MCM41/Polysulfone with Mesoporous silica 30%wt additive | 23.4 | 22.93 | - | - | - | - | - | - | - | - | - | - | - | - | - | - | - | - | - | 165 | - | - | - | - | - | - | 120 | 245 | - | 150 | - | - | - | - | 245 | 245 | 245 | 245 | - | 130 | - | - | - | - | - | - | - | - | - | -
| Amine-MCM41/Polysulfone with Mesoporous silica 20%wt additive | 29 | 7.25 | - | - | - | - | - | - | - | - | - | - | - | - | - | - | - | - | - | - | - | - | - | - | - | - | - | - | - | - | - | - | - | - | - | - | - | - | - | - | - | - | - | - | - | - | - | - | - | -
| MCM48/Polysulfone with Mesoporous silica 10%wt additive | 26.4 | 8.45 | - | - | - | - | - | - | - | - | - | - | - | - | - | - | - | - | - | - | - | - | - | - | - | - | - | - | - | - | - | - | - | - | - | - | - | - | - | - | - | - | - | - | - | - | - | - | - | -
| MCM48/Polysulfone with Mesoporous silica 20%wt additive | 23.6 | 18.21 | - | - | - | - | - | - | - | - | - | - | - | - | - | - | - | - | - | 135 | - | - | - | - | - | - | - | 195 | - | 120 | - | - | - | - | 195 | 195 | 195 | 195 | - | 105 | - | - | - | - | - | - | - | - | - | -