## Tabelle1
ID | Minimum Pixel Threshold | Distance Factor | Dilation factor | Filament Range Factor | Elongation Threshold Factor | Additional Info
1 | 5 | 3 | 3 | 8 | 3 | Reference
2 | 0 | 3 | 3 | 8 | 3 | Pixel Test
3 | 1 | 3 | 3 | 8 | 3 | Pixel Test
4 | 2 | 3 | 3 | 8 | 3 | Pixel Test
5 | 3 | 3 | 3 | 8 | 3 | Pixel Test
6 | 4 | 3 | 3 | 8 | 3 | Pixel Test
7 | 6 | 3 | 3 | 8 | 3 | Pixel Test
8 | 7 | 3 | 3 | 8 | 3 | Pixel Test
9 | 8 | 3 | 3 | 8 | 3 | Pixel Test
10 | 9 | 3 | 3 | 8 | 3 | Pixel Test
11 | 10 | 3 | 3 | 8 | 3 | Pixel Test
12 | 5 | 1 | 3 | 8 | 3 | Distance Test
13 | 5 | 2 | 3 | 8 | 3 | Distance Test
14 | 5 | 4 | 3 | 8 | 3 | Distance Test
15 | 5 | 5 | 3 | 8 | 3 | Distance Test
16 | 5 | 3 | 1 | 8 | 3 | Dilution Test
17 | 5 | 3 | 2 | 8 | 3 | Dilution Test
18 | 5 | 3 | 4 | 8 | 3 | Dilution Test
19 | 5 | 3 | 5 | 8 | 3 | Dilution Test
20 | 5 | 3 | 3 | 3 | 3 | Filament Range Test
21 | 5 | 3 | 3 | 4 | 3 | Filament Range Test
22 | 5 | 3 | 3 | 5 | 3 | Filament Range Test
23 | 5 | 3 | 3 | 6 | 3 | Filament Range Test
24 | 5 | 3 | 3 | 7 | 3 | Filament Range Test
25 | 5 | 3 | 3 | 9 | 3 | Filament Range Test
26 | 5 | 3 | 3 | 10 | 3 | Filament Range Test
27 | 5 | 3 | 3 | 11 | 3 | Filament Range Test
28 | 5 | 3 | 3 | 12 | 3 | Filament Range Test
29 | 5 | 3 | 3 | 13 | 3 | Filament Range Test
30 | 5 | 3 | 3 | 14 | 3 | Filament Range Test
31 | 5 | 3 | 3 | 15 | 3 | Filament Range Test
32 | 5 | 3 | 3 | 16 | 3 | Filament Range Test
33 | 5 | 3 | 3 | 8 | 1 | Elongation Test
34 | 5 | 3 | 3 | 8 | 2 | Elongation Test
35 | 5 | 3 | 3 | 8 | 4 | Elongation Test
36 | 5 | 3 | 3 | 8 | 5 | Elongation Test
37 | 5 | 3 | 3 | 8 | 6 | Elongation Test
38 | 5 | 3 | 3 | 8 | 7 | Elongation Test
39 | 5 | 3 | 3 | 8 | 8 | Elongation Test
40 | 5 | 4 | 1 | 8 | 3 | Distancc4/Dilution
41 | 5 | 4 | 2 | 8 | 3 | Distancc4/Dilution
42 | 5 | 4 | 4 | 8 | 3 | Distancc4/Dilution
43 | 5 | 4 | 5 | 8 | 3 | Distancc4/Dilution
44 | 0 | 4 | 4 | 8 | 3 | Pixel Dis4 dil4
45 | 1 | 4 | 4 | 8 | 3 | Pixel Dis4 dil4
46 | 2 | 4 | 4 | 8 | 3 | Pixel Dis4 dil4
47 | 3 | 4 | 4 | 8 | 3 | Pixel Dis4 dil4
48 | 4 | 4 | 4 | 8 | 3 | Pixel Dis4 dil4
49 | 2 | 4 | 4 | 8 | 4 | P2Dis4Dil4Elongation
50 | 2 | 4 | 4 | 8 | 5 | P2Dis4Dil4Elongation
51 | 2 | 4 | 4 | 8 | 6 | P2Dis4Dil4Elongation
52 | 2 | 4 | 4 | 8 | 7 | P2Dis4Dil4Elongation
53 | 2 | 4 | 4 | 8 | 8 | P2Dis4Dil4Elongation
54 | 6 | 4 | 4 | 8 | 3 | Pixel Dis4 dil4
55 | 7 | 4 | 4 | 8 | 3 | Pixel Dis4 dil4
56 | 8 | 4 | 4 | 8 | 3 | Pixel Dis4 dil4
57 | 9 | 4 | 4 | 8 | 3 | Pixel Dis4 dil4
58 | 10 | 4 | 4 | 8 | 3 | Pixel Dis4 dil4
59 | 2 | 4 | 4 | 8 | 1 | P2Dis4Dil4Elongation
60 | 2 | 4 | 4 | 8 | 2 | P2Dis4Dil4Elongation
61 | 2 | 4 | 4 | 3 | 3 | P2Dis4Dil4Filament
62 | 2 | 4 | 4 | 4 | 3 | P2Dis4Dil4Filament
63 | 2 | 4 | 4 | 5 | 3 | P2Dis4Dil4Filament
64 | 2 | 4 | 4 | 6 | 3 | P2Dis4Dil4Filament
65 | 2 | 4 | 4 | 7 | 3 | P2Dis4Dil4Filament
66 | 2 | 4 | 4 | 9 | 3 | P2Dis4Dil4Filament
67 | 2 | 4 | 4 | 10 | 3 | P2Dis4Dil4Filament
68 | 2 | 4 | 4 | 11 | 3 | P2Dis4Dil4Filament
69 | 2 | 4 | 4 | 12 | 3 | P2Dis4Dil4Filament
70 | 2 | 4 | 4 | 13 | 3 | P2Dis4Dil4Filament
71 | 2 | 4 | 4 | 14 | 3 | P2Dis4Dil4Filament
72 | 2 | 4 | 4 | 15 | 3 | P2Dis4Dil4Filament
73 | 2 | 4 | 4 | 16 | 3 | P2Dis4Dil4Filament
74 | 2 | 2 | 2 | 8 | 3 | P2Dis2Dil2
75 | 2 | 5 | 5 | 8 | 3 | P2Dis5Dil5
76 | 2 | 6 | 6 | 8 | 3 | P2Dis6Dil6
77 | 5 | 4 | 4 | 1 | 3 | P5Dis4Dil4Elongation
78 | 5 | 4 | 4 | 2 | 3 | P5Dis4Dil4Elongation
79 | 5 | 4 | 4 | 4 | 3 | P5Dis4Dil4Elongation
80 | 5 | 4 | 4 | 5 | 3 | P5Dis4Dil4Elongation
81 | 5 | 4 | 4 | 6 | 3 | P5Dis4Dil4Elongation
82 | 5 | 4 | 4 | 7 | 3 | P5Dis4Dil4Elongation
83 | 5 | 4 | 4 | 8 | 3 | P5Dis4Dil4Elongation

## ML-Data
Particles (MPAPP + Coverglass)
Sample station | Treated Waster Water sampled | Volume after digestion | Volume for FTIR [mL] | Proportion | polyethylene | polyethylene oxidized | polyethylene-chlorinated | polyproplyene | polystryene | polycarbonate | polyamide | polyvinylchloride | cellulose chemical modified | nitrile rubber | polyester | acrylates/polyurethanes/varnish/lacquer | animal fur | plant fibres | sand | polysulfone | polyetheretherketone | polychloroprene | chitin | polyisoprene chlorinated | polylactide acide | polycaprolactone | ethylene-vinyl-acetate | polyimide | polyoxymethylene | polybutadiene | acrylonitrile-butadiene | rubber type 1 | rubber type 2 | charcoal | coal | rubber type 3 | polyethylene | polyethylene oxidized | polyethylene-chlorinated | polyproplyene | polystryene | polycarbonate | polyamide | polyvinylchloride | cellulose chemical modified | nitrile rubber | polyester | acrylates/polyurethanes/varnish/lacquer | animal fur | plant fibres | sand | polysulfone | polyetheretherketon | polychloroprene | chitin | polyisoprene chlorinated | polylactide acide | polycaprolactone | ethylene-vinyl-acetate | polyimide | polyoxymethylene | polybutadiene | acrylonitrile-butadiene | rubber type 1 | rubber type 2 | charcoal | coal | rubber type 3
Blank corrected | [L] | [mL] | [mL] |  | [N] | [N] | [N] | [N] | [N] | [N] | [N] | [N] | [N] | [N] | [N] | [N] | [N] | [N] | [N] | [N] | [N] | [N] | [N] | [N] | [N] | [N] | [N] | [N] | [N] | [N] | [N] | [N] | [N] | [N] | [N] | [N] | [N/L] | [N/L] | [N/L] | [N/L] | [N/L] | [N/L] | [N/L] | [N/L] | [N/L] | [N/L] | [N/L] | [N/L] | [N/L] | [N/L] | [N/L] | [N/L] | [N/L] | [N/L] | [N/L] | [N/L] | [N/L] | [N/L] | [N/L] | [N/L] | [N/L] | [N/L] | [N/L] | [N/L] | [N/L] | [N/L] | [N/L] | [N/L]
Holdorf_13082015 | 500 | 97.6 | 10 | 0.102459 | 14.59016 | 0 | 5 | 40.59016 | 0 | 0 | 3.282787 | 0 | 0 | 0 | 2.487705 | 18.89754 | 0 | 1373.689 | 165.4877 | 0 | 0 | 0 | 14.59016 | 0 | 0 | 0 | 0 | 0 | 0 | 0 | 0 | 0 | 0 | 1655 | 40.89754 | 14.97541 | 0.2848 | 0 | 0.0976 | 0.79232 | 0 | 0 | 0.06408 | 0 | 0 | 0 | 0.04856 | 0.36888 | 0 | 26.8144 | 3.23032 | 0 | 0 | 0 | 0.2848 | 0 | 0 | 0 | 0 | 0 | 0 | 0 | 0 | 0 | 0 | 32.3056 | 0.79832 | 0.29232
Holdorf_17082015 | 500 | 49.6 | 6 | 0.1209677 | 182.5161 | 1 | 36 | 212.5161 | 4 | 0 | 77.15323 | 2 | 6 | 2 | 68.03226 | 567.879 | 1071.524 | 2027.839 | 721.3952 | 0 | 0 | 1 | 17.51613 | 0 | 3 | 0 | 39 | 0 | 5 | 0 | 0 | 7 | 0 | 0 | 0 | 160.7903 | 3.0176 | 0.01653333 | 0.5952 | 3.5136 | 0.06613333 | 0 | 1.2756 | 0.03306667 | 0.0992 | 0.03306667 | 1.1248 | 9.388933 | 17.71587 | 33.52693 | 11.92707 | 0 | 0 | 0.01653333 | 0.2896 | 0 | 0.0496 | 0 | 0.6448 | 0 | 0.08266667 | 0 | 0 | 0.1157333 | 0 | 0 | 0 | 2.6584
Oldenburg_VNF_13082015 | 501 | 47 | 20 | 0.4255319 | 159 | 3.297872 | 23 | 192 | 1.297872 | 2 | 17 | 0 | 18 | 0 | 28 | 403.5957 | 316.5745 | 2746.723 | 241.4894 | 0 | 0 | 57 | 915 | 0 | 0 | 0 | 199.1489 | 0 | 1 | 0 | 0 | 5 | 0 | 1 | 1 | 123.5745 | 0.7458084 | 0.01546906 | 0.1078842 | 0.9005988 | 0.006087824 | 0.009381238 | 0.07974052 | 0 | 0.08443114 | 0 | 0.1313373 | 1.893114 | 1.48493 | 12.88383 | 1.132735 | 0 | 0 | 0.2673653 | 4.291916 | 0 | 0 | 0 | 0.9341317 | 0 | 0.004690619 | 0 | 0 | 0.02345309 | 0 | 0.004690619 | 0.004690619 | 0.5796407
Oldenburg_NF_13082015 | 531 | 41.1 | 5 | 0.1216545 | 1 | 0 | 0 | 8 | 0 | 0 | 1 | 0.6350365 | 0 | 1 | 1 | 0.6350365 | 172.8783 | 319.3285 | 2.890511 | 0 | 0 | 0 | 7 | 0 | 0 | 0 | 0.756691 | 0 | 0 | 0 | 0 | 0 | 0 | 0 | 2 | 0.8783455 | 0.01548023 | 0 | 0 | 0.1238418 | 0 | 0 | 0.01548023 | 0.009830508 | 0 | 0.01548023 | 0.01548023 | 0.009830508 | 2.676196 | 4.943277 | 0.04474576 | 0 | 0 | 0 | 0.1083616 | 0 | 0 | 0 | 0.01171375 | 0 | 0 | 0 | 0 | 0 | 0 | 0 | 0.03096045 | 0.01359699
Oldenburg_VVF_17082015 | 185.3 | 44.5 | 18 | 0.4044944 | 264 | 29.38202 | 22 | 366 | 0 | 2 | 33 | 0 | 5 | 1 | 27 | 987.764 | 237.5955 | 2048.719 | 107.4831 | 0 | 0 | 5 | 29 | 0 | 0 | 0 | 487.191 | 0 | 0 | 0 | 0 | 34 | 0 | 0 | 0 | 236.5955 | 3.522216 | 0.392007 | 0.293518 | 4.883072 | 0 | 0.02668346 | 0.440277 | 0 | 0.06670864 | 0.01334173 | 0.3602267 | 13.17848 | 3.169935 | 27.33345 | 1.434011 | 0 | 0 | 0.06670864 | 0.3869101 | 0 | 0 | 0 | 6.49997 | 0 | 0 | 0 | 0 | 0.4536188 | 0 | 0 | 0 | 3.156593
Oldenburg_NVF_17082015 | 500.1 | 41.8 | 25 | 0.5980861 | 47 | 19.60766 | 6 | 113 | 2 | 3 | 21 | 12.8134 | 18 | 2 | 54 | 1727.215 | 451.4019 | 1952.545 | 530.5981 | 0.4019139 | 0 | 26 | 173 | 0 | 0 | 0 | 129.8038 | 0 | 2 | 0 | 0 | 14 | 0 | 0 | 0 | 122.4019 | 0.1571366 | 0.06555489 | 0.02005999 | 0.3777964 | 0.006686663 | 0.01002999 | 0.07020996 | 0.04283943 | 0.06017996 | 0.006686663 | 0.1805399 | 5.774653 | 1.509186 | 6.528006 | 1.773965 | 0.001343731 | 0 | 0.08692661 | 0.5783963 | 0 | 0 | 0 | 0.4339772 | 0 | 0.006686663 | 0 | 0 | 0.04680664 | 0 | 0 | 0 | 0.4092302
Fibers (MPAPP + Coverglass)
Sample station | Treated Waster Water sampled | Volume after digestion | Volume for FTIR [mL] | Proportion | polyethylene | polyethylene oxidized | polyethylene-chlorinated | polyproplyene | polystryene | polycarbonate | polyamide | polyvinylchloride | cellulose chemical modified | nitrile rubber | polyester | acrylates/polyurethanes/varnish/lacquer | animal fur | plant fibres | sand | polysulfone | polyetheretherketon | polychloroprene | chitin | polyisoprene chlorinated | polylactide acide | polycaprolactone | ethylene-vinyl-acetate | polyimide | polyoxymethylene | polybutadiene | acrylonitrile-butadiene | rubber type 1 | rubber type 2 | charcoal | coal | rubber type 3 | polyethylene | polyethylene oxidized | polyethylene-chlorinated | polyproplyene | polystryene | polycarbonate | polyamide | polyvinylchloride | cellulose chemical modified | nitrile rubber | polyester | acrylates/polyurethanes/varnish/lacquer | animal fur | plant fibres | sand | polysulfone | polyetheretherketon | polychloroprene | chitin | polyisoprene chlorinated | polylactide acide | polycaprolactone | ethylene-vinyl-acetate | polyimide | polyoxymethylene | polybutadiene | acrylonitrile-butadiene | rubber type 1 | rubber type 2 | charcoal | coal | rubber type 3
Blank corrected | [L] | [mL] | [mL] |  | [N] | [N] | [N] | [N] | [N] | [N] | [N] | [N] | [N] | [N] | [N] | [N] | [N] | [N] | [N] | [N] | [N] | [N] | [N] | [N] | [N] | [N] | [N] | [N] | [N] | [N] | [N] | [N] | [N] | [N] | [N] | [N] | [N/L] | [N/L] | [N/L] | [N/L] | [N/L] | [N/L] | [N/L] | [N/L] | [N/L] | [N/L] | [N/L] | [N/L] | [N/L] | [N/L] | [N/L] | [N/L] | [N/L] | [N/L] | [N/L] | [N/L] | [N/L] | [N/L] | [N/L] | [N/L] | [N/L] | [N/L] | [N/L] | [N/L] | [N/L] | [N/L] | [N/L] | [N/L]
Holdorf_13082015 | 500 | 97.6 | 10 | 0.102459 | 5 | 0 | 0 | 7.897541 | 0 | 0 | 0.795082 | 0 | 0 | 0 | 0 | 4 | 0 | 282.0861 | 11 | 0 | 0 | 0 | 2 | 0 | 1 | 0 | 1 | 0 | 0 | 0 | 0 | 0 | 0 | 252 | 0 | 4.897541 | 0.0976 | 0 | 0 | 0.15416 | 0 | 0 | 0.01552 | 0 | 0 | 0 | 0 | 0.07808 | 0 | 5.50632 | 0.21472 | 0 | 0 | 0 | 0.03904 | 0 | 0.01952 | 0 | 0.01952 | 0 | 0 | 0 | 0 | 0 | 0 | 4.91904 | 0 | 0.0956
Holdorf_17082015 | 500 | 49.6 | 6 | 0.1209677 | 22 | 0 | 3 | 41.87903 | 1 | 0 | 10.75806 | 0 | 0 | 0 | 20.87903 | 87 | 159.8548 | 481.2339 | 59 | 0 | 0 | 0 | 2 | 0 | 0 | 0 | 3 | 0 | 0 | 0 | 0 | 1 | 0 | 0 | 0 | 25.87903 | 0.3637333 | 0 | 0.0496 | 0.6924 | 0.01653333 | 0 | 0.1778667 | 0 | 0 | 0 | 0.3452 | 1.4384 | 2.642933 | 7.9564 | 0.9754667 | 0 | 0 | 0 | 0.03306667 | 0 | 0 | 0 | 0.0496 | 0 | 0 | 0 | 0 | 0.01653333 | 0 | 0 | 0 | 0.4278667
Oldenburg_VNF_13082015 | 501 | 47 | 20 | 0.4255319 | 24 | 0 | 1 | 34 | 0 | 0 | 2 | 0 | 1 | 0 | 1 | 50.57447 | 26 | 563.9362 | 8.361702 | 1 | 0 | 4 | 145 | 0 | 0 | 0 | 24 | 0 | 0 | 0 | 0 | 0 | 0 | 0 | 0 | 13 | 0.1125749 | 0 | 0.004690619 | 0.159481 | 0 | 0 | 0.009381238 | 0 | 0.004690619 | 0 | 0.004690619 | 0.2372255 | 0.1219561 | 2.64521 | 0.03922156 | 0.004690619 | 0 | 0.01876248 | 0.6801397 | 0 | 0 | 0 | 0.1125749 | 0 | 0 | 0 | 0 | 0 | 0 | 0 | 0 | 0.06097804
Oldenburg_NF_13082015 | 531 | 41.1 | 5 | 0.1216545 | 0 | 0 | 0 | 2 | 0 | 0 | 0 | 0 | 0 | 0 | 0 | 1 | 35 | 29.83698 | 0 | 0 | 0 | 0 | 0 | 0 | 0 | 0 | 0 | 0 | 0 | 0 | 0 | 0 | 0 | 0 | 0 | 0 | 0 | 0 | 0 | 0.03096045 | 0 | 0 | 0 | 0 | 0 | 0 | 0 | 0.01548023 | 0.5418079 | 0.4618832 | 0 | 0 | 0 | 0 | 0 | 0 | 0 | 0 | 0 | 0 | 0 | 0 | 0 | 0 | 0 | 0 | 0 | 0
Oldenburg_VVF_17082015 | 185.3 | 44.5 | 18 | 0.4044944 | 31 | 3 | 2 | 63 | 0.5955056 | 0 | 4 | 0 | 3 | 0 | 3 | 154.5955 | 20 | 508.4831 | 0.8876404 | 0 | 0 | 1 | 5 | 0 | 0 | 0 | 64 | 0 | 0 | 0 | 0 | 6 | 0 | 0 | 0 | 23 | 0.4135936 | 0.04002518 | 0.02668346 | 0.8405289 | 0.007945074 | 0 | 0.05336691 | 0 | 0.04002518 | 0 | 0.04002518 | 2.062571 | 0.2668346 | 6.784044 | 0.01184266 | 0 | 0 | 0.01334173 | 0.06670864 | 0 | 0 | 0 | 0.8538706 | 0 | 0 | 0 | 0 | 0.08005037 | 0 | 0 | 0 | 0.3068597
Oldenburg_NVF_17082015 | 500.1 | 41.8 | 25 | 0.5980861 | 8 | 1 | 1 | 31 | 0 | 0 | 2 | 1 | 7 | 0 | 6 | 107.4019 | 14 | 526.4498 | 53.47847 | 0 | 0 | 3 | 27 | 0 | 0 | 0 | 15 | 0 | 0 | 0 | 0 | 1 | 0 | 0 | 0 | 34 | 0.02674665 | 0.003343331 | 0.003343331 | 0.1036433 | 0 | 0 | 0.006686663 | 0.003343331 | 0.02340332 | 0 | 0.02005999 | 0.3590802 | 0.04680664 | 1.760096 | 0.1787962 | 0 | 0 | 0.01002999 | 0.09026995 | 0 | 0 | 0 | 0.05014997 | 0 | 0 | 0 | 0 | 0.003343331 | 0 | 0 | 0 | 0.1136733