{"text_format":"2","workbook":"xls","n_sheets":3,"sheets":["Лист1","Лист2","Лист3"],"not_rendered":{"charts":0,"images":0,"macros":0,"external_links":0,"defined_names":0,"comments":0,"pivot_tables":0},"unopened":[],"bounds":{"document_bytes":16777216,"sheet_cells":100000,"run_cost":"one","rows_first":2000,"rows_last":500,"rows_between":2000,"halvings":0,"cell_chars":16384,"cell_head_chars":4096},"cells_cut":0,"cells_raw":0,"read":"whole","date_system":"1900","formulas":"cached_only"}

{"sheet":"Лист1","index":0,"n_rows":71,"n_cols":7,"rows_kept":71,"cut":false,"hidden":false,"merged":[[0,1,0,2],[0,3,0,4],[0,5,0,6],[12,1,12,2],[12,3,12,4],[12,5,12,6],[24,1,24,2],[24,3,24,4],[24,5,24,6],[36,1,36,2],[36,3,36,4],[36,5,36,6],[48,1,48,2],[48,3,48,4],[48,5,48,6],[60,1,60,2],[60,3,60,4],[60,5,60,6]],"flags":["formulas_cached_only"]}
["U-1","TXRF solid",null,"TXRF liquid",null,"ICP-AES"]
[null,"C(g•kg-1)","±","C(g•kg-1)","±","C(g•kg-1)","±"]
["Al",25.9262,1.77353576052007,null,null,8.905,0.8905]
[" S",173.1366,13.5019127398639]
[" K",6.2152,0.451562486365481,6.094208333333334,1.4044224108324508,7.29,0.729]
["Ca",17.7872,0.8893599999999999,16.144041666666666,0.8072020833333333,17.976190476190478,1.7976190476190477]
["Fe",238.988,14.1066216064776,262.98729166666664,13.149364583333332,267,26.7]
["Cu",6.549,0.54791299370267,8.093708333333334,0.8,7.66,0.766]
["Zn",25.4766,1.88613514576111,30.325333333333333,1.5162666666666667,29.75,2.975]
["As",1.1316,0.172699795585424,1.2619166666666668,0.06309583333333334,1.26,0.2016]
["Pb",1.2524,0.15446519722974703,1.404041666666667,0.08937089649496296,0.66,0.066]
[]
["U-2","TXRF solid",null,"TXRF liquid",null,"ICP-AES"]
[null,"C(g•kg-1)","±","C(g•kg-1)","±","C(g•kg-1)","±"]
["Al",21.654,2.36927837540841,null,null,7.59,0.759]
[" S",176.3785,8.818925]
[" K",6.90825,0.3454125,3.9800444444444443,1.01615234621228,8.445,0.8445]
["Ca",24.68125,1.2340625,19.466,4.22687862271852,26.335714285714282,2.6335714285714285]
["Fe",246.97125,17.5439642887377,240.04366666666667,12.002183333333335,247.86666666666665,24.78666666666667]
["Cu",24.0975,2.3223211863739,24.369311111111116,1.218465555555556,23.75,2.375]
["Zn",18.252,0.9126,17.112955555555555,0.8556477777777778,17.375,1.7375]
["As",2.254,0.354220236617086,2.3106888888888886,0.11553444444444444,2.205,0.3528]
["Pb",2.61325,0.5402968085897251,1.7233555555555558,0.08616777777777779,1.36,0.136]
[]
["U-3","TXRF solid",null,"TXRF liquid",null,"ICP-AES"]
[null,"C(g•kg-1)","±","C(g•kg-1)","±","C(g•kg-1)","±"]
["Al",19.3055,0.965275,null,null,13.3,1.33]
[" S",173.637,17.8814807960947]
[" K",5.75275,0.5254802153692041,4.134725738396624,0.6762035018172347,6.895,0.6895]
["Ca",18.29125,1.35301594882243,14.7742194092827,1.6766429656182553,18.428571428571427,1.842857142857143]
["Fe",241.39225,27.1848711056867,253.32084388185652,12.666042194092826,267.8333333333333,26.78333333333333]
["Cu",34.3366666666667,3.13928998541639,36.45666666666666,1.8228333333333333,35.9,3.59]
["Zn",29.6066666666667,4.22059042398875,29.701181434599157,1.4850590717299579,30.875,3.0875]
["As",3.1845,0.39644242569508803,3.3347679324894517,0.18670107666423674,3.275,0.524]
["Pb",3.9855,0.8295534310410061,3.7982700421940927,0.37771325756704416,2.175,0.2175]
[]
["G-1","TXRF solid",null,"TXRF liquid",null,"ICP-AES"]
[null,"C(g•kg-1)","±","C(g•kg-1)","±","C(g•kg-1)","±"]
["Al",{"$nulls":4},1.685,0.1685]
["S",344.7826,17.23913]
["K",0.222666666666667,0.15343135731548402,null,null,0.4365,0.04365000000000001]
["Ca",0.9598000000000001,0.16019246158787,1.3409268565047459,0.849854062485308,0.8547619047619048,0.08547619047619048]
["Fe",436.67,21.8335,433.0791736460078,21.65395868230039,452.8333333333333,45.28333333333334]
["Cu",1.258,0.10653014003055,1.2966499162479062,0.06483249581239531,1.34,0.134]
["Zn",0.11900000000000001,0.024156668020627003,0.14930206588498043,0.007676329009973979,0.21875,0.021875]
["As",0.2404,0.0641629195274633,0.28073701842546067,0.08078839331753837,0.4575,0.0732]
["Pb",0.5992000000000001,0.12467258777787502,0.5069235064209938,0.18280980795085391,0.047700000000000006,0.004770000000000001]
[]
["G-2","TXRF solid",null,"TXRF liquid",null,"ICP-AES"]
[null,"C(g•kg-1)","±","C(g•kg-1)","±","C(g•kg-1)","±"]
["Al",18.266,1.36195379058122,null,null,5.61,0.561]
["S",52.866,2.65963798964572]
["K",5.545,0.34373366680300405,3.155933734939759,0.9847894141258642,7.24,0.724]
["Ca",0.453,0.10020074248129,0.2694879518072289,0.0746804989010737,0.35357142857142854,0.03535714285714285]
["Fe",75.74425,4.73007997767033,93.07177710843374,4.653588855421687,102.6,10.26]
["Cu",5.785,0.7761483515706691,6.475451807228915,0.3237725903614458,6.535,0.6535]
["Zn",1.83175,0.30461673562783603,1.978192771084337,0.09890963855421686,2.1425,0.21425]
["As",0.1115,0.0161491512320264,0.14981927710843373,0.018287980028124762,0.163,0.02608]
["Pb",0.1015,0.033941949859783896,0.05987951807228916,0.014616409643430082,0.0237,0.00237]
[]
["G-3","TXRF solid",null,"TXRF liquid",null,"ICP-AES"]
[null,"C(g•kg-1)","±","C(g•kg-1)","±","C(g•kg-1)","±"]
["Al",{"$nulls":4},1.135,0.1135]
["S",269.35725,28.1658287318509,291.70265835247784,14.585132917623893]
["K",0.17566666666666703,0.0624711318552607,0.13578930095175584,0.018278848618279487,0.4685,0.04685]
["Ca",4.54175,0.22708750000000003,5.200443058746307,0.510450930497375,4.75,0.475]
["Fe",350.30375,39.1699534013964,342.2326468657696,17.11163234328848,365.1666666666667,36.51666666666667]
["Cu",30.903,3.57189797252471,29.98264686576961,1.4991323432884807,30.35,3.035]
["Zn",6.018,0.5706215858545011,6.042008532983262,0.30210042664916315,6.8775,0.68775]
["As",1.9145,0.12396911756758501,2.186289793239252,0.10931448966196261,2.135,0.3416]
["Pb",1.9507500000000002,0.316074160107754,1.4694781752543489,0.2015577681347809,1.0175,0.10175]

{"sheet":"Лист2","index":1,"n_rows":0,"n_cols":0,"rows_kept":0,"cut":false,"hidden":false,"merged":[],"flags":["formulas_cached_only"]}

{"sheet":"Лист3","index":2,"n_rows":0,"n_cols":0,"rows_kept":0,"cut":false,"hidden":false,"merged":[],"flags":["formulas_cached_only"]}