## 1Al
1Al
T[K] | G(T) [eV]
| 1 | 2 | 3 | 4
300 | -283.2869 | -283.2283 | -283.2077 | -283.1926
325 | -283.4748 | -283.4154 | -283.3965 | -283.3805
350 | -283.6743 | -283.6143 | -283.597 | -283.5801
375 | -283.8851 | -283.8245 | -283.8088 | -283.7911
400 | -284.107 | -284.0456 | -284.0316 | -284.013
425 | -284.3394 | -284.2774 | -284.2651 | -284.2455
450 | -284.5822 | -284.5195 | -284.5088 | -284.4883
475 | -284.8349 | -284.7715 | -284.7624 | -284.7411
500 | -285.0972 | -285.0331 | -285.0257 | -285.0035
525 | -285.369 | -285.3041 | -285.2984 | -285.2753
550 | -285.6498 | -285.5842 | -285.5801 | -285.5562
575 | -285.9394 | -285.8731 | -285.8706 | -285.8458
600 | -286.2375 | -286.1705 | -286.1696 | -286.1441
625 | -286.5439 | -286.4763 | -286.477 | -286.4506
650 | -286.8584 | -286.79 | -286.7923 | -286.7651
675 | -287.1807 | -287.1116 | -287.1155 | -287.0875
700 | -287.5107 | -287.4408 | -287.4463 | -287.4175
725 | -287.848 | -287.7774 | -287.7845 | -287.7549
750 | -288.1925 | -288.1212 | -288.1299 | -288.0995
775 | -288.544 | -288.472 | -288.4823 | -288.4511
800 | -288.9024 | -288.8297 | -288.8415 | -288.8095
IR Wavenumbers [1/cm]
| 3662.316328 | 3627.77339 | 3632.857101 | 3628.49118
P (T)
300 | 0.8503992 | 0.08784325 | 0.03961021 | 0.02214738
400 | 0.7425678 | 0.1253447 | 0.08351394 | 0.0485735
500 | 0.6538108 | 0.1476471 | 0.1242901 | 0.07425199
600 | 0.5858503 | 0.1604328 | 0.1576071 | 0.0961098
700 | 0.5342795 | 0.1678401 | 0.1838764 | 0.114004
800 | 0.4946518 | 0.1722181 | 0.2045519 | 0.1285782
NMR | chemical shift [ppm]
element | Al | Si(O1) | Si(O2) | Si(O3) | Si(O4) | Si | Si | Si | Si | Si | Si | Si
noH | 65.2599 | -109.9911 | -110.0283 | -108.9396 | -110.9786 | -115.5204 | -114.6413 | -114.4455 | -114.3887 | -114.3348 | -113.5535 | -114.3234
1 | 63.4923 | -118.1726 | -110.9353 | -110.5716 | -109.9466 | -115.9635 | -116.5128 | -114.3852 | -116.8009 | -116.0428 | -114.0269 | -116.2084
2 | 70.5128 | -109.0005 | -107.516 | -110.2804 | -111.1702 | -117.0218 | -115.4794 | -114.6147 | -113.5612 | -115.7375 | -114.7694 | -115.0475
3 | 65.45 | -112.3144 | -109.6083 | -113.7959 | -112.2178 | -115.0319 | -114.8056 | -114.3248 | -117.2935 | -116.1319 | -115.5805 | -116.7413
4 | 69.595 | -110.4017 | -110.2546 | -109.2584 | -110.1045 | -114.1022 | -116.1283 | -116.3661 | -115.4636 | -116.3194 | -115.588 | -115.5204
1 OH
2OH
27Al-NMR | CQ [MHz] | η
1 | 16.541 | 0.228
2 | 14.798 | 0.305
3 | 17.516 | 0.113
4 | 14.328 | 0.154

## 2Al-A
2Al-A
T[K] | G(T) [eV]
| 1-1 | 1-2 | 1-3 | 1-4 | 2-1 | 2-2 | 2-3 | 2-4 | 3-1 | 3-2 | 3-3 | 3-4 | 4-1 | 4-2 | 4-3 | 4-4
300 | -284.8514 | -284.4519 | -284.7753 | -284.7179 | -284.9226 | -284.3474 | -284.7894 | -284.7557 | -284.7405 | -284.8221 | -284.4674 | -284.8881 | -284.7094 | -284.7805 | -284.8978 | -284.7373
325 | -285.0371 | -284.6376 | -284.9644 | -284.8974 | -285.1164 | -284.5334 | -284.9693 | -284.9409 | -284.9247 | -285.0072 | -284.6535 | -285.0767 | -284.8887 | -284.9701 | -285.0874 | -284.9252
350 | -285.2345 | -284.835 | -285.1652 | -285.0885 | -285.3222 | -284.7311 | -285.1606 | -285.1377 | -285.1205 | -285.2039 | -284.8513 | -285.2771 | -285.0795 | -285.1715 | -285.2888 | -285.1249
375 | -285.4432 | -285.0437 | -285.3774 | -285.2907 | -285.5395 | -284.9402 | -285.363 | -285.3459 | -285.3276 | -285.4119 | -285.0604 | -285.4889 | -285.2814 | -285.3843 | -285.5016 | -285.3359
400 | -285.6628 | -285.2635 | -285.6007 | -285.5036 | -285.7681 | -285.1603 | -285.5762 | -285.5649 | -285.5457 | -285.6307 | -285.2804 | -285.7117 | -285.4941 | -285.6082 | -285.7255 | -285.5581
425 | -285.893 | -285.4938 | -285.8347 | -285.727 | -286.0075 | -285.391 | -285.7999 | -285.7945 | -285.7742 | -285.8602 | -285.5111 | -285.9453 | -285.7172 | -285.8429 | -285.9601 | -285.7909
450 | -286.1335 | -285.7346 | -286.0791 | -285.9605 | -286.2574 | -285.6321 | -286.0336 | -286.0344 | -286.0131 | -286.0999 | -285.752 | -286.1892 | -285.9504 | -286.0879 | -286.2051 | -286.0341
475 | -286.3838 | -285.9853 | -286.3335 | -286.2039 | -286.5175 | -285.8831 | -286.2772 | -286.2843 | -286.2618 | -286.3495 | -286.0029 | -286.4432 | -286.1935 | -286.3429 | -286.4601 | -286.2874
500 | -286.6439 | -286.2457 | -286.5976 | -286.4567 | -286.7874 | -286.1439 | -286.5303 | -286.5437 | -286.5202 | -286.6088 | -286.2634 | -286.7069 | -286.446 | -286.6077 | -286.7248 | -286.5504
525 | -286.9132 | -286.5156 | -286.8711 | -286.7188 | -287.0669 | -286.414 | -286.7926 | -286.8125 | -286.7879 | -286.8774 | -286.5333 | -286.98 | -286.7078 | -286.8819 | -286.999 | -286.8228
550 | -287.1916 | -286.7945 | -287.1538 | -286.9898 | -287.3557 | -286.6933 | -287.0639 | -287.0904 | -287.0647 | -287.155 | -286.8122 | -287.2623 | -286.9786 | -287.1653 | -287.2823 | -287.1044
575 | -287.4788 | -287.0823 | -287.4454 | -287.2695 | -287.6534 | -286.9814 | -287.3438 | -287.377 | -287.3502 | -287.4414 | -287.1 | -287.5535 | -287.258 | -287.4576 | -287.5746 | -287.3949
600 | -287.7745 | -287.3787 | -287.7456 | -287.5576 | -287.9599 | -287.2781 | -287.6321 | -287.6721 | -287.6442 | -287.7363 | -287.3963 | -287.8533 | -287.5458 | -287.7585 | -287.8754 | -287.6939
625 | -288.0784 | -287.6834 | -288.0541 | -287.8539 | -288.2748 | -287.5832 | -287.9286 | -287.9755 | -287.9465 | -288.0394 | -287.7008 | -288.1614 | -287.8418 | -288.0677 | -288.1846 | -288.0013
650 | -288.3904 | -287.9962 | -288.3708 | -288.1582 | -288.5979 | -287.8963 | -288.2331 | -288.287 | -288.2569 | -288.3506 | -288.0134 | -288.4776 | -288.1458 | -288.3851 | -288.5019 | -288.3169
675 | -288.7102 | -288.3169 | -288.6953 | -288.4701 | -288.929 | -288.2173 | -288.5453 | -288.6063 | -288.575 | -288.6696 | -288.3338 | -288.8018 | -288.4575 | -288.7104 | -288.8271 | -288.6403
700 | -289.0376 | -288.6453 | -289.0275 | -288.7896 | -289.2678 | -288.546 | -288.865 | -288.9332 | -288.9007 | -288.9962 | -288.6618 | -289.1336 | -288.7767 | -289.0433 | -289.1599 | -288.9715
725 | -289.3724 | -288.981 | -289.3672 | -289.1164 | -289.6142 | -288.8821 | -289.1921 | -289.2674 | -289.2339 | -289.3302 | -288.9972 | -289.4729 | -289.1032 | -289.3837 | -289.5003 | -289.31
750 | -289.7144 | -289.3241 | -289.7142 | -289.4504 | -289.9679 | -289.2254 | -289.5262 | -289.6089 | -289.5742 | -289.6714 | -289.3398 | -289.8194 | -289.4369 | -289.7314 | -289.8479 | -289.6559
775 | -290.0634 | -289.6742 | -290.0682 | -289.7912 | -290.3288 | -289.5759 | -289.8673 | -289.9573 | -289.9215 | -290.0196 | -289.6895 | -290.1731 | -289.7775 | -290.0862 | -290.2025 | -290.0088
800 | -290.4192 | -290.0312 | -290.4291 | -290.1388 | -290.6966 | -289.9332 | -290.2151 | -290.3126 | -290.2756 | -290.3746 | -290.0459 | -290.5336 | -290.1248 | -290.4478 | -290.5641 | -290.3687
IR Wavenumbers [1/cm]
| 3684.839978 | 3634.183689 | 3651.405132 | 3649.830701 | 3660.029288 | 3613.48447 | 3635.955851 | 3641.35966 | 3653.217002 | 3634.843001 | 3646.237689 | 3626.859999 | 3645.763711 | 3642.439903 | 3628.535162 | 3614.19169
| 3678.718323 | 3618.486828 | 3559.544349 | 3616.455078 | 3628.963092 | 3606.436703 | 3621.73987 | 3622.646178 | 3554.736212 | 3620.276768 | 3636.59598 | 3613.840306 | 3618.902772 | 3622.972077 | 3618.346588 | 3612.601373
P (T)
300 | 0.03643299 | 7.087948e-09 | 0.00191903 | 0.0002078778 | 0.5722087 | 1.242144e-10 | 0.003309589 | 0.0008973927 | 0.0004987392 | 0.01171661 | 1.288215e-08 | 0.1506158 | 0.0001497124 | 0.002341869 | 0.2192608 | 0.0004408949
400 | 0.02985521 | 2.775689e-07 | 0.004927406 | 0.0002946295 | 0.6327291 | 1.392042e-08 | 0.002421752 | 0.001743952 | 0.0009975695 | 0.01177894 | 4.53922e-07 | 0.1233605 | 0.0002232552 | 0.006130023 | 0.1841066 | 0.00143028
500 | 0.02411964 | 2.341126e-06 | 0.008241036 | 0.0003133446 | 0.6756487 | 2.202276e-07 | 0.001729044 | 0.002360652 | 0.001367962 | 0.01068728 | 3.530163e-06 | 0.1041411 | 0.0002446278 | 0.01042321 | 0.1579618 | 0.002755604
600 | 0.01959804 | 9.283869e-06 | 0.01121297 | 0.0002955601 | 0.7072994 | 1.327485e-06 | 0.001249029 | 0.002707459 | 0.001578161 | 0.009359474 | 1.304203e-05 | 0.08994269 | 0.0002353066 | 0.0143857 | 0.1379857 | 0.00412691
700 | 0.0161158 | 2.410667e-05 | 0.01363032 | 0.0002640154 | 0.7316408 | 4.647966e-06 | 0.0009215314 | 0.002850653 | 0.001665653 | 0.00811155 | 3.17294e-05 | 0.07908715 | 0.0002131202 | 0.0177026 | 0.1223568 | 0.005379534
800 | 0.01342998 | 4.827181e-05 | 0.01549453 | 0.0002300172 | 0.7510768 | 1.164617e-05 | 0.0006952986 | 0.002861908 | 0.00167338 | 0.007028472 | 5.976201e-05 | 0.07055327 | 0.0001875952 | 0.02033643 | 0.1098624 | 0.006450203
NMR | chemical shift [ppm]
element | Al | Al | Si(Al1-O1) | Si(Al1-O2) | Si(Al1-O3) | Si(Al1-O4) | Si(Al2-O1) | Si(Al2-O2) | Si(Al2-O3) | Si(Al2-O4) | Si | Si
no | 59.679 | 59.6486 | -113.5762 | -114.9402 | -112.983 | -114.7003 | -113.6204 | -114.899 | -112.9039 | -114.5745 | -117.6105 | -117.7074
1-1 | 63.6493 | 63.6794 | -117.5099 | -110.5144 | -108.8995 | -109.5643 | -117.7124 | -110.4571 | -108.4677 | -109.3402 | -113.2271 | -113.2006
1-2 | 63.8885 | 73.5863 | -112.8524 | -109.3687 | -107.6507 | -106.9997 | -109.0356 | -103.6683 | -104.0457 | -109.092 | -111.5226 | -114.024
1-3 | 65.1254 | 64.725 | -113.6096 | -110.7071 | -107.4262 | -108.3903 | -111.5341 | -110.2114 | -108.8174 | -109.7989 | -115.6101 | -115.845
1-4 | 63.8702 | 70.1861 | -116.053 | -107.5761 | -110.841 | -108.7083 | -110.4652 | -109.5919 | -107.1807 | -110.2153 | -114.1484 | -112.2307
2-1 | 69.9106 | 63.0983 | -108.5344 | -107.1734 | -108.4897 | -111.2397 | -117.8735 | -111.0794 | -108.9776 | -107.4224 | -112.3579 | -114.2263
2-2 | 73.3678 | 71.5796 | -107.0168 | -108.6883 | -107.0049 | -108.3638 | -107.7026 | -105.5796 | -104.6192 | -106.0091 | -113.0182 | -114.2078
2-3 | 70.8592 | 65.2102 | -108.8919 | -105.6192 | -107.2947 | -108.8506 | -110.3653 | -107.9772 | -111.0138 | -107.4627 | -113.3834 | -113.4933
2-4 | 69.4829 | 69.2433 | -108.2507 | -104.6616 | -109.6202 | -109.4952 | -109.4324 | -109.4929 | -106.5077 | -107.9972 | -113.8886 | -113.5003
3-1 | 64.5246 | 65.0654 | -111.6687 | -110.1766 | -108.907 | -109.7135 | -113.7543 | -110.6178 | -107.5234 | -108.5316 | -115.8162 | -115.6699
3-2 | 65.3046 | 70.8044 | -110.2726 | -108.1213 | -111.1159 | -107.6873 | -108.8611 | -105.9408 | -107.3789 | -109.1027 | -113.5994 | -113.5957
3-3 | 67.5946 | 67.993 | -111.8801 | -110.0792 | -111.364 | -113.7898 | -111.7675 | -109.9013 | -111.2602 | -113.8146 | -116.2904 | -116.3917
3-4 | 63.2162 | 70.5154 | -110.8844 | -105.8696 | -114.6982 | -110.102 | -108.9031 | -109.9228 | -105.8871 | -108.178 | -116.1814 | -114.4544
4-1 | 70.2381 | 63.845 | -110.4931 | -109.6139 | -107.0256 | -110.4042 | -116.3047 | -107.4997 | -110.9196 | -108.7153 | -112.1581 | -114.2682
4-2 | 69.3724 | 70.1465 | -109.8598 | -109.6093 | -106.9682 | -108.6798 | -108.635 | -104.8187 | -109.7651 | -109.607 | -113.9217 | -114.2336
4-3 | 70.6337 | 63.3791 | -108.9557 | -109.7498 | -105.8508 | -108.1404 | -110.7706 | -105.7254 | -114.6113 | -110.1212 | -114.2942 | -116.0184
4-4 | 69.0186 | 69.1207 | -109.6103 | -106.88 | -109.4057 | -109.1511 | -109.5823 | -106.8829 | -109.3565 | -109.1339 | -114.5929 | -114.5406
1 OH
2OH
| CQ [MHz] |  | η
27Al-NMR | Al1 | Al2 | Al1 | Al2
1-1 | 16.363 | 16.421 | 0.292 | 0.309
1-2 | 16.511 | 12.895 | 0.43 | 0.24
1-3 | 17.62 | 16.788 | 0.247 | 0.556
1-4 | 14.789 | 16.969 | 0.095 | 0.154
2-1 | 16.206 | 14.573 | 0.173 | 0.301
2-2 | 15.052 | 15.509 | 0.239 | 0.151
2-3 | 16.09 | 13.755 | 0.225 | 0.278
2-4 | 14.762 | 15.251 | 0.261 | 0.189
3-1 | 16.656 | 17.396 | 0.578 | 0.242
3-2 | 13.683 | 16.001 | 0.286 | 0.234
3-3 | 18.28 | 18.079 | 0.288 | 0.301
3-4 | 13.586 | 15.609 | 0.235 | 0.248
4-1 | 16.753 | 14.602 | 0.182 | 0.089
4-2 | 15.355 | 14.689 | 0.237 | 0.161
4-3 | 15.762 | 13.436 | 0.254 | 0.236
4-4 | 14.526 | 14.485 | 0.233 | 0.232

## 2Al-B
2Al-A
T[K] | G(T) [eV]
| 1-1 | 1-2 | 1-3 | 1-4 | 2-1 | 2-2 | 2-3 | 2-4 | 3-1 | 3-2 | 3-3 | 3-4 | 4-1 | 4-2 | 4-3 | 4-4
300 | -284.8948 | -284.8845 | -284.8435 | -284.4289 | -284.6743 | -284.7885 | -284.5306 | -284.7267 | -284.7939 | -284.4456 | -284.431 | -284.8686 | -283.8882 | -283.6791 | -283.7749 | -284.1505
325 | -285.0846 | -285.0753 | -285.0329 | -284.6136 | -284.8643 | -284.9822 | -284.719 | -284.9157 | -284.9749 | -284.6363 | -284.6133 | -285.052 | -284.0699 | -283.8733 | -283.961 | -284.3368
350 | -285.2862 | -285.2778 | -285.234 | -284.8101 | -285.0661 | -285.1879 | -284.9192 | -285.1165 | -285.1674 | -284.8387 | -284.8072 | -285.247 | -284.263 | -284.0795 | -284.1588 | -284.5349
375 | -285.4992 | -285.4919 | -285.4466 | -285.0178 | -285.2793 | -285.4051 | -285.1308 | -285.3288 | -285.371 | -285.0525 | -285.0122 | -285.4533 | -284.4674 | -284.2972 | -284.3678 | -284.7444
400 | -285.7233 | -285.717 | -285.6702 | -285.2364 | -285.5035 | -285.6336 | -285.3535 | -285.5521 | -285.5853 | -285.2775 | -285.228 | -285.6705 | -284.6825 | -284.5263 | -284.5879 | -284.9649
425 | -285.9581 | -285.9528 | -285.9046 | -285.4656 | -285.7385 | -285.873 | -285.587 | -285.7861 | -285.8101 | -285.5131 | -285.4543 | -285.8983 | -284.9081 | -284.7662 | -284.8185 | -285.1962
450 | -286.2033 | -286.199 | -286.1493 | -285.7051 | -285.9839 | -286.1228 | -285.8308 | -286.0305 | -286.045 | -285.7592 | -285.6908 | -286.1364 | -285.1439 | -285.0166 | -285.0594 | -285.4379
475 | -286.4586 | -286.4552 | -286.4041 | -285.9546 | -286.2394 | -286.3828 | -286.0846 | -286.2849 | -286.2897 | -286.0153 | -285.937 | -286.3843 | -285.3895 | -285.2772 | -285.3103 | -285.6896
500 | -286.7236 | -286.7213 | -286.6686 | -286.2136 | -286.5046 | -286.6527 | -286.3482 | -286.5491 | -286.544 | -286.2812 | -286.1928 | -286.6419 | -285.6447 | -285.5477 | -285.5708 | -285.9511
525 | -286.9981 | -286.9967 | -286.9425 | -286.482 | -286.7792 | -286.9321 | -286.6213 | -286.8227 | -286.8074 | -286.5565 | -286.4578 | -286.9088 | -285.9091 | -285.8277 | -285.8406 | -286.222
550 | -287.2817 | -287.2813 | -287.2256 | -286.7594 | -287.063 | -287.2207 | -286.9035 | -287.1054 | -287.0798 | -286.8409 | -286.7317 | -287.1848 | -286.1824 | -286.117 | -286.1195 | -286.502
575 | -287.5742 | -287.5748 | -287.5176 | -287.0457 | -287.3556 | -287.5184 | -287.1946 | -287.3971 | -287.3609 | -287.1343 | -287.0144 | -287.4695 | -286.4645 | -286.4153 | -286.4072 | -286.7909
600 | -287.8753 | -287.8769 | -287.8182 | -287.3404 | -287.6569 | -287.8247 | -287.4943 | -287.6973 | -287.6504 | -287.4362 | -287.3054 | -287.7628 | -286.755 | -286.7223 | -286.7034 | -287.0885
625 | -288.1848 | -288.1874 | -288.1271 | -287.6435 | -287.9666 | -288.1396 | -287.8023 | -288.0059 | -287.9481 | -287.7466 | -287.6047 | -288.0643 | -287.0536 | -287.0378 | -287.0079 | -287.3944
650 | -288.5024 | -288.506 | -288.4442 | -287.9545 | -288.2844 | -288.4626 | -288.1185 | -288.3226 | -288.2537 | -288.065 | -287.9119 | -288.3738 | -287.3603 | -287.3615 | -287.3204 | -287.7084
675 | -288.8279 | -288.8325 | -288.7692 | -288.2734 | -288.61 | -288.7936 | -288.4426 | -288.6473 | -288.567 | -288.3914 | -288.2268 | -288.6912 | -287.6746 | -287.6932 | -287.6407 | -288.0304
700 | -289.1611 | -289.1666 | -289.1018 | -288.5999 | -288.9434 | -289.1323 | -288.7744 | -288.9796 | -288.8879 | -288.7254 | -288.5493 | -289.0162 | -287.9965 | -288.0326 | -287.9687 | -288.36
725 | -289.5017 | -289.5083 | -289.4419 | -288.9338 | -289.2842 | -289.4786 | -289.1136 | -289.3193 | -289.2161 | -289.0669 | -288.879 | -289.3485 | -288.3257 | -288.3796 | -288.304 | -288.697
750 | -289.8497 | -289.8572 | -289.7893 | -289.2748 | -289.6323 | -289.8323 | -289.4601 | -289.6664 | -289.5514 | -289.4157 | -289.2159 | -289.6881 | -288.6621 | -288.734 | -288.6465 | -289.0414
775 | -290.2046 | -290.2132 | -290.1437 | -289.6229 | -289.9875 | -290.1931 | -289.8137 | -290.0205 | -289.8936 | -289.7716 | -289.5597 | -290.0346 | -289.0053 | -289.0955 | -288.9961 | -289.3928
800 | -290.5665 | -290.576 | -290.5051 | -289.9778 | -290.3495 | -290.5609 | -290.1741 | -290.3815 | -290.2426 | -290.1343 | -289.9103 | -290.388 | -289.3554 | -289.4639 | -289.3524 | -289.7511
IR Wavenumbers [1/cm]
| 3669.17306 | 3679.265437 | 3658.507757 | 3643.40626 | 3655.060369 | 3643.138058 | 3625.695126 | 3628.555431 | 3640.759373 | 3608.388804 | 3680.341439 | 3640.679557 | 3642.70537 | 3605.90162 | 3608.237305 | 3639.89137
| 3658.31082 | 3662.183476 | 3562.349467 | 3596.956626 | 3623.17568 | 3631.534407 | 3612.568211 | 3626.930116 | 3630.336711 | 3596.086485 | 3648.086613 | 3630.263184 | 3619.026527 | 3572.205443 | 3599.019082 | 3598.221277
P (T)
300 | 0.4526875 | 0.3035722 | 0.06223614 | 6.731228e-09 | 8.952571e-05 | 0.007398189 | 3.442341e-07 | 0.0006774154 | 0.009145804 | 1.288877e-08 | 7.302934e-09 | 0.1641929 | 5.56621e-18 | 1.711634e-21 | 6.945749e-20 | 1.418682e-13
400 | 0.4229862 | 0.3519663 | 0.0907453 | 3.1039e-07 | 0.0007203453 | 0.03137079 | 9.278645e-06 | 0.002944538 | 0.007722808 | 1.021374e-06 | 2.434688e-07 | 0.09153284 | 3.258761e-14 | 3.502154e-16 | 2.092109e-15 | 1.178378e-10
500 | 0.383603 | 0.3629695 | 0.1069427 | 2.773758e-06 | 0.002375188 | 0.07387252 | 6.310758e-05 | 0.006673427 | 0.005930206 | 1.330182e-05 | 1.710236e-06 | 0.05755258 | 5.1125e-12 | 5.376866e-13 | 9.195707e-13 | 6.261722e-09
600 | 0.3434359 | 0.3540227 | 0.1137632 | 1.103772e-05 | 0.005028018 | 0.1291049 | 0.000216334 | 0.0109782 | 0.004431452 | 7.040647e-05 | 5.608635e-06 | 0.03893209 | 1.333975e-10 | 7.095697e-11 | 4.921104e-11 | 8.447688e-08
700 | 0.3056849 | 0.3350415 | 0.114407 | 2.784729e-05 | 0.008276942 | 0.1897853 | 0.0005023139 | 0.01507777 | 0.003299454 | 0.0002231294 | 1.202917e-05 | 0.02766126 | 1.261109e-09 | 2.2944e-09 | 7.949199e-10 | 5.217514e-07
800 | 0.2717631 | 0.3119359 | 0.1114038 | 5.313758e-05 | 0.01167268 | 0.2503061 | 0.0009166927 | 0.0185531 | 0.002473006 | 0.0005144463 | 1.995164e-05 | 0.02038601 | 6.37107e-09 | 3.077212e-08 | 6.105274e-09 | 1.982831e-06
NMR | chemical shift [ppm]
element | Al | Al | Si(Al1-O1,Al2-O4)) | Si(Al1-O3,Al2-O2) | Si(Al1-O2) | Si(Al1-O4) | Si(Al2-O1) | Si(Al2-O3) | Si | Si | Si | Si
no | 59.8105 | 61.2673 | -109.6886 | -108.5151 | -114.1777 | -114.1956 | -112.8885 | -113.2449 | -117.8094 | -120.0751 | -118.3106 | -117.9869
1-1 | 63.9203 | 65.5542 | -109.3434 | -105.2462 | -111.4138 | -107.4456 | -117.1397 | -110.8313 | -117.056 | -114.1774 | -116.3632 | -115.4564
1-2 | 64.1238 | 70.711 | -112.4366 | -102.8781 | -110.4186 | -108.2206 | -107.293 | -110.0673 | -116.5744 | -114.7786 | -114.3788 | -114.1531
1-3 | 66.0855 | 68.2218 | -111.9082 | -103.6191 | -110.458 | -109.0136 | -110.9525 | -113.744 | -117.2957 | -114.4652 | -117.8619 | -116.706
1-4 | 63.5154 | 73.1893 | -113.2161 | -105.434 | -110.2952 | -107.9798 | -104.4981 | -110.3686 | -116.0661 | -115.8706 | -114.089 | -115.8802
2-1 | 70.5944 | 66.6176 | -102.34 | -105.3891 | -107.679 | -109.3421 | -116.8665 | -109.8657 | -112.3694 | -115.2074 | -116.125 | -115.8519
2-2 | 70.2479 | 71.7054 | -104.3374 | -102.714 | -107.0837 | -109.5058 | -107.4498 | -109.22 | -112.7096 | -115.487 | -113.7878 | -114.4696
2-3 | 71.5387 | 68.8789 | -105.8843 | -105.3673 | -106.171 | -111.5199 | -111.3564 | -110.6438 | -113.9726 | -115.7558 | -117.3366 | -116.4539
2-4 | 72.8625 | 71.6646 | -103.939 | -103.6832 | -106.8941 | -110.6214 | -109.7578 | -108.3269 | -113.4995 | -116.7451 | -114.4097 | -115.2469
3-1 | 64.6603 | 67.8271 | -105.4575 | -109.3748 | -109.3429 | -109.8485 | -115.3536 | -108.9111 | -116.3677 | -113.4534 | -117.2426 | -116.1004
3-2 | 65.3348 | 73.7385 | -107.297 | -108.9885 | -108.7803 | -110.4971 | -108.2471 | -107.9707 | -117.7671 | -113.1509 | -114.4494 | -113.9893
3-3 | 67.1472 | 70.1101 | -108.1966 | -108.1679 | -108.3691 | -114.3198 | -111.5726 | -109.7401 | -118.9577 | -114.3366 | -118.4091 | -117.4661
3-4 | 66.1469 | 70.561 | -106.1073 | -109.4689 | -108.687 | -110.8604 | -109.5462 | -108.1071 | -115.8348 | -115.9475 | -115.9064 | -114.856
4-1 | 64.7811 | 65.8967 | -105.2812 | -99.9505 | -111.9968 | -110.3081 | -114.468 | -108.7484 | -117.09 | -115.3364 | -112.8358 | -112.5044
4-2 | 65.393 | 71.1434 | -106.6066 | -101.2412 | -111.2244 | -110.4305 | -106.5858 | -108.8952 | -117.0325 | -115.0296 | -110.0175 | -109.1132
4-3 | 66.5358 | 68.1746 | -107.0769 | -100.3377 | -110.713 | -112.8284 | -110.7479 | -108.0308 | -117.6873 | -116.9414 | -113.9812 | -112.4949
4-4 | 66.9226 | 67.5545 | -105.3045 | -100.4342 | -112.1663 | -110.2715 | -107.9188 | -108.8462 | -115.8626 | -117.2341 | -110.4094 | -109.9191
1 OH
2OH
| CQ [MHz] |  | η
27Al-NMR | Al1 | Al2 | Al1 | Al2
1-1 | 15.937 | 15.168 | 0.166 | 0.368
1-2 | 15.241 | 13.573 | 0.468 | 0.232
1-3 | 15.125 | 16.769 | 0.154 | 0.28
1-4 | 19.3 | 17.528 | 0.183 | 0.195
2-1 | 15.557 | 17.18 | 0.248 | 0.283
2-2 | 13.655 | 14.27 | 0.543 | 0.329
2-3 | 15.456 | 18.61 | 0.261 | 0.117
2-4 | 14.213 | 13.609 | 0.283 | 0.202
3-1 | 16.363 | 15.349 | 0.093 | 0.37
3-2 | 19.697 | 18.264 | 0.162 | 0.343
3-3 | 16.885 | 18.077 | 0.094 | 0.265
3-4 | 15.089 | 11.823 | 0.501 | 0.223
4-1 | 5.268 | 16.759 | 0.355 | 0.278
4-2 | 8.057 | 17.398 | 0.333 | 0.459
4-3 | 5.51 | 17.837 | 0.311 | 0.357
4-4 | -5.413 | 11.201 | 0.863 | 0.086

## 2Al-C
2Al-A
T[K] | G(T) [eV]
| 1-1 | 1-2 | 1-3 | 1-4 | 2-1 | 2-2 | 2-3 | 2-4 | 3-1 | 3-2 | 3-3 | 3-4 | 4-1 | 4-2 | 4-3 | 4-4
300 | -284.7738 | -284.8354 | -284.7265 | -284.7884 | -284.8439 | -284.6967 | -284.6296 | -284.5732 | -284.7277 | -284.6315 | -284.7903 | -284.7163 | -284.5129 | -284.6307 | -284.684 | -284.5061
325 | -284.9631 | -285.0239 | -284.9108 | -284.973 | -285.0329 | -284.8862 | -284.8148 | -284.7628 | -284.9118 | -284.817 | -284.9789 | -284.9059 | -284.7026 | -284.8241 | -284.8697 | -284.6957
350 | -285.1643 | -285.2242 | -285.1067 | -285.1693 | -285.2336 | -285.0874 | -285.0116 | -284.9641 | -285.1076 | -285.0141 | -285.1793 | -285.1073 | -284.9042 | -285.0294 | -285.0672 | -284.8971
375 | -285.3769 | -285.4359 | -285.3139 | -285.3769 | -285.4458 | -285.3001 | -285.2196 | -285.1769 | -285.3147 | -285.2224 | -285.3911 | -285.3202 | -285.1171 | -285.2463 | -285.2759 | -285.1099
400 | -285.6006 | -285.6586 | -285.5321 | -285.5954 | -285.669 | -285.5239 | -285.4386 | -285.4008 | -285.5327 | -285.4417 | -285.614 | -285.5441 | -285.3412 | -285.4745 | -285.4955 | -285.3337
425 | -285.8351 | -285.8921 | -285.7608 | -285.8246 | -285.9029 | -285.7583 | -285.6682 | -285.6354 | -285.7613 | -285.6716 | -285.8476 | -285.7788 | -285.5759 | -285.7134 | -285.7258 | -285.5683
450 | -286.0799 | -286.1359 | -285.9998 | -286.0639 | -286.1472 | -286.0031 | -285.908 | -285.8804 | -286.0001 | -285.9117 | -286.0916 | -286.0238 | -285.8211 | -285.9629 | -285.9663 | -285.8133
475 | -286.3348 | -286.3898 | -286.2488 | -286.3133 | -286.4016 | -286.258 | -286.1577 | -286.1354 | -286.2489 | -286.1618 | -286.3457 | -286.2789 | -286.0763 | -286.2225 | -286.2167 | -286.0683
500 | -286.5995 | -286.6534 | -286.5074 | -286.5722 | -286.6657 | -286.5226 | -286.4171 | -286.4002 | -286.5074 | -286.4215 | -286.6095 | -286.5438 | -286.3412 | -286.492 | -286.4767 | -286.333
525 | -286.8736 | -286.9265 | -286.7754 | -286.8405 | -286.9392 | -286.7966 | -286.6858 | -286.6744 | -286.7751 | -286.6905 | -286.8828 | -286.8181 | -286.6156 | -286.771 | -286.7461 | -286.6072
550 | -287.1568 | -287.2087 | -287.0524 | -287.1179 | -287.2219 | -287.0798 | -286.9635 | -286.9577 | -287.052 | -286.9685 | -287.1653 | -287.1015 | -286.8991 | -287.0593 | -287.0245 | -286.8906
575 | -287.449 | -287.4998 | -287.3381 | -287.404 | -287.5134 | -287.3719 | -287.25 | -287.25 | -287.3376 | -287.2553 | -287.4566 | -287.3938 | -287.1915 | -287.3565 | -287.3118 | -287.1828
600 | -287.7497 | -287.7995 | -287.6324 | -287.6987 | -287.8136 | -287.6726 | -287.5451 | -287.5509 | -287.6317 | -287.5507 | -287.7565 | -287.6948 | -287.4926 | -287.6625 | -287.6075 | -287.4837
625 | -288.0589 | -288.1075 | -287.935 | -288.0016 | -288.1221 | -287.9816 | -287.8484 | -287.8601 | -287.9341 | -287.8543 | -288.0648 | -288.0041 | -287.802 | -287.9769 | -287.9115 | -287.7929
650 | -288.3761 | -288.4237 | -288.2457 | -288.3126 | -288.4388 | -288.2988 | -288.1597 | -288.1775 | -288.2446 | -288.166 | -288.3813 | -288.3215 | -288.1195 | -288.2995 | -288.2236 | -288.1102
675 | -288.7013 | -288.7477 | -288.5641 | -288.6314 | -288.7633 | -288.6238 | -288.4788 | -288.5027 | -288.5628 | -288.4854 | -288.7056 | -288.6468 | -288.4449 | -288.6301 | -288.5434 | -288.4354
700 | -289.0341 | -289.0795 | -288.8901 | -288.9578 | -289.0955 | -288.9565 | -288.8056 | -288.8357 | -288.8887 | -288.8125 | -289.0376 | -288.9798 | -288.778 | -288.9685 | -288.8709 | -288.7683
725 | -289.3745 | -289.4187 | -289.2236 | -289.2916 | -289.4352 | -289.2967 | -289.1397 | -289.1761 | -289.2219 | -289.1469 | -289.3771 | -289.3202 | -289.1185 | -289.3144 | -289.2057 | -289.1087
750 | -289.722 | -289.7651 | -289.5642 | -289.6326 | -289.7821 | -289.6442 | -289.481 | -289.5237 | -289.5624 | -289.4885 | -289.7239 | -289.668 | -289.4664 | -289.6676 | -289.5477 | -289.4563
775 | -290.0767 | -290.1187 | -289.9119 | -289.9806 | -290.1361 | -289.9987 | -289.8293 | -289.8785 | -289.9098 | -289.8372 | -290.0777 | -290.0228 | -289.8213 | -290.028 | -289.8968 | -289.811
800 | -290.4383 | -290.4791 | -290.2663 | -290.3354 | -290.4971 | -290.3601 | -290.1845 | -290.2401 | -290.2641 | -290.1926 | -290.4384 | -290.3845 | -290.1831 | -290.3953 | -290.2527 | -290.1726
IR Wavenumbers [1/cm]
| 3664.175434 | 3662.099366 | 3657.370322 | 3671.840745 | 3662.693421 | 3649.02331 | 3648.878664 | 3646.264479 | 3659.074041 | 3645.290826 | 3580.788528 | 3647.208667 | 3640.564163 | 3627.818528 | 3652.07913 | 3641.279003
| 3662.551077 | 3635.708176 | 3628.260392 | 3636.240853 | 3634.974625 | 3645.458114 | 3622.243843 | 3626.586534 | 3622.305268 | 3625.356539 | 3576.667957 | 3643.446851 | 3616.63361 | 3611.035295 | 3637.167112 | 3615.890528
P (T)
300 | 0.0321679 | 0.3486065 | 0.005166032 | 0.05664784 | 0.4845136 | 0.001631986 | 0.0001218232 | 1.373467e-05 | 0.005406039 | 0.0001310113 | 0.06099179 | 0.003476305 | 1.332729e-06 | 0.0001268296 | 0.0009962263 | 1.026154e-06
400 | 0.06005099 | 0.3229891 | 0.008214953 | 0.05166613 | 0.4363289 | 0.006476666 | 0.0005462324 | 0.0001823502 | 0.008361371 | 0.0005977245 | 0.0884734 | 0.01166198 | 3.232169e-05 | 0.001544944 | 0.002846835 | 2.60459e-05
500 | 0.08468233 | 0.2963765 | 0.009998691 | 0.04500011 | 0.393738 | 0.01422622 | 0.001229458 | 0.0008297711 | 0.009989598 | 0.001360147 | 0.1070228 | 0.02326395 | 0.0002111781 | 0.006990877 | 0.004905595 | 0.0001747412
600 | 0.1034529 | 0.2706647 | 0.01070318 | 0.0385357 | 0.3556938 | 0.02325519 | 0.001975236 | 0.002209316 | 0.0105516 | 0.002201759 | 0.1179676 | 0.03572598 | 0.0007153235 | 0.01913895 | 0.006606612 | 0.0006021747
700 | 0.116196 | 0.2463719 | 0.01067729 | 0.03278268 | 0.3213303 | 0.03209189 | 0.002627724 | 0.004326027 | 0.01042055 | 0.002945343 | 0.1230957 | 0.04718544 | 0.001662754 | 0.03911413 | 0.007755599 | 0.001416686
800 | 0.1236898 | 0.2237078 | 0.01021215 | 0.02782861 | 0.2901608 | 0.03982078 | 0.003114834 | 0.006985072 | 0.009888462 | 0.003506179 | 0.1240011 | 0.05667494 | 0.003052376 | 0.06635876 | 0.008374614 | 0.002623824
NMR | chemical shift [ppm]
element | Al | Al | Si(Al1-O1) | Si(Al1-O2) | Si(Al1-O3) | Si(Al1-O4) | Si(Al2-O1) | Si(Al2-O2) | Si(Al2-O3) | Si(Al2-O4) | Si | Si
no | 60.892 | 60.9106 | -114.5892 | -114.0364 | -113.0334 | -116.1476 | -111.9795 | -114.5565 | -113.0571 | -116.2189 | -117.9054 | -117.9301
1-1 | 64.731 | 65.1684 | -117.4036 | -110.3271 | -110.8399 | -109.883 | -117.1325 | -110.1759 | -110.6076 | -109.9482 | -116.043 | -116.143
1-2 | 65.0952 | 72.7152 | -116.127 | -110.9215 | -109.722 | -110.4481 | -107.6636 | -107.0787 | -110.4045 | -110.8745 | -115.385 | -113.4334
1-3 | 63.6898 | 66.6659 | -116.01 | -110.7638 | -111.8014 | -108.952 | -111.7217 | -109.6038 | -114.2581 | -112.8178 | -114.4804 | -116.8751
1-4 | 63.4265 | 71.5636 | -118.7688 | -110.9495 | -110.2321 | -108.2168 | -109.5773 | -109.697 | -109.3047 | -110.7038 | -116.0499 | -115.1894
2-1 | 72.1373 | 65.4571 | -107.5468 | -107.4071 | -110.4988 | -110.9248 | -116.0539 | -110.5959 | -109.2292 | -110.6586 | -113.773 | -115.636
2-2 | 72.0741 | 72.8197 | -107.5101 | -107.6011 | -109.4767 | -111.9333 | -107.5538 | -107.2838 | -109.2584 | -111.9567 | -112.3575 | -112.4245
2-3 | 70.7016 | 67.4266 | -107.5342 | -108.9486 | -110.7114 | -109.906 | -111.5772 | -108.9674 | -111.9806 | -113.4926 | -112.3535 | -116.0545
2-4 | 71.9991 | 72.3612 | -109.1621 | -106.9225 | -109.9141 | -108.5798 | -108.9003 | -110.1114 | -108.5994 | -110.0957 | -112.7263 | -114.6158
3-1 | 66.8583 | 63.7648 | -111.5621 | -109.7976 | -113.9041 | -112.9509 | -116.0867 | -110.5063 | -111.6673 | -108.8785 | -117.0836 | -114.5402
3-2 | 67.5551 | 70.828 | -111.3742 | -109.1957 | -111.8509 | -113.6279 | -107.3783 | -109.2351 | -110.6007 | -109.7833 | -116.3117 | -112.0046
3-3 | 64.2184 | 64.2388 | -111.9001 | -108.018 | -115.0694 | -111.2356 | -111.9682 | -108.0118 | -115.2408 | -110.9675 | -115.9264 | -115.7248
3-4 | 67.3886 | 69.1891 | -112.6495 | -109.9859 | -112.1153 | -110.749 | -109.8622 | -110.5573 | -109.5499 | -109.9483 | -117.5633 | -113.4172
4-1 | 70.1948 | 71.0895 | -108.4449 | -111.4598 | -109.6776 | -108.347 | -110.6506 | -109.2389 | -109.4568 | -111.7419 | -114.686 | -115.2074
4-2 | 71.8428 | 72.2821 | -105.4383 | -111.7974 | -109.8708 | -108.2051 | -109.077 | -105.993 | -110.3524 | -111.9521 | -114.0993 | -112.5889
4-3 | 69.2688 | 66.3736 | -107.0305 | -111.6537 | -110.1853 | -108.7879 | -112.541 | -109.0285 | -114.159 | -112.7557 | -113.4937 | -117.1324
4-4 | 71.0514 | 70.1457 | -110.7045 | -109.4187 | -109.556 | -112.0606 | -108.2714 | -111.3631 | -109.9248 | -108.2468 | -115.3082 | -114.5277
1 OH
2OH
| CQ [MHz] |  | η
27Al-NMR | Al1 | Al2 | Al1 | Al2
1-1 | 17.151 | 17.066 | 0.25 | 0.273
1-2 | 14.345 | 15.509 | 0.337 | 0.321
1-3 | 17.715 | 16.698 | 0.181 | 0.26
1-4 | 13.74 | 15.321 | 0.216 | 0.189
2-1 | 15.617 | 14.348 | 0.301 | 0.344
2-2 | 14.169 | 14.158 | 0.287 | 0.315
2-3 | 17.918 | 14.965 | 0.12 | 0.337
2-4 | 15.223 | 15.282 | 0.118 | 0.218
3-1 | 16.737 | 17.741 | 0.25 | 0.188
3-2 | 15.015 | 17.959 | 0.34 | 0.111
3-3 | 16.953 | 16.961 | 0.241 | 0.25
3-4 | 13.489 | 16.664 | 0.183 | 0.073
4-1 | 15.123 | 15.267 | 0.136 | 0.177
4-2 | 15.038 | 15.401 | 0.181 | 0.203
4-3 | 16.658 | 13.53 | 0.048 | 0.288
4-4 | 15.253 | 15.171 | 0.162 | 0.15

## 2Al-D
2Al-A
T[K] | G(T) [eV]
| 1-1 | 1-2 | 1-3 | 1-4 | 2-1 | 2-2 | 2-3 | 2-4 | 3-1 | 3-2 | 3-3 | 3-4 | 4-1 | 4-2 | 4-3 | 4-4
300 | -284.9228 | -284.4197 | -284.6375 | -284.8451 | -284.7785 | -284.8622 | -284.7314 | -284.4064 | -284.3757 | -284.8889 | -284.6454 | -284.7868 | -284.6286 | -284.7314 | -284.4139 | -284.577
325 | -285.1128 | -284.6123 | -284.8227 | -285.0299 | -284.9676 | -285.0541 | -284.921 | -284.5989 | -284.5602 | -285.0784 | -284.8297 | -284.9716 | -284.8192 | -284.9251 | -284.6034 | -284.7648
350 | -285.3147 | -284.8168 | -285.0197 | -285.2263 | -285.1686 | -285.2579 | -285.1225 | -284.8033 | -284.7563 | -285.2796 | -285.0257 | -285.168 | -285.0217 | -285.1308 | -284.8048 | -284.9645
375 | -285.528 | -285.033 | -285.2279 | -285.434 | -285.381 | -285.4733 | -285.3355 | -285.0194 | -284.9638 | -285.4923 | -285.233 | -285.3756 | -285.2356 | -285.348 | -285.0177 | -285.1755
400 | -285.7524 | -285.2603 | -285.4471 | -285.6527 | -285.6044 | -285.6998 | -285.5595 | -285.2467 | -285.1821 | -285.716 | -285.4512 | -285.5942 | -285.4606 | -285.5765 | -285.2416 | -285.3977
425 | -285.9875 | -285.4985 | -285.6768 | -285.8819 | -285.8386 | -285.9372 | -285.7942 | -285.4848 | -285.4111 | -285.9504 | -285.6799 | -285.8233 | -285.6963 | -285.8158 | -285.4762 | -285.6305
450 | -286.2331 | -285.7472 | -285.9169 | -286.1214 | -286.0831 | -286.1851 | -286.0393 | -285.7335 | -285.6503 | -286.1952 | -285.9189 | -286.0627 | -285.9425 | -286.0655 | -285.7213 | -285.8738
475 | -286.4887 | -286.0061 | -286.1668 | -286.3709 | -286.3377 | -286.4431 | -286.2945 | -285.9923 | -285.8995 | -286.45 | -286.1679 | -286.3119 | -286.1987 | -286.3255 | -285.9764 | -286.1271
500 | -286.754 | -286.2748 | -286.4264 | -286.63 | -286.6021 | -286.711 | -286.5594 | -286.261 | -286.1583 | -286.7146 | -286.4265 | -286.5708 | -286.4646 | -286.5953 | -286.2413 | -286.3901
525 | -287.0288 | -286.5531 | -286.6954 | -286.8984 | -286.8759 | -286.9885 | -286.8338 | -286.5393 | -286.4264 | -286.9886 | -286.6944 | -286.8391 | -286.74 | -286.8747 | -286.5156 | -286.6626
550 | -287.3128 | -286.8407 | -286.9734 | -287.1759 | -287.1588 | -287.2751 | -287.1173 | -286.8268 | -286.7036 | -287.2717 | -286.9713 | -287.1163 | -287.0246 | -287.1634 | -286.799 | -286.9443
575 | -287.6056 | -287.1372 | -287.2602 | -287.4622 | -287.4507 | -287.5708 | -287.4097 | -287.1233 | -286.9896 | -287.5638 | -287.2571 | -287.4023 | -287.3181 | -287.461 | -287.0914 | -287.2348
600 | -287.907 | -287.4425 | -287.5555 | -287.757 | -287.7511 | -287.8752 | -287.7107 | -287.4285 | -287.2841 | -287.8644 | -287.5513 | -287.6969 | -287.6202 | -287.7673 | -287.3924 | -287.5339
625 | -288.2169 | -287.7562 | -287.8591 | -288.06 | -288.0599 | -288.188 | -288.0201 | -287.7422 | -287.5869 | -288.1734 | -287.8538 | -287.9997 | -287.9306 | -288.0821 | -287.7017 | -287.8415
650 | -288.5348 | -288.0781 | -288.1707 | -288.3711 | -288.3769 | -288.509 | -288.3376 | -288.0641 | -287.8977 | -288.4905 | -288.1644 | -288.3105 | -288.2492 | -288.4051 | -288.0192 | -288.1571
675 | -288.8607 | -288.4081 | -288.4902 | -288.6901 | -288.7017 | -288.838 | -288.663 | -288.394 | -288.2163 | -288.8155 | -288.4828 | -288.6292 | -288.5757 | -288.736 | -288.3446 | -288.4806
700 | -289.1942 | -288.7457 | -288.8172 | -289.0166 | -289.0342 | -289.1747 | -288.9961 | -288.7316 | -288.5425 | -289.1482 | -288.8087 | -288.9554 | -288.9098 | -289.0748 | -288.6776 | -288.8119
725 | -289.5352 | -289.091 | -289.1516 | -289.3505 | -289.3742 | -289.519 | -289.3366 | -289.0768 | -288.8762 | -289.4884 | -289.1421 | -289.289 | -289.2515 | -289.421 | -289.0181 | -289.1505
750 | -289.8834 | -289.4435 | -289.4933 | -289.6917 | -289.7214 | -289.8706 | -289.6844 | -289.4293 | -289.217 | -289.8358 | -289.4826 | -289.6298 | -289.6004 | -289.7746 | -289.3659 | -289.4965
775 | -290.2388 | -289.8033 | -289.8419 | -290.0398 | -290.0757 | -290.2294 | -290.0393 | -289.789 | -289.5648 | -290.1903 | -289.8302 | -289.9776 | -289.9564 | -290.1354 | -289.7208 | -289.8496
800 | -290.601 | -290.17 | -290.1974 | -290.3947 | -290.437 | -290.5952 | -290.4011 | -290.1557 | -289.9194 | -290.5517 | -290.1846 | -290.3323 | -290.3193 | -290.5032 | -290.0826 | -290.2095
IR Wavenumbers [1/cm]
| 3686.40458 | 3626.614911 | 3659.317965 | 3664.621018 | 3686.532655 | 3635.960002 | 3656.684902 | 3618.447145 | 3615.814786 | 3648.232066 | 3632.018407 | 3647.478569 | 3679.839632 | 3638.43379 | 3649.467343 | 3634.059222
| 3664.834643 | 3582.668748 | 3629.260321 | 3656.711528 | 3637.254154 | 3633.461798 | 3629.326997 | 3598.586916 | 3584.434123 | 3641.372439 | 3595.077824 | 3605.030709 | 3635.217043 | 3631.770796 | 3612.626876 | 3629.466733
P (T)
300 | 0.700983 | 2.484584e-09 | 1.129622e-05 | 0.03480002 | 0.002643771 | 0.06748263 | 0.000426962 | 1.481721e-09 | 4.517213e-10 | 0.1895576 | 1.534526e-05 | 0.003641964 | 8.021048e-06 | 0.0004282963 | 1.981508e-09 | 1.089272e-06
400 | 0.6043493 | 3.810574e-07 | 8.594916e-05 | 0.03349665 | 0.008256115 | 0.1315457 | 0.002242075 | 2.56771e-07 | 3.948897e-08 | 0.2099749 | 9.681496e-05 | 0.006134053 | 0.0001272935 | 0.003669659 | 2.215502e-07 | 2.051508e-05
500 | 0.5242128 | 7.753753e-06 | 0.0002617161 | 0.02946933 | 0.01542797 | 0.1933658 | 0.005728845 | 5.626184e-06 | 5.18838e-07 | 0.2098474 | 0.000261881 | 0.007468612 | 0.0006349037 | 0.01319062 | 3.557603e-06 | 0.0001126477
600 | 0.455465 | 5.706818e-05 | 0.0005077591 | 0.02499286 | 0.02232136 | 0.2458297 | 0.010215 | 4.353684e-05 | 2.66627e-06 | 0.1996266 | 0.0004682702 | 0.00782041 | 0.001772901 | 0.03052065 | 2.164272e-05 | 0.0003345953
700 | 0.3961349 | 0.0002339819 | 0.0007652039 | 0.02086519 | 0.02792612 | 0.2868754 | 0.01483996 | 0.0001851098 | 8.057554e-06 | 0.1849005 | 0.0006648702 | 0.007564247 | 0.003553495 | 0.05470699 | 7.563152e-05 | 0.0007002637
800 | 0.3452138 | 0.0006645396 | 0.0009891217 | 0.0173248 | 0.03195707 | 0.3170586 | 0.01899825 | 0.0005404684 | 1.755454e-05 | 0.1687617 | 0.0008212899 | 0.006999782 | 0.005796063 | 0.08349033 | 0.0001871524 | 0.001179412
NMR | chemical shift [ppm]
element | Al | Al | Si(Al1-O1,Al2-O2) | Si(Al1-O3.Al2-O1) | Si(Al1-O2,Al2-O4) | Si(Al1-O4) | Si(Al2-O3) | Si | Si | Si | Si | Si
no | 61.5324 | 61.9054 | -109.317 | -108.3045 | -110.4586 | -115.0854 | -112.0628 | -118.1281 | -119.3045 | -119.0708 | -117.81 | -118.8234
1-1 | 62.0792 | 64.9292 | -114.5678 | -110.8771 | -106.0797 | -109.6092 | -108.4643 | -114.04 | -115.1459 | -116.3351 | -114.391 | -115.6766
1-2 | 67.3071 | 72.4514 | -104.5369 | -102.4963 | -105.8232 | -109.3302 | -109.0002 | -113.8484 | -115.286 | -117.0083 | -115.0835 | -114.2902
1-3 | 66.3902 | 66.4043 | -108.3642 | -106.3859 | -106.1088 | -108.7882 | -112.6405 | -112.9068 | -116.4251 | -116.3429 | -115.6487 | -114.9088
1-4 | 63.3561 | 69.5411 | -111.417 | -104.2594 | -105.8065 | -110.0058 | -106.9376 | -115.8856 | -115.6073 | -114.9998 | -115.6734 | -114.3473
2-1 | 70.5595 | 64.0888 | -103.2051 | -110.6413 | -102.4801 | -111.5532 | -108.967 | -114.2447 | -116.3829 | -114.0677 | -113.372 | -114.8257
2-2 | 72.7762 | 71.7492 | -100.6995 | -102.7206 | -101.4639 | -111.2145 | -109.2614 | -113.9977 | -117.0153 | -114.2062 | -113.5816 | -113.945
2-3 | 69.0595 | 67.2256 | -102.6996 | -105.3432 | -105.2433 | -110.6043 | -113.1858 | -114.0522 | -116.9414 | -113.1564 | -114.8304 | -115.1811
2-4 | 71.0666 | 72.5106 | -102.7918 | -103.9263 | -103.4853 | -110.7901 | -107.7237 | -115.8897 | -116.695 | -112.3154 | -114.6909 | -114.3598
3-1 | 67.1439 | 68.2252 | -107.8928 | -109.2628 | -103.9473 | -113.2275 | -111.1722 | -114.3344 | -114.5015 | -118.2701 | -112.1243 | -115.0634
3-2 | 67.1819 | 70.5134 | -103.3672 | -108.7767 | -103.0337 | -112.4128 | -109.0486 | -113.5106 | -116.1416 | -115.6083 | -112.7503 | -112.4687
3-3 | 65.7835 | 66.5156 | -104.6503 | -110.3703 | -103.8246 | -110.945 | -113.6326 | -112.4479 | -113.4017 | -116.8268 | -114.0783 | -116.1115
3-4 | 67.1642 | 70.0843 | -104.5592 | -107.9418 | -102.9794 | -112.9403 | -109.8288 | -116.0155 | -116.0096 | -113.6712 | -113.0095 | -113.4708
4-1 | 70.6509 | 64.1397 | -104.0338 | -112.7495 | -105.1768 | -109.6723 | -109.0047 | -114.3254 | -113.2497 | -114.1997 | -114.195 | -116.4364
4-2 | 71.7862 | 71.5614 | -103.9224 | -102.5112 | -104.6025 | -110.0952 | -109.3626 | -114.0198 | -113.3824 | -114.9329 | -114.5481 | -115.4215
4-3 | 70.4608 | 67.3345 | -103.3704 | -106.1727 | -105.4684 | -108.1965 | -113.4539 | -114.6045 | -112.6099 | -113.4124 | -115.6234 | -116.9044
4-4 | 69.038 | 71.8273 | -103.5358 | -104.7407 | -104.6683 | -110.4541 | -108.2304 | -116.0353 | -114.0556 | -112.0163 | -115.7419 | -116.0554
1 OH
2OH
| CQ [MHz] |  | η
27Al-NMR | Al1 | Al2 | Al1 | Al2
1-1 | 14.23 | 15.543 | 0.65 | 0.189
1-2 | 20.303 | 17.875 | 0.255 | 0.274
1-3 | 16.193 | 17.369 | 0.309 | 0.299
1-4 | 14.896 | 13.288 | 0.132 | 0.275
2-1 | 13.635 | 15.751 | 0.663 | 0.476
2-2 | 13.451 | 13.137 | 0.229 | 0.418
2-3 | 14.117 | 16.643 | 0.4 | 0.285
2-4 | 17.907 | 18.045 | 0.301 | 0.066
3-1 | 20.301 | 20.364 | 0.093 | 0.222
3-2 | 15.463 | 12.99 | 0.452 | 0.383
3-3 | 16.946 | 17.456 | 0.137 | 0.427
3-4 | 15.48 | 12.893 | 0.367 | 0.433
4-1 | 14.418 | 16.558 | 0.203 | 0.311
4-2 | 14.19 | 14.2 | 0.575 | 0.43
4-3 | 15.655 | 18.42 | 0.112 | 0.029
4-4 | 14.399 | 14.541 | 0.388 | 0.085

## 2Al-E
2Al-A
T[K] | G(T) [eV]
| 1-1 | 1-2 | 1-3 | 1-4 | 2-1 | 2-2 | 2-3 | 2-4 | 3-1 | 3-2 | 3-3 | 3-4 | 4-1 | 4-2 | 4-3 | 4-4
300 | -284.8143 | -284.8008 | -284.8909 | -284.8267 | -284.8384 | -284.8084 | -284.7408 | -284.9067 | -284.8659 | -284.8537 | -285.0794 | -284.3503 | -284.8645 | -284.8216 | -284.3502 | -285.0843
325 | -285.0093 | -284.99 | -285.0801 | -285.0153 | -285.0329 | -284.9924 | -284.9288 | -285.1025 | -285.0507 | -285.0435 | -285.2644 | -284.5318 | -285.0584 | -285.0065 | -284.5317 | -285.2784
350 | -285.2164 | -285.191 | -285.2811 | -285.2158 | -285.2395 | -285.188 | -285.1287 | -285.3103 | -285.2471 | -285.2452 | -285.4611 | -284.7248 | -285.2642 | -285.2031 | -284.7246 | -285.4845
375 | -285.435 | -285.4035 | -285.4935 | -285.4277 | -285.4576 | -285.395 | -285.34 | -285.5297 | -285.4548 | -285.4582 | -285.6691 | -284.9289 | -285.4815 | -285.4109 | -284.9286 | -285.7021
400 | -285.6649 | -285.627 | -285.7169 | -285.6506 | -285.6869 | -285.6128 | -285.5623 | -285.7602 | -285.6734 | -285.6824 | -285.888 | -285.1438 | -285.7102 | -285.6296 | -285.1435 | -285.931
425 | -285.9056 | -285.8613 | -285.9511 | -285.8843 | -285.9271 | -285.8412 | -285.7954 | -286.0016 | -285.9026 | -285.9172 | -286.1175 | -285.3692 | -285.9496 | -285.8589 | -285.3688 | -286.1707
450 | -286.1569 | -286.1059 | -286.1957 | -286.1284 | -286.1778 | -286.0799 | -286.0388 | -286.2535 | -286.1421 | -286.1625 | -286.3573 | -285.6047 | -286.1996 | -286.0984 | -285.6042 | -286.4209
475 | -286.4184 | -286.3606 | -286.4504 | -286.3825 | -286.4387 | -286.3285 | -286.2923 | -286.5156 | -286.3916 | -286.4177 | -286.607 | -285.85 | -286.4598 | -286.3479 | -285.8495 | -286.6813
500 | -286.6898 | -286.625 | -286.7148 | -286.6464 | -286.7094 | -286.5867 | -286.5555 | -286.7875 | -286.6507 | -286.6828 | -286.8664 | -286.1049 | -286.7298 | -286.607 | -286.1042 | -286.9516
525 | -286.9707 | -286.8988 | -286.9886 | -286.9197 | -286.9897 | -286.8543 | -286.8282 | -287.0689 | -286.9191 | -286.9572 | -287.135 | -286.3689 | -287.0094 | -286.8754 | -286.3683 | -287.2314
550 | -287.2609 | -287.1819 | -287.2716 | -287.2021 | -287.2792 | -287.1309 | -287.11 | -287.3597 | -287.1965 | -287.2409 | -287.4128 | -286.6419 | -287.2982 | -287.1529 | -286.6412 | -287.5204
575 | -287.5601 | -287.4737 | -287.5635 | -287.4935 | -287.5777 | -287.4162 | -287.4007 | -287.6593 | -287.4828 | -287.5333 | -287.6993 | -286.9236 | -287.596 | -287.4391 | -286.9228 | -287.8184
600 | -287.868 | -287.7743 | -287.864 | -287.7934 | -287.8849 | -287.7101 | -287.7 | -287.9677 | -287.7776 | -287.8344 | -287.9943 | -287.2138 | -287.9026 | -287.7339 | -287.2129 | -288.1251
625 | -288.1844 | -288.0831 | -288.1728 | -288.1018 | -288.2006 | -288.0123 | -288.0077 | -288.2845 | -288.0806 | -288.1439 | -288.2976 | -287.5121 | -288.2175 | -288.0369 | -287.5112 | -288.4403
650 | -288.509 | -288.4001 | -288.4898 | -288.4182 | -288.5245 | -288.3225 | -288.3235 | -288.6096 | -288.3917 | -288.4615 | -288.6089 | -287.8184 | -288.5407 | -288.3479 | -287.8174 | -288.7637
675 | -288.8416 | -288.725 | -288.8146 | -288.7426 | -288.8563 | -288.6405 | -288.6472 | -288.9426 | -288.7106 | -288.787 | -288.9281 | -288.1324 | -288.8719 | -288.6668 | -288.1313 | -289.095
700 | -289.1819 | -289.0575 | -289.1472 | -289.0746 | -289.196 | -288.9661 | -288.9786 | -289.2834 | -289.0371 | -289.1201 | -289.2549 | -288.4539 | -289.2108 | -288.9933 | -288.4527 | -289.4341
725 | -289.5298 | -289.3976 | -289.4872 | -289.4141 | -289.5431 | -289.2991 | -289.3174 | -289.6317 | -289.371 | -289.4608 | -289.589 | -288.7827 | -289.5573 | -289.3271 | -288.7815 | -289.7808
750 | -289.8851 | -289.7449 | -289.8345 | -289.7608 | -289.8976 | -289.6393 | -289.6635 | -289.9873 | -289.7121 | -289.8086 | -289.9303 | -289.1186 | -289.9111 | -289.6681 | -289.1174 | -290.1348
775 | -290.2475 | -290.0992 | -290.1888 | -290.1147 | -290.2593 | -289.9864 | -290.0167 | -290.3501 | -290.0601 | -290.1636 | -290.2787 | -289.4615 | -290.2721 | -290.0162 | -289.4602 | -290.4959
800 | -290.6168 | -290.4605 | -290.5501 | -290.4754 | -290.6279 | -290.3405 | -290.3768 | -290.7199 | -290.4151 | -290.5255 | -290.6338 | -289.8112 | -290.6401 | -290.3711 | -289.8098 | -290.8641
IR Wavenumbers [1/cm]
| 3677.167219 | 3655.461912 | 3661.953362 | 3647.549134 | 3654.079398 | 3647.863297 | 3637.830239 | 3645.339707 | 3662.298903 | 3647.129173 | 3627.634407 | 3633.085729 | 3649.223046 | 3646.406912 | 3633.995944 | 3650.49582
| 3672.847377 | 3635.612229 | 3642.026749 | 3627.13676 | 3634.495938 | 3636.251444 | 3634.174557 | 3613.06236 | 3646.202933 | 3636.558308 | 3627.510091 | 3600.332828 | 3628.288451 | 3611.016581 | 3602.127979 | 3649.073082
P (T)
300 | 1.595933e-05 | 9.440338e-06 | 0.0003089221 | 2.572774e-05 | 4.040032e-05 | 1.26742e-05 | 9.264516e-07 | 0.0005683502 | 0.0001173216 | 7.311338e-05 | 0.4519948 | 2.555669e-13 | 0.0001112076 | 2.111168e-05 | 2.547999e-13 | 0.5467001
400 | 0.0003406141 | 0.0001136246 | 0.001543129 | 0.000225378 | 0.0006460369 | 7.522759e-05 | 1.739389e-05 | 0.005416307 | 0.0004364336 | 0.0005660844 | 0.2207164 | 9.277962e-11 | 0.001267659 | 0.0001224628 | 9.185291e-11 | 0.7685132
500 | 0.001944524 | 0.0004323702 | 0.003474855 | 0.0007100675 | 0.003067826 | 0.0001778461 | 8.627309e-05 | 0.0187847 | 0.0007844123 | 0.001653032 | 0.1171395 | 2.472823e-09 | 0.004924551 | 0.0002848236 | 2.438026e-09 | 0.8465352
600 | 0.005905173 | 0.0009632038 | 0.005461059 | 0.001396044 | 0.008194298 | 0.0002786773 | 0.0002293107 | 0.04061691 | 0.001026692 | 0.003085604 | 0.06792956 | 1.887832e-08 | 0.01152038 | 0.0004410894 | 1.856242e-08 | 0.852952
700 | 0.01258203 | 0.001600807 | 0.007075508 | 0.002123146 | 0.01588137 | 0.0003514797 | 0.0004324406 | 0.06762429 | 0.001140249 | 0.0045182 | 0.04215703 | 7.212103e-08 | 0.02032549 | 0.0005515061 | 7.077971e-08 | 0.8236363
800 | 0.02154855 | 0.002230932 | 0.008180931 | 0.002769195 | 0.0252887 | 0.0003910277 | 0.0006627532 | 0.09603234 | 0.001153973 | 0.005724881 | 0.02756605 | 1.810661e-07 | 0.03017724 | 0.0006095225 | 1.774495e-07 | 0.7776635
NMR | chemical shift [ppm]
element | Al | Al | Si(Al1-O3,Al2-O4)) | Si(Al1-O4,Al2-O3) | Si(Al1-O1) | Si(Al1-O2) | Si(Al2-O1) | Si(Al2-O2) | Si | Si | Si | Si
no | 59.0068 | 58.9302 | -109.0873 | -108.9949 | -113.9477 | -113.2735 | -113.8778 | -113.4189 | -118.0982 | -118.2161 | -119.4609 | -119.4415
1-1 | 64.5354 | 64.5103 | -104.0796 | -104.0577 | -117.941 | -108.2436 | -117.9585 | -108.1971 | -115.2389 | -115.1906 | -115.7555 | -115.7956
1-2 | 63.7563 | 70.2107 | -105.0928 | -104.0649 | -116.7351 | -108.8447 | -109.4088 | -104.4257 | -115.2487 | -110.9648 | -116.2261 | -114.5782
1-3 | 62.926 | 63.3243 | -105.8615 | -108.997 | -116.9815 | -108.9757 | -112.3426 | -107.1103 | -114.6392 | -114.8121 | -114.2238 | -116.9413
1-4 | 62.7839 | 68.8995 | -106.1276 | -103.7465 | -117.2405 | -110.2987 | -110.6542 | -107.7336 | -117.2581 | -114.8018 | -114.1036 | -115.2038
2-1 | 70.1137 | 63.7708 | -104.1167 | -105.1556 | -109.4272 | -104.3648 | -116.7464 | -108.8545 | -110.8065 | -115.2346 | -114.5563 | -116.1406
2-2 | 68.111 | 64.3874 | -105.5215 | -109.2215 | -107.644 | -107.628 | -111.0564 | -107.3997 | -110.5749 | -114.0245 | -114.0642 | -117.4929
2-3 | 69.6042 | 69.6244 | -104.8248 | -104.8435 | -108.2396 | -106.3091 | -108.2213 | -106.226 | -111.0316 | -111.0597 | -114.9628 | -114.9709
2-4 | 69.3455 | 68.5629 | -104.4419 | -104.4636 | -109.0653 | -106.3996 | -108.5894 | -108.9207 | -113.6299 | -114.1239 | -113.2847 | -116.0785
3-1 | 63.3818 | 62.9386 | -109.0282 | -105.8837 | -112.1373 | -107.1516 | -116.9324 | -108.9587 | -114.6607 | -114.6102 | -116.8537 | -114.3589
3-2 | 64.4069 | 68.1412 | -109.3391 | -105.6536 | -110.9703 | -107.5027 | -107.5697 | -107.7789 | -114.1273 | -110.6763 | -117.5167 | -114.1855
3-3 | 62.6898 | 62.7098 | -110.3248 | -110.2903 | -111.0411 | -109.2025 | -111.033 | -109.242 | -115.5705 | -115.5875 | -115.6188 | -115.577
3-4 | 69.2539 | 69.2212 | -101.6119 | -106.4722 | -111.1928 | -109.9285 | -106.6695 | -111.7607 | -118.854 | -114.1945 | -116.8665 | -116.1763
4-1 | 68.8952 | 62.6554 | -103.8403 | -106.1768 | -110.5127 | -107.825 | -117.1913 | -110.1213 | -114.8944 | -117.187 | -115.1865 | -114.3164
4-2 | 68.6321 | 70.0899 | -105.0365 | -103.7321 | -106.3305 | -110.3887 | -108.749 | -106.7668 | -113.4026 | -113.7611 | -116.6441 | -116.0132
4-3 | 69.1161 | 69.0414 | -106.2204 | -101.6011 | -106.8541 | -111.5224 | -111.423 | -109.7406 | -114.406 | -118.7219 | -115.871 | -116.57
4-4 | 67.3312 | 67.2697 | -104.7832 | -104.7514 | -110.1538 | -109.0256 | -110.1947 | -109.0786 | -115.4194 | -115.4749 | -113.7753 | -113.7448
1 OH
2OH
| CQ [MHz] |  | η
27Al-NMR | Al1 | Al2 | Al1 | Al2
1-1 | 17.155 | 17.147 | 0.115 | 0.115
1-2 | 16.791 | 15.185 | 0.11 | 0.216
1-3 | 16.233 | 16.266 | 0.218 | 0.215
1-4 | 16.302 | 13.86 | 0.423 | 0.229
2-1 | 15.186 | 16.787 | 0.22 | 0.107
2-2 | 14.372 | 16.869 | 0.092 | 0.18
2-3 | 15.649 | 15.65 | 0.294 | 0.293
2-4 | 14.742 | 13.637 | 0.622 | 0.271
3-1 | 16.258 | 16.232 | 0.214 | 0.218
3-2 | 16.838 | 14.366 | 0.179 | 0.087
3-3 | 14.938 | 14.969 | 0.08 | 0.08
3-4 | 21.062 | 16.883 | 0.2 | 0.307
4-1 | 13.875 | 16.323 | 0.234 | 0.421
4-2 | 13.432 | 14.551 | 0.307 | 0.606
4-3 | 16.909 | 21.048 | 0.303 | 0.206
4-4 | 12.161 | 12.145 | 0.222 | 0.22

## defect
Volume: | 810 Å^3
1Al
T[K] | G(T) [eV]
| d4 | d3-1 | d3-2 | d3-3 | d3-4
300 | -285.6386 | -285.658 | -285.6748 | -285.1556 | -285.0993
325 | -285.8216 | -285.8403 | -285.8619 | -285.3423 | -285.2837
350 | -286.0161 | -286.034 | -286.0607 | -285.5408 | -285.4797
375 | -286.2218 | -286.2388 | -286.2709 | -285.7507 | -285.6871
400 | -286.4385 | -286.4544 | -286.4922 | -285.9717 | -285.9056
425 | -286.6657 | -286.6806 | -286.7242 | -286.2034 | -286.1347
450 | -286.9032 | -286.9168 | -286.9666 | -286.4455 | -286.3743
475 | -287.1507 | -287.163 | -287.219 | -286.6976 | -286.6238
500 | -287.4078 | -287.4186 | -287.4813 | -286.9596 | -286.8832
525 | -287.6742 | -287.6836 | -287.7529 | -287.231 | -287.152
550 | -287.9498 | -287.9575 | -288.0338 | -287.5116 | -287.4299
575 | -288.2341 | -288.2402 | -288.3236 | -287.8011 | -287.7168
600 | -288.527 | -288.5313 | -288.6221 | -288.0993 | -288.0124
625 | -288.8282 | -288.8307 | -288.929 | -288.4059 | -288.3163
650 | -289.1375 | -289.1381 | -289.244 | -288.7207 | -288.6284
675 | -289.4547 | -289.4533 | -289.567 | -289.0434 | -288.9485
700 | -289.7795 | -289.776 | -289.8977 | -289.3739 | -289.2762
725 | -290.1118 | -290.1061 | -290.236 | -289.7119 | -289.6115
750 | -290.4513 | -290.4434 | -290.5816 | -290.0572 | -289.9542
775 | -290.7978 | -290.7877 | -290.9343 | -290.4097 | -290.3039
800 | -291.1521 | -291.1397 | -291.2949 | -290.77 | -290.6615
IR Wavenumbers [1/cm]
| 3601.048166 | 3756.43713 | 3745.381428 | 3745.207982 | 3670.03849
| 3567.85531 | 3544.411103 | 3481.073068 | 3561.952126 | 3575.921225
| 3546.540378 | 3452.031241 | 3376.836965 | 3442.01452 | 3328.934185
| 3021.863466 | 3135.259702 | 3204.515437 | 3198.574514 | 3237.369848
P (T)
300 | 0.1394965 | 0.2973133 | 0.5631901 | 9.424813e-10 | 1.063487e-10
400 | 0.1378018 | 0.2330315 | 0.6291666 | 6.42194e-08 | 8.97992e-09
500 | 0.1305402 | 0.1761888 | 0.6932687 | 2.03631e-06 | 3.35677e-07
600 | 0.1216017 | 0.1374742 | 0.740901 | 1.949539e-05 | 3.557271e-06
700 | 0.1126895 | 0.1099545 | 0.7772415 | 9.577623e-05 | 1.871633e-05
800 | 0.1043964 | 0.0897412 | 0.805486 | 0.0003122592 | 6.410585e-05
NMR | chemical shift [ppm]
element | Si(O1) | Si(O2) | Si(O3) | Si(O4) | Si | Si | Si | Si | Si | Si | Si | Si
Si-SSZ13 | -114.9259 | -114.9576 | -114.9323 | -114.8299 | -114.9776 | -115.0168 | -114.8223 | -114.956 | -115.0073 | -114.934 | -115.0221 | -114.9633
d4 | -106.8016 | -101.7944 | -114.165 | -105.1274 | -114.9506 | -116.2638 | -117.1542 | -117.6378 | -114.0687 | -116.5785 | -116.3791
d3-1 | -103.4904 | -101.8841 | -106.6737 | -106.274 | -109.8233 | -115.5705 | -116.0536 | -115.3635 | -115.9671 | -120.6356 | -116.1428
d3-2 | -107.4293 | -105.6823 | -99.2628 | -100.8669 | -110.106 | -116.1266 | -117.3125 | -109.7684 | -113.0876 | -115.3632 | -117.1965
d3-3 | -105.1769 | -86.8581 | -104.4341 | -99.9952 | -113.6027 | -112.92 | -109.2446 | -111.3323 | -117.0283 | -113.7209 | -106.877
d3-4 | -106.3748 | -101.04 | -107.3389 | -87.2077 | -115.1348 | -115.1762 | -104.2174 | -115.4209 | -114.4012 | -107.9254 | -107.667
OH-to-center
Volume: | 830 Å^3
1Al
T[K] | G(T) [eV]
| d4 | d3-1 | d3-2 | d3-3 | d3-4
300 | -285.7511 | -285.6772 | -285.6357 | -285.1518 | -285.3425
325 | -285.9432 | -285.8631 | -285.8227 | -285.3385 | -285.5434
350 | -286.1473 | -286.0608 | -286.0216 | -285.537 | -285.7559
375 | -286.3631 | -286.2698 | -286.2318 | -285.7469 | -285.9797
400 | -286.5901 | -286.4898 | -286.4531 | -285.9679 | -286.2144
425 | -286.828 | -286.7205 | -286.6851 | -286.1996 | -286.4596
450 | -287.0764 | -286.9615 | -286.9275 | -286.4417 | -286.7151
475 | -287.3351 | -287.2125 | -287.1799 | -286.6938 | -286.9804
500 | -287.6037 | -287.4733 | -287.4421 | -286.9558 | -287.2554
525 | -287.8819 | -287.7434 | -287.7138 | -287.2272 | -287.1522
550 | -288.1695 | -288.0227 | -287.9947 | -287.5078 | -287.4302
575 | -288.4661 | -288.3108 | -288.2845 | -287.7973 | -287.717
600 | -288.7714 | -288.6076 | -288.583 | -288.0955 | -288.0126
625 | -289.0853 | -288.9127 | -288.8899 | -288.4021 | -288.3165
650 | -289.4075 | -289.2259 | -289.2049 | -288.7169 | -288.6286
675 | -289.7377 | -289.547 | -289.5279 | -289.0397 | -288.9487
700 | -290.0757 | -289.8757 | -289.8586 | -289.3701 | -289.2765
725 | -290.4214 | -290.212 | -290.1969 | -289.7081 | -289.6118
750 | -290.7744 | -290.5555 | -290.5425 | -290.0534 | -289.9544
775 | -291.1347 | -290.9061 | -290.8952 | -290.4059 | -290.3041
800 | -291.503 | -291.2645 | -291.2557 | -290.7662 | -290.6617
IR Wavenumbers [1/cm]
| 3627.657148 | 3753.195961 | 3742.304229 | 3741.327127 | 3670.328537
| 3597.721215 | 3569.220012 | 3567.942385 | 3592.896491 | 3646.593406
| 3566.579579 | 3541.608988 | 3463.287867 | 3394.512393 | 3366.121004
| 3082.912774 | 3149.674406 | 3212.081686 | 3214.34989 | 3264.212935
P (T)
300 | 0.9356484 | 0.05358407 | 0.01076737 | 7.997491e-11 | 1.276967e-07
400 | 0.9316692 | 0.05080935 | 0.01750426 | 1.349682e-08 | 1.721694e-05
500 | 0.932612 | 0.04516309 | 0.02193698 | 2.747445e-07 | 0.0002876773
600 | 0.9361514 | 0.03936917 | 0.02447706 | 1.968958e-06 | 3.958231e-07
700 | 0.9400997 | 0.034164 | 0.02572683 | 7.819908e-06 | 1.655574e-06
800 | 0.9441589 | 0.02967767 | 0.02613717 | 2.154142e-05 | 4.732447e-06

## lA
lA
T[K] | G(T) [eV]
| 1-1 | 1-2 | 1-3 | 1-4 | 2-2 | 2-3 | 2-4 | 3-3 | 3-4 | 4-4
300 | -570.106 | -570.2125 | -570.097 | -569.9986 | -569.9064 | -570.1546 | -570.0034 | -570.3754 | -569.9233 | -570.3381
325 | -570.1973 | -570.3026 | -570.187 | -570.0889 | -569.9918 | -570.2445 | -570.0939 | -570.4653 | -570.013 | -570.4296
350 | -570.2936 | -570.3977 | -570.282 | -570.1841 | -570.0818 | -570.3393 | -570.1893 | -570.5602 | -570.1071 | -570.526
375 | -570.3947 | -570.4976 | -570.3818 | -570.2841 | -570.1763 | -570.4389 | -570.2895 | -570.6599 | -570.2056 | -570.6272
400 | -570.5005 | -570.6022 | -570.4864 | -570.3888 | -570.2752 | -570.5433 | -570.3944 | -570.7643 | -570.3082 | -570.7331
425 | -570.6109 | -570.7113 | -570.5954 | -570.498 | -570.3784 | -570.6521 | -570.5039 | -570.8732 | -570.4149 | -570.8436
450 | -570.7258 | -570.8249 | -570.7089 | -570.6117 | -570.4857 | -570.7655 | -570.6177 | -570.9866 | -570.5255 | -570.9585
475 | -570.845 | -570.9428 | -570.8268 | -570.7297 | -570.5971 | -570.8831 | -570.7358 | -571.1043 | -570.6399 | -571.0776
500 | -570.9683 | -571.0649 | -570.9487 | -570.8519 | -570.7125 | -571.0049 | -570.8582 | -571.2261 | -570.758 | -571.201
525 | -571.0958 | -571.191 | -571.0748 | -570.9781 | -570.8316 | -571.1307 | -570.9845 | -571.352 | -570.8797 | -571.3284
550 | -571.2271 | -571.321 | -571.2047 | -571.1082 | -570.9545 | -571.2604 | -571.1147 | -571.4819 | -571.0048 | -571.4596
575 | -571.3623 | -571.4549 | -571.3385 | -571.2421 | -571.081 | -571.394 | -571.2488 | -571.6155 | -571.1333 | -571.5947
600 | -571.5012 | -571.5924 | -571.4759 | -571.3798 | -571.211 | -571.5312 | -571.3865 | -571.7528 | -571.265 | -571.7335
625 | -571.6437 | -571.7336 | -571.6169 | -571.521 | -571.3443 | -571.672 | -571.5279 | -571.8937 | -571.3998 | -571.8758
650 | -571.7896 | -571.8782 | -571.7615 | -571.6657 | -571.481 | -571.8163 | -571.6726 | -572.0381 | -571.5378 | -572.0217
675 | -571.939 | -572.0262 | -571.9094 | -571.8137 | -571.6209 | -571.964 | -571.8208 | -572.1859 | -571.6786 | -572.1709
700 | -572.0917 | -572.1775 | -572.0605 | -571.9651 | -571.7639 | -572.115 | -571.9723 | -572.337 | -571.8224 | -572.3234
725 | -572.2475 | -572.332 | -572.2149 | -572.1197 | -571.9099 | -572.2692 | -572.1269 | -572.4912 | -571.9689 | -572.479
750 | -572.4065 | -572.4896 | -572.3724 | -572.2773 | -572.0589 | -572.4264 | -572.2847 | -572.6486 | -572.1182 | -572.6378
775 | -572.5685 | -572.6503 | -572.5329 | -572.438 | -572.2108 | -572.5867 | -572.4454 | -572.809 | -572.2701 | -572.7996
800 | -572.7335 | -572.8139 | -572.6964 | -572.6017 | -572.3655 | -572.75 | -572.6092 | -572.9724 | -572.4247 | -572.9644
IR Wavenumbers [1/cm]
| 3676.852672 | 3664.092812 | 3657.477676 | 3635.209776 | 3623.053016 | 3636.083357 | 3629.249397 | 3638.867046 | 3602.084082 | 3648.084264
| 3671.85135 | 3637.945482 | 3624.585116 | 3608.475828 | 3604.525856 | 3634.340471 | 3581.230569 | 3637.915168 | 3565.659792 | 3646.844361
P (T)
300 | 2.41009e-05 | 0.001483232 | 1.697668e-05 | 3.783379e-07 | 1.067493e-08 | 0.0001575799 | 4.557882e-07 | 0.8074034 | 2.049222e-08 | 0.1909138
400 | 0.0003352213 | 0.006399904 | 0.0002224655 | 1.311342e-05 | 4.85983e-07 | 0.001159093 | 1.544774e-05 | 0.7058129 | 1.266791e-06 | 0.2860401
500 | 0.001583168 | 0.01487838 | 0.001004813 | 0.0001061214 | 4.175522e-06 | 0.003696469 | 0.0001227482 | 0.6281995 | 1.202337e-05 | 0.3503926
600 | 0.004372342 | 0.0255357 | 0.0026814 | 0.0004176428 | 1.595154e-05 | 0.00781478 | 0.0004759973 | 0.5678329 | 4.536724e-05 | 0.390808
700 | 0.00889515 | 0.03692077 | 0.005309288 | 0.001091285 | 3.882926e-05 | 0.01309543 | 0.001228942 | 0.5190055 | 0.0001024184 | 0.4143124
800 | 0.01495553 | 0.04800175 | 0.008734077 | 0.002210252 | 7.186152e-05 | 0.01900254 | 0.002464721 | 0.4782276 | 0.000169557 | 0.4261621

## lB
lB
T[K] | G(T) [eV]
| 1-1 | 1-2 | 1-3 | 1-4 | 2-1 | 2-2 | 2-3 | 2-4 | 3-1 | 3-2 | 3-3 | 3-4 | 4-1 | 4-2 | 4-3 | 4-4
300 | -570.1561 | -570.0177 | -569.974 | -569.9742 | -570.029 | -569.9596 | -569.9026 | -569.9085 | -570.0904 | -569.9174 | -569.8878 | -569.8534 | -570.0077 | -569.9587 | -569.9854 | -569.9645
325 | -570.2462 | -570.1072 | -570.064 | -570.0648 | -570.1197 | -570.049 | -569.9926 | -570 | -570.1801 | -570.0073 | -569.9778 | -569.9442 | -570.0968 | -570.0487 | -570.0757 | -570.0565
350 | -570.3412 | -570.2016 | -570.1589 | -570.1603 | -570.2153 | -570.1432 | -570.0875 | -570.0963 | -570.2747 | -570.102 | -570.0728 | -570.0398 | -570.1903 | -570.1437 | -570.1709 | -570.1533
375 | -570.441 | -570.3009 | -570.2587 | -570.2606 | -570.3157 | -570.2422 | -570.1871 | -570.1975 | -570.3741 | -570.2016 | -570.1726 | -570.1403 | -570.2881 | -570.2435 | -570.271 | -570.255
400 | -570.5456 | -570.4047 | -570.3632 | -570.3655 | -570.4208 | -570.3459 | -570.2915 | -570.3033 | -570.4782 | -570.3058 | -570.2772 | -570.2454 | -570.3901 | -570.3479 | -570.3756 | -570.3613
425 | -570.6546 | -570.5132 | -570.4722 | -570.4751 | -570.5305 | -570.4542 | -570.4004 | -570.4137 | -570.5868 | -570.4146 | -570.3862 | -570.3551 | -570.4962 | -570.4568 | -570.4849 | -570.4721
450 | -570.7682 | -570.626 | -570.5856 | -570.589 | -570.6447 | -570.5668 | -570.5137 | -570.5285 | -570.6999 | -570.5278 | -570.4997 | -570.4692 | -570.6061 | -570.5702 | -570.5985 | -570.5874
475 | -570.886 | -570.7432 | -570.7034 | -570.7072 | -570.7631 | -570.6838 | -570.6314 | -570.6476 | -570.8173 | -570.6454 | -570.6176 | -570.5876 | -570.7199 | -570.6878 | -570.7165 | -570.7069
500 | -571.0079 | -570.8644 | -570.8253 | -570.8296 | -570.8857 | -570.8048 | -570.7532 | -570.7708 | -570.9388 | -570.767 | -570.7395 | -570.7102 | -570.8374 | -570.8096 | -570.8386 | -570.8306
525 | -571.134 | -570.9898 | -570.9513 | -570.956 | -571.0123 | -570.9299 | -570.879 | -570.8981 | -571.0644 | -570.8927 | -570.8656 | -570.8368 | -570.9584 | -570.9354 | -570.9647 | -570.9583
550 | -571.2639 | -571.119 | -571.0812 | -571.0863 | -571.1429 | -571.059 | -571.0087 | -571.0293 | -571.1938 | -571.0224 | -570.9956 | -570.9673 | -571.0829 | -571.0651 | -571.0947 | -571.0899
575 | -571.3977 | -571.252 | -571.2149 | -571.2204 | -571.2772 | -571.1918 | -571.1423 | -571.1643 | -571.3271 | -571.1558 | -571.1293 | -571.1016 | -571.2108 | -571.1986 | -571.2285 | -571.2253
600 | -571.5351 | -571.3888 | -571.3523 | -571.3582 | -571.4153 | -571.3283 | -571.2795 | -571.3029 | -571.4641 | -571.2929 | -571.2668 | -571.2396 | -571.3418 | -571.3358 | -571.3661 | -571.3644
625 | -571.6761 | -571.5291 | -571.4933 | -571.4996 | -571.5569 | -571.4683 | -571.4203 | -571.4451 | -571.6047 | -571.4336 | -571.4078 | -571.3812 | -571.4761 | -571.4765 | -571.5071 | -571.5071
650 | -571.8206 | -571.6728 | -571.6377 | -571.6444 | -571.702 | -571.6118 | -571.5646 | -571.5908 | -571.7487 | -571.5778 | -571.5524 | -571.5263 | -571.6134 | -571.6207 | -571.6517 | -571.6532
675 | -571.9685 | -571.82 | -571.7856 | -571.7926 | -571.8505 | -571.7588 | -571.7123 | -571.7399 | -571.8961 | -571.7253 | -571.7003 | -571.6747 | -571.7536 | -571.7683 | -571.7996 | -571.8027
700 | -572.1197 | -571.9704 | -571.9367 | -571.9442 | -572.0023 | -571.9089 | -571.8633 | -571.8923 | -572.0468 | -571.8762 | -571.8515 | -571.8265 | -571.8967 | -571.9192 | -571.9509 | -571.9554
725 | -572.2741 | -572.124 | -572.091 | -572.0989 | -572.1573 | -572.0623 | -572.0174 | -572.0478 | -572.2007 | -572.0302 | -572.0059 | -571.9814 | -572.0427 | -572.0732 | -572.1053 | -572.1114
750 | -572.4315 | -572.2808 | -572.2485 | -572.2567 | -572.3154 | -572.2188 | -572.1747 | -572.2065 | -572.3577 | -572.1873 | -572.1635 | -572.1394 | -572.1913 | -572.2304 | -572.2628 | -572.2705
775 | -572.592 | -572.4405 | -572.409 | -572.4175 | -572.4765 | -572.3783 | -572.335 | -572.3682 | -572.5177 | -572.3475 | -572.324 | -572.3004 | -572.3426 | -572.3905 | -572.4233 | -572.4325
800 | -572.7555 | -572.6032 | -572.5724 | -572.5813 | -572.6406 | -572.5408 | -572.4982 | -572.5328 | -572.6807 | -572.5106 | -572.4875 | -572.4645 | -572.4965 | -572.5537 | -572.5868 | -572.5976
IR Wavenumbers [1/cm]
| 3666.379749 | 3643.528189 | 3636.962143 | 3643.051892 | 3672.123572 | 3635.457332 | 3636.702809 | 3645.595115 | 3669.540467 | 3633.112768 | 3640.538077 | 3628.935658 | 3641.407745 | 3642.439903 | 3628.535162 | 3614.19169
| 3654.285338 | 3633.552636 | 3636.568034 | 3631.275847 | 3646.882208 | 3622.509889 | 3615.557462 | 3621.116406 | 3621.861761 | 3624.973302 | 3631.081281 | 3624.639531 | 3618.902772 | 3622.972077 | 3618.346588 | 3612.601373
P (T)
300 | 0.9097978 | 0.004312853 | 0.0007948137 | 0.0008027157 | 0.006671144 | 0.0004560569 | 5.034773e-05 | 6.317305e-05 | 0.07177172 | 8.915473e-05 | 2.834563e-05 | 7.506515e-06 | 0.002926877 | 0.0004395271 | 0.001236135 | 0.0005518595
400 | 0.8142423 | 0.01369714 | 0.00409964 | 0.004392935 | 0.02185124 | 0.002487892 | 0.0005126063 | 0.0007226603 | 0.1153852 | 0.0007768728 | 0.0003381049 | 0.0001346419 | 0.008955597 | 0.002631867 | 0.005889338 | 0.003881978
500 | 0.7076967 | 0.02531418 | 0.01020852 | 0.01126623 | 0.04143063 | 0.006345968 | 0.001912812 | 0.00288277 | 0.1421809 | 0.002638896 | 0.001394638 | 0.0007056049 | 0.01351547 | 0.007085811 | 0.01388205 | 0.01153881
600 | 0.6071236 | 0.0358096 | 0.01768391 | 0.01982877 | 0.05980812 | 0.01111118 | 0.004329824 | 0.006806609 | 0.1537616 | 0.005608768 | 0.003384707 | 0.002002077 | 0.01445397 | 0.01284611 | 0.02308532 | 0.02235589
700 | 0.5206924 | 0.043831 | 0.0250698 | 0.02836512 | 0.07439374 | 0.01582289 | 0.007420941 | 0.01200458 | 0.1555033 | 0.00918822 | 0.006107184 | 0.004030697 | 0.01292526 | 0.01874062 | 0.03170562 | 0.0341986
800 | 0.4498639 | 0.04940355 | 0.0315896 | 0.0359312 | 0.08494511 | 0.01996679 | 0.01077233 | 0.01778624 | 0.1519827 | 0.01289156 | 0.009222864 | 0.006599868 | 0.01051292 | 0.0240701 | 0.03895113 | 0.04551009

## lC
lC
T[K] | G(T) [eV]
| 1-1 | 1-2 | 1-3 | 1-4 | 2-1 | 2-2 | 2-3 | 2-4 | 3-1 | 3-2 | 3-3 | 3-4 | 4-1 | 4-2 | 4-3 | 4-4
300 | -569.9804 | -569.9652 | -569.9331 | -569.9372 | -569.9497 | -569.9754 | -569.91 | -569.9382 | -569.9129 | -569.9478 | -569.8851 | -569.8583 | -570.0036 | -569.946 | -569.9622 | -569.9129
325 | -570.0705 | -570.0545 | -570.0229 | -570.0292 | -570.0388 | -570.0659 | -569.9989 | -570.028 | -570.0032 | -570.0384 | -569.975 | -569.9489 | -570.0936 | -570.0345 | -570.0519 | -570.003
350 | -570.1654 | -570.1487 | -570.1176 | -570.1261 | -570.1328 | -570.1613 | -570.0928 | -570.1227 | -570.0985 | -570.1339 | -570.0699 | -570.0444 | -570.1885 | -570.1274 | -570.1466 | -570.0979
375 | -570.2652 | -570.2477 | -570.2171 | -570.2279 | -570.2316 | -570.2614 | -570.1915 | -570.2222 | -570.1986 | -570.2341 | -570.1696 | -570.1448 | -570.2882 | -570.2246 | -570.2461 | -570.1976
400 | -570.3696 | -570.3514 | -570.3212 | -570.3343 | -570.335 | -570.3662 | -570.2948 | -570.3264 | -570.3034 | -570.339 | -570.274 | -570.2498 | -570.3926 | -570.3259 | -570.3502 | -570.3019
425 | -570.4786 | -570.4595 | -570.4299 | -570.4453 | -570.443 | -570.4755 | -570.4026 | -570.4351 | -570.4127 | -570.4485 | -570.3829 | -570.3593 | -570.5015 | -570.4313 | -570.4589 | -570.4108
450 | -570.5921 | -570.5721 | -570.5431 | -570.5608 | -570.5554 | -570.5892 | -570.5149 | -570.5482 | -570.5265 | -570.5623 | -570.4963 | -570.4733 | -570.6148 | -570.5406 | -570.572 | -570.5241
475 | -570.7098 | -570.6889 | -570.6605 | -570.6805 | -570.6721 | -570.7072 | -570.6314 | -570.6655 | -570.6446 | -570.6805 | -570.6139 | -570.5915 | -570.7324 | -570.6537 | -570.6894 | -570.6417
500 | -570.8317 | -570.8099 | -570.7821 | -570.8044 | -570.7929 | -570.8293 | -570.7521 | -570.787 | -570.7668 | -570.8027 | -570.7358 | -570.714 | -570.8542 | -570.7704 | -570.8109 | -570.7634
525 | -570.9577 | -570.9349 | -570.9077 | -570.9324 | -570.9177 | -570.9554 | -570.8768 | -570.9126 | -570.8931 | -570.929 | -570.8616 | -570.8404 | -570.98 | -570.8907 | -570.9365 | -570.8892
550 | -571.0875 | -571.0638 | -571.0373 | -571.0642 | -571.0465 | -571.0855 | -571.0054 | -571.042 | -571.0233 | -571.0592 | -570.9914 | -570.9708 | -571.1097 | -571.0145 | -571.066 | -571.0189
575 | -571.2212 | -571.1965 | -571.1706 | -571.1999 | -571.179 | -571.2193 | -571.1378 | -571.1753 | -571.1573 | -571.1932 | -571.125 | -571.105 | -571.2432 | -571.1415 | -571.1992 | -571.1523
600 | -571.3586 | -571.3328 | -571.3076 | -571.3392 | -571.3153 | -571.3568 | -571.2739 | -571.3122 | -571.2951 | -571.3309 | -571.2623 | -571.2428 | -571.3804 | -571.2719 | -571.3362 | -571.2894
625 | -571.4995 | -571.4728 | -571.4483 | -571.4822 | -571.4551 | -571.4979 | -571.4135 | -571.4527 | -571.4364 | -571.4721 | -571.4032 | -571.3843 | -571.5211 | -571.4053 | -571.4767 | -571.4302
650 | -571.6439 | -571.6162 | -571.5924 | -571.6286 | -571.5983 | -571.6424 | -571.5567 | -571.5966 | -571.5811 | -571.6168 | -571.5475 | -571.5292 | -571.6653 | -571.5418 | -571.6207 | -571.5743
675 | -571.7917 | -571.763 | -571.7398 | -571.7784 | -571.745 | -571.7903 | -571.7032 | -571.7439 | -571.7293 | -571.7649 | -571.6952 | -571.6775 | -571.8129 | -571.6813 | -571.7681 | -571.7219
700 | -571.9428 | -571.913 | -571.8906 | -571.9315 | -571.8949 | -571.9415 | -571.8529 | -571.8945 | -571.8808 | -571.9162 | -571.8462 | -571.8291 | -571.9638 | -571.8237 | -571.9188 | -571.8727
725 | -572.0971 | -572.0663 | -572.0446 | -572.0878 | -572.0481 | -572.0958 | -572.0059 | -572.0483 | -572.0354 | -572.0707 | -572.0005 | -571.9839 | -572.1179 | -571.9688 | -572.0726 | -572.0267
750 | -572.2545 | -572.2226 | -572.2016 | -572.2471 | -572.2043 | -572.2533 | -572.162 | -572.2052 | -572.1932 | -572.2284 | -572.1578 | -572.1417 | -572.275 | -572.1167 | -572.2296 | -572.1839
775 | -572.415 | -572.382 | -572.3617 | -572.4096 | -572.3635 | -572.4137 | -572.3211 | -572.3651 | -572.354 | -572.389 | -572.3181 | -572.3027 | -572.4352 | -572.2672 | -572.3896 | -572.344
800 | -572.5784 | -572.5443 | -572.5248 | -572.5749 | -572.5257 | -572.5772 | -572.4832 | -572.528 | -572.5177 | -572.5526 | -572.4814 | -572.4665 | -572.5984 | -572.4203 | -572.5525 | -572.5071
IR Wavenumbers [1/cm]
| 3663.392623 | 3658.654578 | 3656.491288 | 3668.378986 | 3657.461451 | 3619.440168 | 3623.669281 | 3620.245829 | 3663.047115 | 3621.316516 | 3637.94893 | 3631.13968 | 3649.773891 | 3619.511696 | 3630.91324 | 3625.697323
| 3653.536113 | 3554.259379 | 3618.283622 | 3644.915857 | 3607.103744 | 3594.163277 | 3605.461966 | 3613.320692 | 3631.789738 | 3598.388458 | 3620.455846 | 3622.406644 | 3621.153246 | 3589.384933 | 3625.831658 | 3614.53828
P (T)
300 | 0.1435896 | 0.07972988 | 0.02304596 | 0.02697585 | 0.04379512 | 0.1184092 | 0.009404821 | 0.02800383 | 0.01053626 | 0.04059081 | 0.003593944 | 0.001277175 | 0.3517201 | 0.03792203 | 0.0708486 | 0.01055682
400 | 0.134142 | 0.07894727 | 0.03293165 | 0.04819074 | 0.04918165 | 0.1214231 | 0.01529422 | 0.03825255 | 0.01961978 | 0.05524059 | 0.008365521 | 0.004143673 | 0.2612896 | 0.03773879 | 0.07641629 | 0.01882257
500 | 0.1255204 | 0.07562386 | 0.03966409 | 0.06661158 | 0.05096762 | 0.1186983 | 0.01976755 | 0.0445054 | 0.02782783 | 0.06408616 | 0.01353731 | 0.00816365 | 0.2115723 | 0.03025612 | 0.07746187 | 0.02573594
600 | 0.1185692 | 0.07210426 | 0.04428079 | 0.08159574 | 0.05131423 | 0.1145923 | 0.02304611 | 0.04833727 | 0.03471587 | 0.06941366 | 0.0184212 | 0.01264623 | 0.180737 | 0.02216904 | 0.07690858 | 0.03114854
700 | 0.1129577 | 0.06890217 | 0.04750244 | 0.09355162 | 0.05104062 | 0.1103851 | 0.02544781 | 0.05071035 | 0.04035739 | 0.0726348 | 0.02277425 | 0.01713453 | 0.1598603 | 0.01565984 | 0.07576456 | 0.03531654
800 | 0.1083597 | 0.06611093 | 0.04979611 | 0.1030826 | 0.05050314 | 0.1064853 | 0.02722854 | 0.05219278 | 0.04495816 | 0.07458355 | 0.02656201 | 0.02139256 | 0.1448329 | 0.01093878 | 0.07443796 | 0.03853492