## Water samples
Sample | DOC mg/l | pH | UV254 (AU) | Br (ppm) | % DOC removal | TTHM (ug/l) | %TTHM removal
Influent | 1.189262 | 7.32 | 0.1 | 0.04131526 | - | 21.16147
Influent | 1.233866 | 7.46 | 0.106 | 0.04131526 | - | 20.17508
Influent | 1.329446 | 7.45 | 0.099 | 0.09121631 | - | 19.6978
1 | 0.7705157 | 6.83 | 0.054 | 0.1287915 | 0.3840103 | 13.97955 | 31.29%
1 | 0.7928177 | 6.87 | 0.052 | 0.08907269 | 0.3661809 | 12.37607 | 39.17%
1 | 0.8114027 | 6.31 | 0.045 | 0.1223607 | 0.3513232 | 12.50275 | 38.55%
2 | 0.918346 | 6.88 | 0.065 | 0.04 | 0.2658272 | 15.86894 | 22%
2 | 0.9051772 | 6.83 | 0.057 | 0.04 | 0.276355 | 14.16405 | 30.38%
2 | 0.8816009 | 7 | 0.061 | 0.09502947 | 0.2952031 | 15.75237 | 22.57%
3 | 0.10358 | 7 | 0.008 | 0.04131526 | 0.9171928 | 7.864572 | 61.34%
3 | 0.1063412 | 7.01 | 0.009 | 0.04131526 | 0.9149854 | 9.82886 | 51.69%
3 | 0.1037924 | 7 | 0.008 | 0.04131526 | 0.917023 | 8.263451 | 59.38%
4 | 0.952861 | 6.9 | 0.073 | 0.04131526 | 0.2382341 | 14.58679 | 28.3%
4 | 1.429274 | 6.93 | 0.076 | 0.04 | -0.1426348 | 20.26291 | 0.4025%
4 | 0.9564718 | 6.93 | 0.07 | 0.04131526 | 0.2353475 | 17.8821 | 12.1%
5 | 0.9983146 | 6.82 | 0.08 | 0.04 | 0.2018962 | 15.89028 | 21.9%
5 | 0.9550912 | 8.86 | 0.074 | 0.04131526 | 0.2364512 | 16.34727 | 19.65%
5 | 1.049078 | 6.89 | 0.077 | 0.1480841 | 0.1613132 | 14.61602 | 28.16%

## GAC samples
|  | CWEOM | [6 empty] | HWEOM | [5 empty] | 30 min CWEOM
Bed | Height | Replicate | Sample weight (g) | TOC (mg/l) | OC (mg) | OC (mg/g) | Bed | Height | Replicate | Sample weight (g) | TOC (mg/l) | OC (mg) | OC (mg/g) | Bed | Height | Replicate | Sample weight (g) | TOC (mg/l) | OC (mg) | oc (mg/g) | UV254
1 | Top | A | 4.004 | 11.36955 | 1.136955 | 0.2839548 | 1 | Top | A | 1.991 | 7.195186 | 0.7195186 | 0.3613855 | 1 | Bottom | A | 2.006 | 3.259938 | 0.3257526 | 0.1623891 | 0.056
|  | B | 4.074 | 9.636424 | 0.9636424 | 0.2365347 |  |  | B | 2.001 | 6.285765 | 0.6285765 | 0.3141312 | 1 | Bottom | B | 1.991 | 2.82636 | 0.2831221 | 0.1422009 | 0.045
| Middle | A | 4.008 | 7.201165 | 0.7201165 | 0.1796698 |  | Middle | A | 2.003 | 4.525698 | 0.4525698 | 0.225946 | 1 | Mid | A | 1.999 | 3.198297 | 0.3191932 | 0.1596765 | 0.044
|  | B | 4.046 | 10.14399 | 1.014399 | 0.2507165 |  |  | B | 1.999 | 6.276147 | 0.6276147 | 0.3139643 | 1 | Mid | B | 1.998 | 3.755684 | 0.3770368 | 0.1887071 | 0.06
| Bottom | A | 3.98 | 7.047838 | 0.7047838 | 0.1770814 |  | Bottom | A | 2 | 4.767213 | 0.4767213 | 0.2383606 | 1 | Top | A | 1.993 | 5.50619 | 0.5477393 | 0.2748316 | 0.05
|  | B | 4.082 | 6.175459 | 0.6175459 | 0.1512851 |  |  | B | 2.003 | 4.236094 | 0.4236094 | 0.2114875 | 1 | Top | B | 1.991 | 4.5356 | 0.4491152 | 0.2255727 | -
2 | Top | A | 4.008 | 13.09316 | 1.309316 | 0.3266756 | 2 | Top | A | 1.995 | 7.607685 | 0.7607685 | 0.3813376 | 2 | Bottom | A | 2.001 | 3.276655 | 0.3287304 | 0.164283 | 0.059
|  | B | 4.084 | 13.15661 | 1.315661 | 0.32215 |  |  | B | 2 | 7.750884 | 0.7750884 | 0.3875442 | 2 | Bottom | B | 1.993 | 3.441728 | 0.3450745 | 0.1731433 | 0.042
| Middle | A | 4.052 | 13.46326 | 1.346326 | 0.3322621 |  | Middle | A | 1.997 | 7.569213 | 0.7569213 | 0.3790292 | 2 | Mid | A | 2.003 | 4.173066 | 0.4176196 | 0.208497 | -
|  | B | 3.994 | 7.753143 | 0.7753143 | 0.1941198 |  |  | B | 1.997 | 6.802991 | 0.6802991 | 0.3406605 | 2 | Mid | B | 1.995 | 5.610667 | 0.5600343 | 0.280719 | 0.065
| Bottom | A | 4.044 | 6.637556 | 0.6637556 | 0.1641334 |  | Bottom | A | 2.003 | 5.086739 | 0.5086739 | 0.253956 | 2 | Top | B | 1.997 | 5.05694 | 0.5071251 | 0.2539435 | 0.117
|  | B | 4.079 | 7.112341 | 0.7112341 | 0.1743648 |  |  | B | 2.005 | 5.470385 | 0.5470385 | 0.2728371 | 2 | Top | A | 2.007 | 5.560396 | 0.5555336 | 0.276798 | -
3 | Top | A | 3.985 | 0.5682306 | 0.05682306 | 0.01425924 | 3 | Top | A | 1.998 | 0.8512514 | 0.08512514 | 0.04260517 | 3 | Bottom | B | 2.005 | 0.4846684 | 0.04872953 | 0.02430401 | 0.018
|  | B | 4.049 | 0.8967738 | 0.08967738 | 0.02214803 |  |  | B | 1.999 | 0.8937837 | 0.08937837 | 0.04471154 | 3 | Bottom | A | 2.002 | 0.4694697 | 0.04693101 | 0.02344206 | 0.01
| Middle | A | 3.995 | 1.060675 | 0.1060675 | 0.02655007 |  | Middle | A | 1.998 | 0.9351404 | 0.09351404 | 0.04680382 | 3 | Mid | A | 2.008 | 1.106671 | 0.1107988 | 0.05517867 | 0.009
|  | B | 4.031 | 0.5698167 | 0.05698167 | 0.01413587 |  |  | B | 1.998 | 0.6910607 | 0.06910607 | 0.03458762 | 3 | Mid | A | 2.002 | 0.689904 | 0.06886346 | 0.03439733 | 0.013
| Bottom | A | 4.085 | 0.5127156 | 0.05127156 | 0.01255118 |  | Bottom | A | 2 | 0.5093902 | 0.05093902 | 0.02546951 | 3 | Top | B | 2.003 | 0.9063888 | 0.09115461 | 0.04550904 | 0.014
|  | B | 4.054 | 0.5929744 | 0.05929744 | 0.0146269 |  |  | B | 2.001 | 0.6326056 | 0.06326056 | 0.03161447 | 3 | Top | A | 2.007 | 0.6659876 | 0.06677191 | 0.03326951 | 0.013
4 | Top | A | 4.026 | 16.44521 | 1.644521 | 0.4084751 | 4 | Top | A | 2 | 9.183944 | 0.9183944 | 0.4591972 | 4 | Bottom | A | 2.01 | 8.216449 | 0.820207 | 0.4080632 | 0.161
|  | B | 3.981 | 11.11577 | 1.111577 | 0.2792205 |  |  | B | 1.994 | 6.464229 | 0.6464229 | 0.324184 | 4 | Bottom | B | 2 | 5.578465 | 0.5620582 | 0.2810291 | 0.173
| Middle | A | 3.994 | 15.84247 | 1.584247 | 0.3966569 |  | Middle | A | 1.997 | 7.29457 | 0.729457 | 0.3652764 | 4 | Mid | A | 2.005 | 5.920701 | 0.5893703 | 0.2939503 | 0.14
|  | B | 4.027 | 17.69298 | 1.769298 | 0.4393587 |  |  | B | 2.006 | 10.3445 | 1.03445 | 0.5156778 | 4 | Mid | B | 2.007 | 6.176847 | 0.6179812 | 0.3079129 | 0.15
| Bottom | A | 4.089 | 16.39234 | 1.639234 | 0.4008887 |  | Bottom | A | 1.991 | 7.398229 | 0.7398229 | 0.3715836 | 4 | Top | B | 1.999 | 4.419631 | 0.4428249 | 0.2215232 | 0.134
|  | B | 4.03 | 17.32288 | 1.732288 | 0.429848 |  |  | B | 2.002 | 6.627733 | 0.6627733 | 0.3310556 | 4 | Top | A | 2.001 | 6.510581 | 0.6578421 | 0.3287567 | 0.109
5 | Top | A | 3.99 | 13.70647 | 1.370647 | 0.3435205 | 5 | Top | A | 1.995 | 6.005778 | 0.6005778 | 0.3010415 | 5 | Bottom | A | 2.003 | 4.469916 | 0.4460082 | 0.2226701 | 0.103
|  | B | 4.021 | 12.90282 | 1.290282 | 0.3208859 |  |  | B | 2.001 | 6.269735 | 0.6269735 | 0.3133301 | 5 | Bottom | B | 1.997 | 3.846025 | 0.388014 | 0.1942984 | 0.114
| Middle | A | 4.069 | 14.3938 | 1.43938 | 0.3537429 |  | Middle | A | 2.008 | 6.134016 | 0.6134016 | 0.3054789 | 5 | Mid | A | 1.992 | 5.189463 | 0.5170366 | 0.2595565 | 0.137
|  | B | 4.053 | 8.350591 | 0.8350591 | 0.2060348 |  |  | B | 2.007 | 3.66864 | 0.366864 | 0.1827923 | 5 | Mid | B | 1.99 | 2.523845 | 0.2524173 | 0.1268429 | 0.067
| Bottom | A | 4.07 | 11.3484 | 1.13484 | 0.2788305 |  | Bottom | A | 2.002 | 5.41054 | 0.541054 | 0.2702567 | 5 | Top | A | 2.005 | 5.408409 | 0.5417009 | 0.270175 | 0.106
|  | B | 4.069 | 13.35752 | 1.335752 | 0.3282752 |  |  | B | 2.003 | 6.749559 | 0.6749559 | 0.3369725 | 5 | Top | B | 2.005 | 5.349953 | 0.5334384 | 0.2660541 | 0.125