## different session for BCR-2G
Session 1 |  |  | Session 2 |  |  | Session 3
| 11B/10B | SEM (%) |  | 11B/10B | SEM (%) |  | 11B/10B | SEM (%)
BCR-2G@01 | 3.909988 | 0.06985936 | BCR-2G@01 | 3.924303 | 0.06719081 | BCR-2G@01 | 3.916384 | 0.07850478
BCR-2G@02 | 3.909406 | 0.06880423 | BCR-2G@02 | 3.922162 | 0.06177114 | BCR-2G@02 | 3.915677 | 0.06794985
BCR-2G@03 | 3.908203 | 0.07624594 | BCR-2G@03 | 3.926414 | 0.07998229 | BCR-2G@03 | 3.911671 | 0.06282794
BCR-2G@04 | 3.911928 | 0.06600189 | BCR-2G@04 | 3.919876 | 0.06295871 | BCR-2G@04 | 3.918107 | 0.05709201
BCR-2G@05 | 3.914064 | 0.06532372 | BCR-2G@05 | 3.922504 | 0.06751961 | BCR-2G@05 | 3.922971 | 0.05853947
BCR-2G@06 | 3.909205 | 0.06790672 | BCR-2G@06 | 3.924901 | 0.06454329 | BCR-2G@06 | 3.914273 | 0.05817761
BCR-2G@07 | 3.910209 | 0.06780761 | BCR-2G@07 | 3.924434 | 0.06885121 | BCR-2G@07 | 3.919592 | 0.06477724
BCR-2G@08 | 3.911034 | 0.06289103 | BCR-2G@08 | 3.920428 | 0.06331442 | BCR-2G@08 | 3.915412 | 0.06213344
BCR-2G@09 | 3.908984 | 0.06872776 | BCR-2G@09 | 3.9253 | 0.06262099 | BCR-2G@09 | 3.917459 | 0.07751497
BCR-2G@10 | 3.908935 | 0.07270586 | BCR-2G@10 | 3.918201 | 0.07192207 | BCR-2G@10 | 3.915386 | 0.0566084
BCR-2G@11 | 3.910726 | 0.06835694 | BCR-2G@11 | 3.918065 | 0.06748781 | BCR-2G@11 | 3.917335 | 0.05671798
BCR-2G@12 | 3.910838 | 0.06200464 | BCR-2G@12 | 3.924022 | 0.07438331 | BCR-2G@12 | 3.91453 | 0.06453678
BCR-2G@13 | 3.911432 | 0.08180518 | BCR-2G@13 | 3.922676 | 0.0770113 | BCR-2G@13 | 3.91686 | 0.08810084
BCR-2G@14 | 3.916526 | 0.06850928 | BCR-2G@14 | 3.921194 | 0.06579567 | BCR-2G@14 | 3.913545 | 0.07155433
BCR-2G@15 | 3.912612 | 0.0624041 | BCR-2G@15 | 3.925109 | 0.06556338 | BCR-2G@15 | 3.915704 | 0.06768646
BCR-2G@16 | 3.910601 | 0.06193746 | BCR-2G@16 | 3.920462 | 0.05658968 | BCR-2G@16 | 3.917175 | 0.06329859
BCR-2G@17 | 3.914325 | 0.06293143 | BCR-2G@17 | 3.923511 | 0.05811154 | BCR-2G@17 | 3.911666 | 0.07669063
BCR-2G@18 | 3.90804 | 0.06605587 | BCR-2G@18 | 3.920407 | 0.05928958
BCR-2G@19 | 3.911358 | 0.06429201 | BCR-2G@19 | 3.924529 | 0.05983297
BCR-2G@20 | 3.912658 | 0.06553439 | BCR-2G@20 | 3.923447 | 0.06248221
BCR-2G@21 | 3.909905 | 0.06635327
BCR-2G@22 | 3.906217 | 0.0656164
BCR-2G@23 | 3.910222 | 0.06999116
BCR-2G@24 | 3.913897 | 0.07401523
BCR-2G@25 | 3.909751 | 0.07810597
BCR-2G@26 | 3.911709 | 0.0663218
BCR-2G@27 | 3.91195 | 0.06613786

## composition of altered glass
Measured by SIMS
| Location | δ11B (‰) | SEM (‰) | B content (ppm) | SEM (‰)
Slightly altered glass | 1 | -9.8559 | 1.50392 | 2.06101 | 0.000163007
| 2 | -8.99318 | 1.48992 | 2.07709 | 0.00016773
| 3 | -12.00403 | 1.7612 | 2.07819 | 0.00016052
| 4 | -9.49307 | 1.48351 | 2.0929 | 0.000137824
| 5 | -3.31358 | 1.8443 | 1.68286 | 0.000182498
| 6 | ₊+0.88356 | 4.39191 | 1.06012 | 0.000865504
| 7 | ₊+9.56272 | 2.55641 | 1.31085 | 0.00318
| 8 | ₊+5.8919 | 0.8489 | 48.49777 | 0.00602
| 9 | ₊+8.56416 | 0.72746 | 87.76666 | 0.00387
| 10 | ₊+5.04384 | 0.32777 | 127.12698 | 0.00167
Extensively altered glass | 1 | -6.92171 | 1.63879 | 2.00858 | 0.000196627
| 2 | -4.99821 | 1.73565 | 1.81223 | 0.0053
| 3 | -3.82963 | 1.69241 | 1.80666 | 0.00050101
| 4 | ₊+0.71611 | 2.49148 | 1.40597 | 0.00132
| 5 | ₊+7.91483 | 2.86089 | 1.21092 | 0.0014
| 6 | ₊+9.30444 | 0.83013 | 8.99538 | 0.00649
| 7 | ₊+5.64125 | 0.32275 | 51.87438 | 0.00434
| 8 | ₊+3.22493 | 0.52357 | 100.96722 | 0.00293
| 9 | ₊+6.85307 | 0.32085 | 130.51504 | 0.00166
| 10 | ₊+4.89085 | 0.38591 | 123.71696 | 0.00172

## MC-ICPMS data
| Measured by MC-ICPMS |  |  | Reference value | Measured by SIMS (Iprim=100 nA)
| δ11B (‰) | mean δ11B (‰) | 1σ (‰) | δ11B (‰) | mean δ11B (‰) | 1σ (‰)
BCR-2 | -5.68 | -5.76 | 0.11 | -5.9±0.1(σ)
| -5.83 |  |  | (Wei, et al, 2013)
BCR-2G | -5.43 | -5.435 | 0.28 | — | -5.44 | 0.64
-5.08
-5.76
-5.47
BHVO-2G | -2.53 | -1.8225 | 0.48 | — | -4.07 | 0.97
-1.65
-1.51
-1.6
BIR-1G | -0.8 | -1.135 | 0.4973597 |  | -4.1 | 1.31
-1.66
-0.63
-1.45
Palagonite | ₊4.89 | ₊+5.75 | 0.75 | -2.4~+17.3 | ₊+4.25 | 1.6
| ₊6.1 |  |  | (Pauly, et al., 2014)
₊6.26