## Average
SC | lp (nm) | Γ_lipid | Γ_protein | M | protein/lipid (%)
F1-1 | 2.794916 | 1905.995 | 790.43 | 65.565 | 0.5060106
F1-2 | 3.673277 | 1668.146 | 920.0977 | 63.776 | 0.6918829
F1-3 | 5.665878 | 1098.788 | 979.1422 | 65.047 | 1.09596
| 4.04469 | 1557.643 | 896.5567 |  | 0.7646177
| 0.8493266 | 239.4813 | 55.73362 |  | 0.1741434
F2-1 | 9.676983 | 386.7805 | 753.1936 | 64.964 | 2.398056
F2-2 | 12.83874 | 295.2897 | 906.4792 | 65.972 | 3.722545
F2-3 | 8.147263 | 343.5825 | 533.8207 | 65.395 | 1.900683
| 10.221 | 341.8842 | 731.1645 |  | 2.673761
| 1.381359 | 26.42478 | 108.1397 |  | 0.5436927
F3-1 | 18.5419 | 159.7807 | 842.4371 | 66.394 | 6.352932
F3-2 | 16.16386 | 223.1866 | 841.8202 | 65.733 | 4.590477
F3-3 | 19.76397 | 216.9461 | 845.8687 | 66.584 | 4.684585
| 18.15658 | 199.9712 | 843.3753 |  | 5.209331
| 1.056972 | 20.17579 | 1.259337 |  | 0.5724454
HC
F1-1 | 0.3388574 | 1905.995 | 90.39211 | 72.522 | 0.05231533
F1-2 | 0.4861582 | 1668.146 | 113.7571 | 78.521 | 0.06947818
F1-3 | 1.980502 | 1098.788 | 315.2552 | 77.917 | 0.2945819
| 0.9351726 | 1557.643 | 173.1348 |  | 0.1387918
| 0.5243917 | 239.4813 | 71.3796 |  | 0.07805246
F2-1 | 3.29952 | 386.7805 | 198.7445 | 74.212 | 0.5539191
F2-2 | 3.176786 | 295.2897 | 145.9877 | 82.656 | 0.4785018
F2-3 | 3.043506 | 343.5825 | 161.9871 | 78.345 | 0.4814242
| 3.17327 | 341.8842 | 168.9064 |  | 0.504615
| 0.07392572 | 26.42478 | 15.6176 |  | 0.02466647
F3-1 | 7.691251 | 159.7807 | 219.112 | 76.998 | 1.424795
F3-2 | 2.760335 | 223.1866 | 92.2563 | 75.152 | 0.440025
F3-3 | 2.572796 | 216.9461 | 80.80648 | 74.947 | 0.397585
| 4.34146 | 199.9712 | 130.7249 |  | 0.7541349
| 1.67577 | 20.17579 | 44.31696 |  | 0.3355536

## Molecular weight
DPPC | 0.75 | 734.039 | 206.34
DSPC | 0.15 | 790.145 | 224.81 | 1,2-dioctadecanoyl-sn-glycero-3-phosphocholine
Lyso-PC | 0.1 | 495.638
DSPE-PEG | 0.04 | 2790.486
| 830.23424 |  | 215.575
0.2596556

## Control
Protein dndC | 0.185 | S1 | 134.6
Protein density | 1.35 | d1 | 110.67
Protein RI | 1.57975 | S2 | 112.4
Thickness | 7.73 | d2 | 170.37
Response | 1.9 | α | 0.54
Mass | 874.27
Response of full coverage
2.0963
Mass of full coverage
1939.28

## Control (2)
Protein dndC | 0.185 | S1 | 134.6
Protein density | 1.35 | d1 | 110.67
Protein RI | 1.57975 | S2 | 112.4
Thickness | 7.73 | d2 | 170.37
Response | 0.5 | α | 0.54
Mass | 230.0711
Mass 2 | 199.998
Response of full coverage
2.0963
Mass of full coverage
1939.28

## F1-1
| 1 | 2 |  |  | S1 | 134.6
Peak angle minimum of sensor | 69.48 | 66.02 |  |  | d1 | 110.67
Bulk refractive index (buffer) | 1.33034 | 1.32817 |  |  | S2 | 112.4
Liposome thickness | 86.2 |  |  |  | d2 | 170.37
Liposome RI | 1.35951 | 1.3626 | 0.8472263 | (dndC) | α | 0.54
Liposome Response | 2.2017 | 1.6411 | 1.3416 | (ratio) | d (lipid) | 5
Liposome intensity corrected | 2.174 | 1.577 | 1.378567
Lipsome thickness from ratio | 88.5
Plasma Response | 4.1684 | 2.8166
Plasma Response TIR corrected | 3.396 | 2.057 | 1.650948
Plasma thickness from ratio | 89.3
Δ Plasma Response | 1.222 | 0.48
After Response | 2.3428 | 1.4129 | 1.65815
Δ After Response | 0.1411 | -0.2282
After thickness from ratio | 92.8
Mass of liposomes | 1905.995 | ng/cm2
SC
Mass of protein | 790.43 | ng/cm2
Effective thickness | 2.794916 | nm
Molecular mass of protein | 65.566 | kDa
Ratio of protein per lipid | 0.005047358
Radius of protein | 2.680231
HC
Mass of protein | 90.39211 | ng/cm2
Effective thickness | 0.3388574 | nm
Molecular mass of protein | 72.522 | kDa
Ratio of protein per lipid | 0.0005231343
Radius of protein | 2.771847

## F1-2
| 1 | 2 |  |  | S1 | 134.6
Peak angle minimum of sensor | 69.78 | 66.21 |  |  | d1 | 110.67
Bulk refractive index (buffer) | 1.33038 | 1.32839 |  |  | S2 | 112.4
Liposome thickness | 96.32 |  |  |  | d2 | 170.37
Liposome RI | 1.35377 | 1.35414 | 0.9083495 | (dndC) | α | 0.54
Liposome Response | 1.8279 | 1.3243 | 1.380276 | (ratio) | d (lipid) | 5
Liposome intensity corrected | 1.829 | 1.257 | 1.455052
Lipsome thickness from ratio | 101.4
Plasma Response | 3.8565 | 2.6465
Plasma Response TIR corrected | 3.192 | 1.956 | 1.631902
Plasma thickness from ratio | 102.4
Δ Plasma Response | 1.363 | 0.699
After Response | 1.9985 | 1.2188 | 1.639728
Δ After Response | 0.1706 | -0.1055
After thickness from ratio | 98.5
Mass of liposomes | 1668.146 | ng/cm2
SC
Mass of protein | 920.0977 | ng/cm2
Effective thickness | 3.673277 | nm
Molecular mass of protein | 63.776 | kDa
Ratio of protein per lipid | 0.006895461
Radius of protein | 2.655615
HC
Mass of protein | 113.7571 | ng/cm2
Effective thickness | 0.4861582 | nm
Molecular mass of protein | 78.521 | kDa
Ratio of protein per lipid | 0.0006947411
Radius of protein | 2.84626

## F1-3
| 1 | 2 |  |  | S1 | 134.6
Peak angle minimum of sensor | 70.46 | 66.72 |  |  | d1 | 110.67
Bulk refractive index (buffer) | 1.33056 | 1.32855 |  |  | S2 | 112.4
Liposome thickness | 94.77 |  |  |  | d2 | 170.37
Liposome RI | 1.34497 | 1.34612 | 0.820148 | (dndC) | α | 0.54
Liposome Response | 1.216614 | 1.028427 | 1.182985 | (ratio) | d (lipid) | 5
Liposome intensity corrected | 1.212 | 0.887 | 1.366404
Lipsome thickness from ratio | 70
Plasma Response | 3.8565 | 2.6465
Plasma Response TIR corrected | 2.66 | 1.682 | 1.581451
Plasma thickness from ratio | 130
Δ Plasma Response | 1.448 | 0.795
After Response | 1.6895 | 1.0986 | 1.537866
Δ After Response | 0.472886 | 0.070173
After thickness from ratio | 156.9
Mass of liposomes | 1098.788 | ng/cm2 | 0.5764906
SC
Mass of protein | 979.1422 | ng/cm2
Effective thickness | 5.665878 | nm
Molecular mass of protein | 65.047 | kDa
Ratio of protein per lipid | 0.01086761
Radius of protein | 2.67314
HC
Mass of protein | 315.2552 | ng/cm2
Effective thickness | 1.980502 | nm
Molecular mass of protein | 77.917 | kDa
Ratio of protein per lipid | 0.002942836
Radius of protein | 2.838943

## F2-1
| 1 | 2 |  |  | S1 | 134.6
Peak angle minimum of sensor | 69.79 | 66.27 |  |  | d1 | 110.67
Bulk refractive index (buffer) | 1.33102 | 1.32887 |  |  | S2 | 112.4
Liposome thickness | 60.11 |  |  |  | d2 | 170.37
Liposome RI | 1.34007 | 1.34128 | 0.7292506 | (dndC) | α | 0.54
Liposome Response | 0.495 | 0.4409 | 1.122704 | (ratio) | d (lipid) | 5
Liposome intensity corrected | 0.49 | 0.4 | 1.225
Lipsome thickness from ratio | 63.8
Plasma Response | 2.6298 | 1.8941
Plasma Response TIR corrected | 1.747 | 1.027 | 1.701071
Plasma thickness from ratio | 69.2
Δ Plasma Response | 1.257 | 0.627
After Response | 0.8354 | 0.4894 | 1.706988
Δ After Response | 0.3404 | 0.0485
After thickness from ratio | 66.6
Mass of liposomes | 386.7805 | ng/cm2
SC
Mass of protein | 753.1936 | ng/cm2
Effective thickness | 9.676983 | nm
Molecular mass of protein | 64.964 | kDa
Ratio of protein per lipid | 0.0223039
Radius of protein | 2.672003
HC
Mass of protein | 198.7445 | ng/cm2
Effective thickness | 3.29952 | nm
Molecular mass of protein | 74.212 | kDa
Ratio of protein per lipid | 0.005496045
Radius of protein | 2.793213

## F2-2
| 1 | 2 |  |  | S1 | 134.6
Peak angle minimum of sensor | 70.55 | 66.74 |  |  | d1 | 110.67
Bulk refractive index (buffer) | 1.33113 | 1.32889 |  |  | S2 | 112.4
Liposome thickness | 58.23 |  |  |  | d2 | 170.37
Liposome RI | 1.33797 | 1.33965 | 0.6356877 | (dndC) | α | 0.54
Liposome Response | 0.3644 | 0.384 | 0.9489583 | (ratio) | d (lipid) | 5
Liposome intensity corrected | 0.377 | 0.37 | 1.018919
Lipsome thickness from ratio | 100.9
Plasma Response | 2.2309 | 1.6891
Plasma Response TIR corrected | 1.882 | 1.249 | 1.506805
Plasma thickness from ratio | 172.8
Δ Plasma Response | 1.505 | 0.879
After Response | 0.6165 | 0.399 | 1.545113
Δ After Response | 0.2521 | 0.015
After thickness from ratio | 152.2
Mass of liposomes | 295.2897 | ng/cm2
SC
Mass of protein | 906.4792 | ng/cm2
Effective thickness | 12.83874 | nm
Molecular mass of protein | 65.972 | kDa
Ratio of protein per lipid | 0.03220214
Radius of protein | 2.685752
HC
Mass of protein | 145.9877 | ng/cm2
Effective thickness | 3.176786 | nm
Molecular mass of protein | 82.656 | kDa
Ratio of protein per lipid | 0.004748003
Radius of protein | 2.89537

## F2-3
| 1 | 2 |  |  | S1 | 134.6
Peak angle minimum of sensor | 70.29 | 66.56 |  |  | d1 | 110.67
Bulk refractive index (buffer) | 1.33106 | 1.32891 |  |  | S2 | 112.4
Liposome thickness | 58.04 |  |  |  | d2 | 170.37
Liposome RI | 1.33866 | 1.34068 | 0.6457094 | (dndC) | α | 0.54
Liposome Response | 0.4285 | 0.42846 | 1.000093 | (ratio) | d (lipid) | 5
Liposome intensity corrected | 0.439 | 0.391 | 1.122762
Lipsome thickness from ratio | 38.9
Plasma Response | 2.3054 | 1.735
Plasma Response TIR corrected | 1.343 | 0.821 | 1.63581
Plasma thickness from ratio | 100.3
Δ Plasma Response | 0.904 | 0.43
After Response | 0.7086 | 0.451 | 1.571175
Δ After Response | 0.2801 | 0.02254
After thickness from ratio | 136.1
Mass of liposomes | 343.5825 | ng/cm2
SC
Mass of protein | 533.8207 | ng/cm2
Effective thickness | 8.147263 | nm
Molecular mass of protein | 65.395 | kDa
Ratio of protein per lipid | 0.0179978
Radius of protein | 2.677899
HC
Mass of protein | 161.9871 | ng/cm2
Effective thickness | 3.043506 | nm
Molecular mass of protein | 78.345 | kDa
Ratio of protein per lipid | 0.004779849
Radius of protein | 2.844132

## F3-1
| 1 | 2 |  |  | S1 | 134.6
Peak angle minimum of sensor | 70.22 | 66.46 |  |  | d1 | 110.67
Bulk refractive index (buffer) | 1.3313 | 1.32922 |  |  | S2 | 112.4
Liposome thickness |  |  |  |  | d2 | 170.37
Liposome RI |  |  | 1.02 | (dndC) | α | 0.54
Liposome Response | 0.1964 | 0.1152 | 1.704861 | (ratio) | d (lipid) | 5
Liposome intensity corrected | 0.1964 | 0.1152
Lipsome thickness from ratio | 67.5 | 67.5
Plasma Response | 2.3921 | 1.738
Plasma Response TIR corrected | 1.514 | 0.871 | 1.738232
Plasma thickness from ratio | 53.2 | 53.2
Δ Plasma Response | 1.3176 | 0.7558
After Response | 0.5542 | 0.3209 | 1.727018
Δ After Response | 0.3578 | 0.2057
After thickness from ratio | 57.9 | 57.9
Mass of liposomes | 159.7807 | ng/cm2
SC
Mass of protein | 842.4371 | ng/cm2
Effective thickness | 18.5419 | nm
Molecular mass of protein | 66.394 | kDa
Ratio of protein per lipid | 0.05040759
Radius of protein | 2.691466
HC
Mass of protein | 219.112 | ng/cm2
Effective thickness | 7.691251 | nm
Molecular mass of protein | 76.998 | kDa
Ratio of protein per lipid | 0.01376901
Radius of protein | 2.827738

## F3-2
| 1 | 2 |  |  | S1 | 134.6
Peak angle minimum of sensor | 70.22 | 66.46 |  |  | d1 | 110.67
Bulk refractive index (buffer) | 1.33131 | 1.32922 |  |  | S2 | 112.4
Liposome thickness |  |  |  |  | d2 | 170.37
Liposome RI |  |  | 1.02 | (dndC) | α | 0.54
Liposome Response | 0.26605 | 0.1576 | 1.688135 | (ratio) | d (lipid) | 5
Liposome intensity corrected | 0.26605 | 0.1576
Lipsome thickness from ratio | 75.1 | 75.1
Plasma Response | 2.1089 | 1.5685
Plasma Response TIR corrected | 1.556 | 0.951 | 1.636172
Plasma thickness from ratio | 100.3 | 100.3
Δ Plasma Response | 1.28995 | 0.7934
After Response | 0.4151 | 0.2396 | 1.732471
Δ After Response | 0.14905 | 0.082
After thickness from ratio | 55.6 | 55.6
Mass of liposomes | 223.1866 | ng/cm2
SC
Mass of protein | 841.8202 | ng/cm2
Effective thickness | 16.16386 | nm
Molecular mass of protein | 65.733 | kDa
Ratio of protein per lipid | 0.04034015
Radius of protein | 2.682504
HC
Mass of protein | 92.2563 | ng/cm2
Effective thickness | 2.760335 | nm
Molecular mass of protein | 75.152 | kDa
Ratio of protein per lipid | 0.004385631
Radius of protein | 2.804956

## F3-3
| 1 | 2 |  |  | S1 | 134.6
Peak angle minimum of sensor | 70.38 | 66.54 |  |  | d1 | 110.67
Bulk refractive index (buffer) | 1.33108 | 1.32902 |  |  | S2 | 112.4
Liposome thickness |  |  |  |  | d2 | 170.37
Liposome RI |  |  | 1.02 | (dndC) | α | 0.54
Liposome Response | 0.2136 | 0.1343 | 1.590469 | (ratio) | d (lipid) | 5
Liposome intensity corrected | 0.2136 | 0.1343
Lipsome thickness from ratio | 124.8 | 124.8
Plasma Response | 1.9854 | 1.5088
Plasma Response TIR corrected | 1.276 | 0.777 | 1.642214
Plasma thickness from ratio | 113.7 | 113.7
Δ Plasma Response | 1.0624 | 0.6427
After Response | 0.3216 | 0.1917 | 1.677621
Δ After Response | 0.108 | 0.0574
After thickness from ratio | 95.6 | 95.6
Mass of liposomes | 216.9461 | ng/cm2
SC
Mass of protein | 845.8687 | ng/cm2
Effective thickness | 19.76397 | nm
Molecular mass of protein | 66.584 | kDa
Ratio of protein per lipid | 0.04424392
Radius of protein | 2.694031
HC
Mass of protein | 80.80648 | ng/cm2
Effective thickness | 2.572796 | nm
Molecular mass of protein | 74.947 | kDa
Ratio of protein per lipid | 0.003972222
Radius of protein | 2.802404