## Sheet1
33N Mesopore : SQ : dV/dW Volume | green line | Sample: standard reaction in Dichloromethane
Pore Width (Å) | dV/dW Pore Volume (cm³/g·Å) | data*weight | Weighted Mean | Data ordered | Weights | Sum of Weights | Standardized weight | sum of standardized weights before this element | sum of standardized weights after this element | Meets median criteria | copy of data ordered for vlookup function | Weighted Median
15.9052 | 0.0307995 | 0.4898722074 | 33.56316 | 15.9052 | 0.0307995 | 0.1532979 | 0.2009128 | 0 | 0.7990872 | FALSE | 15.9052 | 21.6239
17.1561 | 0.0167728 | 0.2877558 |  | 17.1561 | 0.0167728 |  | 0.1094131 | 0.2009128 | 0.6896741 | FALSE | 17.1561
18.5858 | 0.0141819 | 0.263582 |  | 18.5858 | 0.0141819 |  | 0.09251205 | 0.3103259 | 0.597162 | FALSE | 18.5858
20.0155 | 0.0112071 | 0.2243157 |  | 20.0155 | 0.0112071 |  | 0.07310669 | 0.402838 | 0.5240553 | FALSE | 20.0155
21.6239 | 0.00946243 | 0.2046146 |  | 21.6239 | 0.00946243 |  | 0.06172578 | 0.4759447 | 0.4623296 | TRUE | 21.6239
23.411 | 0.00998579 | 0.2337773 |  | 23.411 | 0.00998579 |  | 0.06513978 | 0.5376704 | 0.3971898 | FALSE | 23.411
25.198 | 0.0101534 | 0.2558453732 |  | 25.198 | 0.0101534 |  | 0.06623315 | 0.6028102 | 0.3309566 | FALSE | 25.198
27.3426 | 0.0107306 | 0.2934025 |  | 27.3426 | 0.0107306 |  | 0.06999836 | 0.6690434 | 0.2609583 | FALSE | 27.3426
29.4871 | 0.00767693 | 0.2263704 |  | 29.4871 | 0.00767693 |  | 0.05007852 | 0.7390417 | 0.2108798 | FALSE | 29.4871
31.8103 | 0.00549697 | 0.1748603 |  | 31.8103 | 0.00549697 |  | 0.0358581 | 0.7891202 | 0.1750217 | FALSE | 31.8103
34.3122 | 0.00430483 | 0.1477082 |  | 34.3122 | 0.00430483 |  | 0.02808147 | 0.8249783 | 0.1469402 | FALSE | 34.3122
36.9929 | 0.00217576 | 0.08048767 |  | 36.9929 | 0.00217576 |  | 0.01419302 | 0.8530598 | 0.1327472 | FALSE | 36.9929
40.0309 | 0.00187752 | 0.07515882 |  | 40.0309 | 0.00187752 |  | 0.01224753 | 0.8672528 | 0.1204996 | FALSE | 40.0309
43.2477 | 0.00208766 | 0.09028649 |  | 43.2477 | 0.00208766 |  | 0.01361832 | 0.8795004 | 0.1068813 | FALSE | 43.2477
46.6432 | 0.00207859 | 0.09695209 |  | 46.6432 | 0.00207859 |  | 0.01355916 | 0.8931187 | 0.09332215 | FALSE | 46.6432
50.3961 | 0.00188393 | 0.09494272 |  | 50.3961 | 0.00188393 |  | 0.01228934 | 0.9066778 | 0.08103281 | FALSE | 50.3961
54.3277 | 0.00148928 | 0.08090916 |  | 54.3277 | 0.00148928 |  | 0.009714943 | 0.9189672 | 0.07131787 | FALSE | 54.3277
58.7954 | 0.00103126 | 0.06063334 |  | 58.7954 | 0.00103126 |  | 0.006727165 | 0.9286821 | 0.0645907 | FALSE | 58.7954
63.4419 | 0.000647281 | 0.04106474 |  | 63.4419 | 0.000647281 |  | 0.004222374 | 0.9354093 | 0.06036833 | FALSE | 63.4419
68.4458 | 0.000617333 | 0.04225385 |  | 68.4458 | 0.000617333 |  | 0.004027016 | 0.9396317 | 0.05634131 | FALSE | 68.4458
73.9858 | 0.000557891 | 0.04127601 |  | 73.9858 | 0.000557891 |  | 0.003639261 | 0.9436587 | 0.05270205 | FALSE | 73.9858
79.8832 | 0.000638 | 0.0509654816 |  | 79.8832 | 0.000638 |  | 0.004161832 | 0.947298 | 0.04854022 | FALSE | 79.8832
86.3167 | 0.000806567 | 0.0696202 |  | 86.3167 | 0.000806567 |  | 0.005261437 | 0.9514598 | 0.04327878 | FALSE | 86.3167
93.1077 | 0.000678455 | 0.06316938 |  | 93.1077 | 0.000678455 |  | 0.00442573 | 0.9567212 | 0.03885305 | FALSE | 93.1077
100.613 | 0.000520096 | 0.05232842 |  | 100.613 | 0.000520096 |  | 0.003392715 | 0.9611469 | 0.03546034 | FALSE | 100.613
108.655 | 0.000347627 | 0.03777141 |  | 108.655 | 0.000347627 |  | 0.002267657 | 0.9645397 | 0.03319268 | FALSE | 108.655
117.233 | 0.000203242 | 0.02382667 |  | 117.233 | 0.000203242 |  | 0.001325798 | 0.9668073 | 0.03186688 | FALSE | 117.233
126.526 | 0.000344261 | 0.04355797 |  | 126.526 | 0.000344261 |  | 0.0022457 | 0.9681331 | 0.02962118 | FALSE | 126.526
136.713 | 0.00039822 | 0.05444185086 |  | 136.713 | 0.00039822 |  | 0.002597688 | 0.9703788 | 0.02702349 | FALSE | 136.713
147.614 | 0.00032131 | 0.04742985434 |  | 147.614 | 0.00032131 |  | 0.002095985 | 0.9729765 | 0.02492751 | FALSE | 147.614
159.409 | 0.000249402 | 0.03975692 |  | 159.409 | 0.000249402 |  | 0.001626911 | 0.9750725 | 0.0233006 | FALSE | 159.409
172.097 | 0.00038852 | 0.06686312644 |  | 172.097 | 0.00038852 |  | 0.002534412 | 0.9766994 | 0.02076618 | FALSE | 172.097
185.858 | 0.000413613 | 0.07687328 |  | 185.858 | 0.000413613 |  | 0.0026981 | 0.9792338 | 0.01806808 | FALSE | 185.858
200.691 | 0.000352976 | 0.07083911 |  | 200.691 | 0.000352976 |  | 0.00230255 | 0.9819319 | 0.01576553 | FALSE | 200.691
216.596 | 0.000281649 | 0.06100405 |  | 216.596 | 0.000281649 |  | 0.001837266 | 0.9842345 | 0.01392827 | FALSE | 216.596
233.931 | 0.000223846 | 0.05236452 |  | 233.931 | 0.000223846 |  | 0.001460203 | 0.9860717 | 0.01246807 | FALSE | 233.931
252.517 | 0.000160476 | 0.04052292 |  | 252.517 | 0.000160476 |  | 0.001046825 | 0.9875319 | 0.01142124 | FALSE | 252.517
272.711 | 0.000101236 | 0.02760817 |  | 272.711 | 0.000101236 |  | 0.0006603875 | 0.9885788 | 0.01076085 | FALSE | 272.711
294.513 | 0.000112868 | 0.03324109 |  | 294.513 | 0.000112868 |  | 0.000736266 | 0.9892391 | 0.01002459 | FALSE | 294.513
317.924 | 0.000150964 | 0.04799508 |  | 317.924 | 0.000150964 |  | 0.0009847756 | 0.9899754 | 0.009039811 | FALSE | 317.924
343.301 | 0.00020918 | 0.07181170318 |  | 343.301 | 0.00020918 |  | 0.001364533 | 0.9909602 | 0.007675278 | FALSE | 343.301
370.644 | 0.000212221 | 0.07865844 |  | 370.644 | 0.000212221 |  | 0.00138437 | 0.9923247 | 0.006290908 | FALSE | 370.644
400.309 | 0.00022065 | 0.08832818085 |  | 400.309 | 0.00022065 |  | 0.001439355 | 0.9937091 | 0.004851553 | FALSE | 400.309
432.298 | 0.000164211 | 0.07098809 |  | 432.298 | 0.000164211 |  | 0.001071189 | 0.9951484 | 0.003780364 | FALSE | 432.298
466.789 | 0.000149306 | 0.0696944 |  | 466.789 | 0.000149306 |  | 0.0009739601 | 0.9962196 | 0.002806404 | FALSE | 466.789
503.961 | 0.000161952 | 0.08161749 |  | 503.961 | 0.000161952 |  | 0.001056453 | 0.9971936 | 0.001749951 | FALSE | 503.961
544.171 | 9.69568e-05 | 0.05276108 |  | 544.171 | 9.69568e-05 |  | 0.0006324732 | 0.99825 | 0.001117478 | FALSE | 544.171
587.597 | 4.26852e-05 | 0.0250817 |  | 587.597 | 4.26852e-05 |  | 0.0002784461 | 0.9988825 | 0.0008390317 | FALSE | 587.597
634.419 | 2.14568e-05 | 0.0136126 |  | 634.419 | 2.14568e-05 |  | 0.000139968 | 0.999161 | 0.0006990637 | FALSE | 634.419
684.994 | 2.95404e-06 | 0.0020235 |  | 684.994 | 2.95404e-06 |  | 1.926994e-05 | 0.9993009 | 0.0006797938 | FALSE | 684.994
739.679 | 0 | 0 |  | 739.679 | 0 |  | 0 | 0.9993202 | 0.0006797938 | FALSE | 739.679
798.653 | 0 | 0 |  | 798.653 | 0 |  | 0 | 0.9993202 | 0.0006797938 | FALSE | 798.653
862.452 | 0 | 0 |  | 862.452 | 0 |  | 0 | 0.9993202 | 0.0006797938 | FALSE | 862.452
931.255 | 0 | 0 |  | 931.255 | 0 |  | 0 | 0.9993202 | 0.0006797938 | FALSE | 931.255
1005.6 | 0 | 0 |  | 1005.6 | 0 |  | 0 | 0.9993202 | 0.0006797938 | FALSE | 1005.6
1085.66 | 1.34346e-05 | 0.01458541 |  | 1085.66 | 1.34346e-05 |  | 8.763723e-05 | 0.9993202 | 0.0005921565 | FALSE | 1085.66
1172.33 | 5.5456e-05 | 0.06501273248 |  | 1172.33 | 5.5456e-05 |  | 0.0003617532 | 0.9994078 | 0.0002304033 | FALSE | 1172.33
1265.8 | 3.5048e-05 | 0.0443637584 |  | 1265.8 | 3.5048e-05 |  | 0.0002286268 | 0.9997696 | 1.776502e-06 | FALSE | 1265.8
1366.77 | 2.72334e-07 | 0.0003722179 |  | 1366.77 | 2.72334e-07 |  | 1.776502e-06 | 0.9999982 | 0 | FALSE | 1366.77
1475.96 | 0 | 0 |  | 1475.96 | 0 |  | 0 | 1 | 0 | FALSE | 1475.96
1593.55 | 0 | 0 |  | 1593.55 | 0 |  | 0 | 1 | 0 | FALSE | 1593.55