## Experimental_conditions
Date complete | No. | Exp | Wavelength (nm) | CO2 flow rate (ml/min) | Ar flow rate (ml/min) | Temp bubbler (°C) | Temp reactor (°C) | Pressure (bar) | Irradiance (mW/cm2) | Cat Loading (mg) | RH (%)
18/01/19 | 1 | MO1 | 365 | 0.35 | 0 | 25 | 42.7 | 1 | 294 | 75 | 38.66
25/01/19 | 2 | MO2 | 365 | 0.35 | 0 | 25 | 41.5 | 1 | 297 | 71.9 | 37.87
26/01/19 | 3 | MO3 | 365 | 0.35 | 0 | 25 | 40.6 | 1 | 294 | 89.8 | 37.87
29/01/19 | 4 | MO7 | 365 | 0.35 | 0 | 25 | 40.9 | 1 | 297 | 76.4 | 37.85
3/2/2019 | 6 | MO4 | 365 | 0.35 | 0 | 25 | 41.9 | 1 | 297 | 63.1 | 37.35
5/2/2019 | 7 | MO5 | 365 | 0.35 | 0 | 25 | 41.3 | 1 | 297 | 77.3 | 37.32
7/2/2019 | 8 | MO6 | 365 | 0.35 | 0 | 25 | 41.5 | 1 | 294 | 77.4 | 36.27

## CO_production
CO production (umol.gcat-1.h-1)
Time (h) | MO1 | MO2 | MO3 | MO4 | MO5 | MO6 | MO7 | *Time 0 h taken as point where production first detected by GC
0 | 1.406058 | 0.5138472 | 0.2032447 | 0.1509461 | 0.3592047 | 0.4548213 | 0.288579
0.07305556 | 1.582523 | 0.6146148 | 0.2306217 | 0.191349 | 0.4165995 | 0.5411677 | 0.3274941
0.1461111 | 1.679864 | 0.6895067 | 0.2569077 | 0.2132832 | 0.4743141 | 0.6081439 | 0.375536
0.2194444 | 1.747543 | 0.7535972 | 0.2822442 | 0.2359493 | 0.5285847 | 0.671212 | 0.413044
0.2925 | 1.790028 | 0.8031149 | 0.3033596 | 0.2553954 | 0.5796488 | 0.7189351 | 0.4461029
0.365 | 1.805987 | 0.8574232 | 0.3281649 | 0.2585683 | 0.6232522 | 0.7716067 | 0.482
0.4380556 | 1.813307 | 0.9097901 | 0.3434891 | 0.2782952 | 0.6593974 | 0.810545 | 0.5023978
0.5105556 | 1.810759 | 0.9587029 | 0.3644524 | 0.2820862 | 0.6971181 | 0.8435536 | 0.5271814
0.5838889 | 1.806201 | 1.007305 | 0.3806038 | 0.2894935 | 0.7303973 | 0.883302 | 0.5427406
0.6566667 | 1.789231 | 1.046533 | 0.3958043 | 0.2949669 | 0.7642333 | 0.9075403 | 0.5683
0.7294444 | 1.7808 | 1.070597 | 0.4093213 | 0.294158 | 0.7952863 | 0.9400542 | 0.597257
0.8027778 | 1.761898 | 1.090875 | 0.4286272 | 0.3081349 | 0.8204545 | 0.9712523 | 0.6148816
0.8752778 | 1.757665 | 1.118521 | 0.4398961 | 0.3108794 | 0.8510802 | 0.9984064 | 0.6318186
0.9483333 | 1.743666 | 1.142416 | 0.4519637 | 0.3154731 | 0.8753571 | 1.021883 | 0.6401851
1.021389 | 1.734159 | 1.165808 | 0.457327 | 0.3136627 | 0.8969597 | 1.049942 | 0.6587578
1.094444 | 1.716447 | 1.191523 | 0.4695393 | 0.3167281 | 0.9196903 | 1.062185 | 0.6731201
1.1675 | 1.697981 | 1.201666 | 0.4815512 | 0.318463 | 0.9433492 | 1.082653 | 0.687259
1.240556 | 1.700991 | 1.230069 | 0.4892637 | 0.3197074 | 0.9600914 | 1.097789 | 0.6930422
1.313611 | 1.693735 | 1.234289 | 0.49979 | 0.3263699 | 0.9703822 | 1.11724 | 0.7160954
1.386111 | 1.697218 | 1.243373 | 0.5135935 | 0.3249898 | 0.9883782 | 1.131871 | 0.7227414
1.458889 | 1.681964 | 1.25391 | 0.5189365 | 0.3230717 | 1.013847 | 1.155083 | 0.7335332
1.532222 | 1.67074 | 1.27693 | 0.523332 | 0.3312968 | 1.018751 | 1.171341 | 0.7475482
1.605 | 1.654632 | 1.279955 | 0.5290208 | 0.3291728 | 1.030564 | 1.184878 | 0.7590403
1.677778 | 1.647703 | 1.296381 | 0.5377241 | 0.3374557 | 1.04456 | 1.194616 | 0.7638816
1.750556 | 1.642795 | 1.29669 | 0.5471927 | 0.3359734 | 1.060714 | 1.196545 | 0.7783259
1.823333 | 1.647336 | 1.310216 | 0.5564212 | 0.3271517 | 1.070801 | 1.206875 | 0.785741
1.896667 | 1.640662 | 1.315848 | 0.5565739 | 0.3348291 | 1.08861 | 1.218973 | 0.7849914
1.969722 | 1.636362 | 1.326486 | 0.5650411 | 0.3346708 | 1.088634 | 1.229848 | 0.800057
2.0425 | 1.636001 | 1.336555 | 0.5635198 | 0.3338408 | 1.105418 | 1.24452 | 0.8122392
2.115278 | 1.625869 | 1.346309 | 0.5725016 | 0.3326103 | 1.113125 | 1.254601 | 0.8119515
2.188333 | 1.621451 | 1.355004 | 0.5709598 | 0.3354488 | 1.116372 | 1.254453 | 0.8178733
2.261389 | 1.616899 | 1.360292 | 0.5846951 | 0.3332024 | 1.120552 | 1.252899 | 0.8222424
2.334444 | 1.618485 | 1.359472 | 0.5827036 | 0.3414541 | 1.13267 | 1.264613 | 0.8356079
2.4075 | 1.627398 | 1.364094 | 0.5915683 | 0.3362022 | 1.14434 | 1.269471 | 0.8416648
2.480278 | 1.62076 | 1.369599 | 0.5958556 | 0.3353991 | 1.152933 | 1.274627 | 0.8461586
2.553333 | 1.619449 | 1.371466 | 0.5971298 | 0.3414082 | 1.163615 | 1.287272 | 0.8499797
2.626111 | 1.607615 | 1.371971 | 0.6033379 | 0.3402839 | 1.171906 | 1.28852 | 0.8525644
2.699167 | 1.599808 | 1.378855 | 0.6038394 | 0.3377782 | 1.177601 | 1.294496 | 0.8444096
2.772222 | 1.606157 | 1.377301 | 0.6037431 | 0.3425461 | 1.177622 | 1.29074 | 0.8590417
2.845278 | 1.602157 | 1.388012 | 0.6073075 | 0.3406736 | 1.180009 | 1.295306 | 0.8634903
2.918333 | 1.613895 | 1.392599 | 0.6161983 | 0.3367457 | 1.182633 | 1.306719 | 0.8711166
2.991111 | 1.611538 | 1.398228 | 0.6164588 | 0.3308734 | 1.187265 | 1.315942 | 0.8759607
3.064167 | 1.601857 | 1.407259 | 0.6173253 | 0.3340161 | 1.190579 | 1.31598 | 0.8819417
3.136944 | 1.599066 | 1.396567 | 0.6188388 | 0.3394433 | 1.196883 | 1.318663 | 0.8787273
3.209722 | 1.595473 | 1.39913 | 0.6197958 | 0.341338 | 1.198695 | 1.311079 | 0.8862453
3.283056 | 1.601281 | 1.406668 | 0.6226987 | 0.3398698 | 1.208975 | 1.313089 | 0.8892472
3.356111 | 1.600279 | 1.403729 | 0.6243297 | 0.3431828 | 1.214953 | 1.323769 | 0.8924646
3.428889 | 1.604225 | 1.421351 | 0.6304841 | 0.3350816 | 1.215645 | 1.333561 | 0.8988891
3.501667 | 1.598744 | 1.419031 | 0.63141 | 0.3325923 | 1.212063 | 1.335742 | 0.8928527
3.574722 | 1.599694 | 1.409133 | 0.6363328 | 0.3342638 | 1.218066 | 1.339996 | 0.8925454
3.647222 | 1.597258 | 1.414478 | 0.6317067 | 0.342467 | 1.223605 | 1.333901 | 0.8907627
3.720556 | 1.595866 | 1.426116 | 0.6353422 | 0.3342961 | 1.220707 | 1.33207 | 0.8866758
3.793611 | 1.601048 | 1.416157 | 0.6359027 | 0.3368625 | 1.229872 | 1.333763 | 0.8996922
3.866389 | 1.599062 | 1.410468 | 0.6411026 | 0.3374581 | 1.23378 | 1.332558 | 0.9029115
3.939167 | 1.596556 | 1.421787 | 0.6376882 | 0.3304674 | 1.240684 | 1.338145 | 0.9004335
4.011944 | 1.59069 | 1.42367 | 0.6460206 | 0.334655 | 1.242752 | 1.342099 | 0.8974345
4.084722 | 1.592186 | 1.41483 | 0.6388058 | 0.3386512 | 1.240991 | 1.34312 | 0.9030404
4.157778 | 1.590677 | 1.432827 | 0.6395257 | 0.3438356 | 1.238924 | 1.34555 | 0.9074079
4.230556 | 1.587507 | 1.425638 | 0.638162 | 0.3432524 | 1.235013 | 1.347338 | 0.9096848
4.303333 | 1.597696 | 1.419326 | 0.64374 | 0.3386946 | 1.233922 | 1.338378 | 0.9098937
4.376111 | 1.593282 | 1.417013 | 0.6427698 | 0.3387518 | 1.251179 | 1.336534 | 0.9062707
4.449444 | 1.592481 | 1.419323 | 0.6438094 | 0.3379426 | 1.243616 | 1.339574 | 0.9140025
4.522222 | 1.593356 | 1.42148 | 0.6477087 | 0.3338048 | 1.244318 | 1.348583 | 0.9138608
4.595278 | 1.595467 | 1.41947 | 0.6450663 | 0.3411252 | 1.246036 | 1.357686 | 0.9143188
4.668333 | 1.593078 | 1.421909 | 0.6473008 | 0.3353508 | 1.244033 | 1.350591 | 0.9130826
4.741389 | 1.588732 | 1.419961 | 0.646233 | 0.3354084 | 1.244364 | 1.350218 | 0.9161461
4.814444 | 1.584948 | 1.430284 | 0.6477041 | 0.3347492 | 1.246073 | 1.345362 | 0.9220848
4.887222 | 1.584381 | 1.422758 | 0.6472894 | 0.3318473 | 1.251335 | 1.351826 | 0.9176506
4.96 | 1.584047 | 1.417388 | 0.6457564 | 0.3299514 | 1.24744 | 1.353565 | 0.9193694
5.033333 | 1.589383 | 1.415089 | 0.649505 | 0.3315512 | 1.247239 | 1.360202 | 0.9204885
5.106111 | 1.590965 | 1.418324 | 0.6470821 | 0.3345447 | 1.250824 | 1.35744 | 0.9101763
5.178889 | 1.589982 | 1.417024 | 0.6495854 | 0.336096 | 1.253053 | 1.34806 | 0.9137376
5.251944 | 1.59169 | 1.423069 | 0.6498652 | 0.3325984 | 1.25869 | 1.356388 | 0.9194015
5.324444 | 1.580029 | 1.421866 | 0.6487 | 0.3310024 | 1.251242 | 1.354669 | 0.9122743
5.3975 | 1.592951 | 1.417546 | 0.6489887 | 0.3269753 | 1.253469 | 1.361716 | 0.9117841
5.47 | 1.592375 | 1.411883 | 0.6513263 | 0.3372942 | 1.247974 | 1.358943 | 0.9208541
5.543056 | 1.586641 | 1.41923 | 0.6505702 | 0.3338539 | 1.258067 | 1.360361 | 0.9212195
5.616111 | 1.585334 | 1.411635 | 0.6579658 | 0.3361809 | 1.258243 | 1.358421 | 0.9186183
5.689167 | 1.585529 | 1.419818 | 0.6543136 | 0.3331294 | 1.254529 | 1.358495 | 0.9207301
5.761944 | 1.582286 | 1.418371 | 0.6518397 | 0.3277173 | 1.25324 | 1.35179 | 0.9228464
5.834444 | 1.582591 | 1.42007 | 0.6508424 | 0.3301798 | 1.251521 | 1.351076 | 0.9203782
5.907778 | 1.582902 | 1.411412 | 0.6536263 | 0.3317945 | 1.256018 | 1.351079 | 0.9181432
5.980833 | 1.585795 | 1.408577 | 0.6539898 | 0.3282451 | 1.25864 | 1.354468 | 0.9238662

## CH4_production
CH4 production (umol.gcat-1.h-1)
Time (h) | MO1 | MO2 | MO3 | MO4 | MO5 | MO6 | MO7 | *Time 0 h taken as point where production first detected by GC
0 | 0.1116604 | 0.02145404 | 0.003803111 | 0 | 0.009130362 | 0.02152669 | 0.004732862
0.07305556 | 0.1358654 | 0.02575234 | 0.004390132 | 0 | 0.01325228 | 0.02473979 | 0.005095268
0.1461111 | 0.1599799 | 0.03441619 | 0.005176973 | 0 | 0.01467449 | 0.0312635 | 0.005391582
0.2194444 | 0.1793562 | 0.03783334 | 0.007681377 | 0 | 0.01808902 | 0.03286178 | 0.006096268
0.2925 | 0.1952959 | 0.0357718 | 0.006318671 | 0 | 0.02171269 | 0.03917474 | 0.00809028
0.365 | 0.2132936 | 0.03626368 | 0.007796296 | 0 | 0.02484087 | 0.04228375 | 0.007418655
0.4380556 | 0.2264427 | 0.03919091 | 0.00755286 | 0 | 0.02636542 | 0.04517622 | 0.01027693
0.5105556 | 0.237494 | 0.04578407 | 0.01110503 | 0 | 0.03012225 | 0.04673282 | 0.007617324
0.5838889 | 0.2470458 | 0.04314798 | 0.01058119 | 0 | 0.0308696 | 0.04735882 | 0.01089138
0.6566667 | 0.2518899 | 0.04590971 | 0.01029093 | 0.004845399 | 0.03233475 | 0.05437561 | 0.009021744
0.7294444 | 0.2571472 | 0.04477595 | 0.00949257 | 0 | 0.03450228 | 0.05161873 | 0.008958732
0.8027778 | 0.261434 | 0.04490698 | 0.01103097 | 0 | 0.03153232 | 0.05610768 | 0.01161968
0.8752778 | 0.2656018 | 0.04384255 | 0.01103219 | 0 | 0.03753361 | 0.05858373 | 0.01079702
0.9483333 | 0.2738843 | 0.04653197 | 0.01004087 | 0 | 0.03692516 | 0.05831719 | 0.01205067
1.021389 | 0.2750022 | 0.04419349 | 0.01149997 | 0 | 0.03990409 | 0.0622175 | 0.01018857
1.094444 | 0.2769377 | 0.04571296 | 0.01176167 | 0 | 0.03915827 | 0.06078467 | 0.01142423
1.1675 | 0.2783146 | 0.04445411 | 0.01231692 | 0 | 0.03969838 | 0.06213872 | 0.0128344
1.240556 | 0.2748868 | 0.04723467 | 0.01123414 | 0 | 0.04076844 | 0.06174716 | 0.01333735
1.313611 | 0.2796904 | 0.04332746 | 0.01208771 | 0 | 0.03947936 | 0.06186157 | 0.01242193
1.386111 | 0.2845128 | 0.04419327 | 0.01243077 | 0 | 0.03935386 | 0.0617667 | 0.01175108
1.458889 | 0.2815023 | 0.04619073 | 0.01150644 | 0.005328951 | 0.03937191 | 0.06258266 | 0.0126376
1.532222 | 0.2788956 | 0.04368888 | 0.01194789 | 0 | 0.03766661 | 0.06573218 | 0.01334827
1.605 | 0.2791447 | 0.04127102 | 0.01151196 | 0 | 0.03983136 | 0.06608658 | 0.01286065
1.677778 | 0.278896 | 0.03991393 | 0.01334867 | 0 | 0.04077427 | 0.06330039 | 0.01371903
1.750556 | 0.2799625 | 0.04135041 | 0.0125502 | 0 | 0.03981756 | 0.06389551 | 0.01343426
1.823333 | 0.2778334 | 0.04175306 | 0.01222018 | 0.004427406 | 0.03850899 | 0.06541432 | 0.01367203
1.896667 | 0.2777017 | 0.04420769 | 0.01271703 | 0 | 0.04748759 | 0.06315536 | 0.01182376
1.969722 | 0.2828396 | 0.04558303 | 0.01227452 | 0 | 0.03917515 | 0.06332489 | 0.01283494
2.0425 | 0.2811377 | 0.04639635 | 0.01189799 | 0 | 0.03933768 | 0.06050254 | 0.01270617
2.115278 | 0.2794594 | 0.04697152 | 0.01269969 | 0 | 0.03860143 | 0.06546942 | 0.01383055
2.188333 | 0.2725439 | 0.04253473 | 0.01221451 | 0 | 0.03809158 | 0.06318761 | 0.01297094
2.261389 | 0.2736168 | 0.04611706 | 0.0120305 | 0 | 0.040706 | 0.06387326 | 0.01134471
2.334444 | 0.2787748 | 0.04405188 | 0.01343584 | 0 | 0.04002859 | 0.060891 | 0.01376974
2.4075 | 0.2778133 | 0.04362635 | 0.01250974 | 0 | 0.03974573 | 0.06351761 | 0.01334578
2.480278 | 0.2766849 | 0.0481775 | 0.01247994 | 0 | 0.03695323 | 0.06155841 | 0.01123722
2.553333 | 0.2795973 | 0.04082113 | 0.01157272 | 0 | 0.03943996 | 0.06198568 | 0.01216709
2.626111 | 0.2753125 | 0.04601547 | 0.01227844 | 0 | 0.03985724 | 0.06625221 | 0.0124993
2.699167 | 0.2736179 | 0.04304531 | 0.01325765 | 0 | 0.04071437 | 0.06341439 | 0.01170351
2.772222 | 0.2728474 | 0.04455401 | 0.01176029 | 0 | 0.04215757 | 0.06144916 | 0.01348609
2.845278 | 0.2743221 | 0.04492862 | 0.0122525 | 0 | 0.03923457 | 0.06279432 | 0.01124761
2.918333 | 0.2788325 | 0.04328199 | 0.0139179 | 0 | 0.0385313 | 0.06265338 | 0.01270249
2.991111 | 0.2723423 | 0.04291109 | 0.01237352 | 0 | 0.04194961 | 0.06668342 | 0.01316237
3.064167 | 0.2717305 | 0.04660032 | 0.01234406 | 0 | 0.03763031 | 0.06446116 | 0.01327819
3.136944 | 0.2702713 | 0.0455112 | 0.01222062 | 0 | 0.03926478 | 0.06472186 | 0.0144464
3.209722 | 0.2697632 | 0.04650934 | 0.01306976 | 0 | 0.04215659 | 0.06222591 | 0.01201874
3.283056 | 0.2713127 | 0.04736653 | 0.0116447 | 0 | 0.04125409 | 0.06323349 | 0.01069217
3.356111 | 0.2756608 | 0.0455278 | 0.01296505 | 0 | 0.04042491 | 0.06522707 | 0.0122078
3.428889 | 0.2747214 | 0.04525949 | 0.01218065 | 0 | 0.04070441 | 0.06312341 | 0.01422213
3.501667 | 0.2706486 | 0.04483864 | 0.01123144 | 0 | 0.04073206 | 0.06528464 | 0.01236813
3.574722 | 0.265889 | 0.04366725 | 0.01398443 | 0 | 0.0405194 | 0.06345804 | 0.0144884
3.647222 | 0.2723924 | 0.04367987 | 0.01243682 | 0 | 0.04091929 | 0.06694198 | 0.01377918
3.720556 | 0.2724658 | 0.04325555 | 0.01257664 | 0 | 0.04112929 | 0.06354689 | 0.0105722
3.793611 | 0.2699867 | 0.04950579 | 0.01243526 | 0 | 0.03918283 | 0.06463132 | 0.01282409
3.866389 | 0.2667081 | 0.04341339 | 0.01380311 | 0 | 0.04228429 | 0.06552358 | 0.01215735
3.939167 | 0.272216 | 0.04898311 | 0.01242474 | 0 | 0.04173838 | 0.06446748 | 0.01156521
4.011944 | 0.2686298 | 0.04691751 | 0.01111458 | 0 | 0.04083516 | 0.06818608 | 0.0124445
4.084722 | 0.2703239 | 0.04234246 | 0.0109837 | 0.00481686 | 0.04200396 | 0.06511894 | 0.0115243
4.157778 | 0.266846 | 0.04465956 | 0.0109989 | 0 | 0.0430394 | 0.06663541 | 0.01227205
4.230556 | 0.2694951 | 0.04183196 | 0.01178703 | 0 | 0.03884054 | 0.06488458 | 0.01416012
4.303333 | 0.2687827 | 0.04604046 | 0.01239447 | 0 | 0.04258132 | 0.06384425 | 0.01275941
4.376111 | 0.2689267 | 0.04402318 | 0.01204875 | 0 | 0.04129335 | 0.06381734 | 0.01345074
4.449444 | 0.2694313 | 0.0490245 | 0.01206266 | 0 | 0.04185971 | 0.0655425 | 0.014402
4.522222 | 0.2697819 | 0.04729858 | 0.0130437 | 0 | 0.04105209 | 0.0640012 | 0.0129644
4.595278 | 0.2676934 | 0.05171367 | 0.01147645 | 0 | 0.04025592 | 0.06622794 | 0.01237461
4.668333 | 0.2674366 | 0.04598531 | 0.01276561 | 0 | 0.04181591 | 0.06662959 | 0.01223829
4.741389 | 0.2697426 | 0.04765958 | 0.01277052 | 0 | 0.04064448 | 0.06580698 | 0.01355668
4.814444 | 0.2687474 | 0.05122036 | 0.01199658 | 0 | 0.04180071 | 0.06887773 | 0.01282113
4.887222 | 0.2653564 | 0.05168123 | 0.0115343 | 0 | 0.04223648 | 0.0675917 | 0.01418929
4.96 | 0.2646111 | 0.04533897 | 0.01101743 | 0 | 0.04335852 | 0.06779153 | 0.01218147
5.033333 | 0.2653386 | 0.0491125 | 0.01226698 | 0 | 0.04306304 | 0.06737601 | 0.01156817
5.106111 | 0.2672581 | 0.04800738 | 0.0128148 | 0 | 0.04215577 | 0.070049 | 0.01047954
5.178889 | 0.2691816 | 0.05102018 | 0.01134453 | 0 | 0.04387542 | 0.06656019 | 0.0113999
5.251944 | 0.2652983 | 0.04987132 | 0.01229108 | 0 | 0.04260498 | 0.06931897 | 0.01334002
5.324444 | 0.2684739 | 0.04773573 | 0.01297082 | 0.007029254 | 0.0426038 | 0.06727464 | 0.01265718
5.3975 | 0.2641062 | 0.04905194 | 0.01292742 | 0 | 0.04261291 | 0.0672087 | 0.01282926
5.47 | 0.2657119 | 0.04602352 | 0.01172884 | 0 | 0.0416576 | 0.06879022 | 0.01270771
5.543056 | 0.2706322 | 0.04918108 | 0.01325437 | 0 | 0.0414627 | 0.06766532 | 0.01313897
5.616111 | 0.2660139 | 0.04973648 | 0.01160589 | 0 | 0.04599472 | 0.07042126 | 0.01115648
5.689167 | 0.2675056 | 0.04805164 | 0.01402862 | 0 | 0.04484956 | 0.06788458 | 0.01077574
5.761944 | 0.2621439 | 0.04802981 | 0.01372759 | 0 | 0.04275307 | 0.07055059 | 0.01229264
5.834444 | 0.2639583 | 0.04766621 | 0.01281794 | 0 | 0.04295586 | 0.06984742 | 0.01157092
5.907778 | 0.2659321 | 0.04723557 | 0.01274184 | 0 | 0.04366068 | 0.07162181 | 0.01384733
5.980833 | 0.2658298 | 0.05070512 | 0.01340982 | 0 | 0.04186627 | 0.07132017 | 0.01273949

## Experimental_design
Two component three degree simplex lattice experimental design | [5 empty] | Mixture amounts used |  |  | Design response
Std order | Pt type | Blocks | Exp name | TiO2 | ZnO | TiO2 (mg) | ZnO (mg) | SBA (mg) | CO cumulative production (umol.gcat-1) | CH4 cumulative production (umol.gcat-1)
1 | 1 | 1 | MO1 | 1 | 0 | 200.2 | 0 | 798.4 | 9.784265 | 1.575949
2 | 2 | 1 | MO2 | 0.6666667 | 0.3333333 | 133.9 | 67.4 | 800.2 | 7.76751 | 0.2682068
3 | 2 | 1 | MO3 | 0.3333333 | 0.6666667 | 66.5 | 133.2 | 798 | 3.374361 | 0.0699447
4 | 1 | 1 | MO4 | 0 | 1 | 0 | 200.4 | 797.7 | 1.931459 | 0.001928196
5 | 0 | 1 | MO5 | 0.5 | 0.5 | 100.4 | 102.7 | 800 | 6.516949 | 0.2307941
6 | -1 | 1 | MO6 | 0.75 | 0.25 | 149.5 | 53.5 | 799.6 | 7.244348 | 0.3690162
7 | -1 | 1 | MO7 | 0.25 | 0.75 | 50.7 | 150.7 | 801.6 | 4.789681 | 0.07134564