## 44 4-topic
RefCode in CSD | Authors | Publication | Composition | Ligand | π…π | Short aperture | Wide aperture | RLR | Orientation of ligands plane to rod direction | Shortest π…π contact between ligands | Longest π…π contact between ligands | Number of coordinated carboxylate groups | Stacks of parallel ligands | Space Group | hkl of rod | Rod topology | MOF periodicity (hkl for layers) | Vertex transitivity of PE&M net | PE&M representation | Vertex transitivity of STR net | STR representation
BEQJOZ | Jian-Jun Lin,Zhen Liu,Ling-Zhi Lv,Yun-Long Feng | WUJI HUAXUE XUEBAO(CHIN.)(CHIN.J.INORG.CHEM.),2018,34,,230 | catena-(bis(\m-5,5'-(4H-1,2,4-triazole-3,5-diyl)bis(benzene-1,3-dicarboxylato))-hexaaqua-di-holmium(iii) hydroxide N,N-dimethylformamide solvate). | 5,5'-(4H-1,2,4-triazole-3,5-diyl)bis(benzene-1,3-dicarboxylato) | dimer | 4.991 | 10.322 | 2.068123 | athwart | 3.24 (C-C) | inapplicable | 4 | staggered | C2/m | [0,1,0] | 2,4C4 | 3D | 7 | 3,3,3,3,3,4,5-c new net with point symbol for net: {4.7.8}2{4.7.9}4{4^2.10^4}{4^2.7^2.8^2.9^4}2{7.8.9}2{7.8^2}2 | 5 | 3,3,3,4,4-c new net with point symbol {6.7.8}4{6.7^2.8^2.10}2{7^2.8^2.9.11}{7^2.8}2
BEQJUF | Jian-Jun Lin,Zhen Liu,Ling-Zhi Lv,Yun-Long Feng | WUJI HUAXUE XUEBAO(CHIN.)(CHIN.J.INORG.CHEM.),2018,34,,230 | catena-(bis(\m-5,5'-(4H-1,2,4-triazole-3,5-diyl)bis(benzene-1,3-dicarboxylato))-hexaaqua-di-terbium(iii) hydroxide N,N-dimethylformamide solvate). | 5,5'-(4H-1,2,4-triazole-3,5-diyl)bis(benzene-1,3-dicarboxylato) | dimer | 4.996 | 10.326 | 2.066853 | athwart | 3.28 (C-C) | inapplicable | 4 | staggered | C2/m | [0,1,0] | 2,4C4 | 3D | 7 | 3,3,3,3,3,4,5-c new net with point symbol for net: {4.7.8}2{4.7.9}4{4^2.10^4}{4^2.7^2.8^2.9^4}2{7.8.9}2{7.8^2}2 | 5 | 3,3,3,4,4-c new net with point symbol {6.7.8}4{6.7^2.8^2.10}2{7^2.8^2.9.11}{7^2.8}2
PEYTEU | Wei-Hong Yan,Song-Song Bao,Liu-liu Ding,Chang-Sheng Lu,Qing-Jin Meng,Li-Min Zheng | Inorg.Chem.Commun.,2013,28,,20 | catena-[(\m~4~-4,8-Dicarboxy-9,10-dioxo-9,10-dihydroanthracene-1,5-dicarboxylato)-(\m~4~-9,10-dioxo-9,10-dihydroanthracene-1,4,5,8-tetracarboxylato)-octa-aqua-di-erbium(iii) hexahydrate]. | 9,10-dioxo-9,10-dihydroanthracene-1,4,5,8-tetracarboxylato | 1D column | 5.145 | 5.816 | 1.130418 | athwart | 3.640 (C-C) | 3.640 (C-C) | 2 | staggered | P-1 | [1,0,0] | 2,4C4 | 2D (0,1,0) | 2 | 3,4-c bex; 3,4L13 | 1 | 4-c sql
PEYTOE | Wei-Hong Yan,Song-Song Bao,Liu-liu Ding,Chang-Sheng Lu,Qing-Jin Meng,Li-Min Zheng | Inorg.Chem.Commun.,2013,28,,20 | catena-[(\m~4~-4,8-Dicarboxy-9,10-dioxo-9,10-dihydroanthracene-1,5-dicarboxylato)-(\m~4~-9,10-dioxo-9,10-dihydroanthracene-1,4,5,8-tetracarboxylato)-octa-aqua-di-terbium(iii) hexahydrate]. | 9,10-dioxo-9,10-dihydroanthracene-1,4,5,8-tetracarboxylato | 1D column | 5.13 | 5.809 | 1.132359 | athwart | 3.621 (C-C) | 3.621 (C-C) | 2 | staggered | P-1 | [1,0,0] | 2,4C4 | 2D (0,1,0) | 2 | 3,4-c bex; 3,4L13 | 1 | 4-c sql
PEYTIY | Wei-Hong Yan,Song-Song Bao,Liu-liu Ding,Chang-Sheng Lu,Qing-Jin Meng,Li-Min Zheng | Inorg.Chem.Commun.,2013,28,,20 | catena-[(\m~4~-4,8-Dicarboxy-9,10-dioxo-9,10-dihydroanthracene-1,5-dicarboxylato)-(\m~4~-9,10-dioxo-9,10-dihydroanthracene-1,4,5,8-tetracarboxylato)-octa-aqua-di-dysprosium(iii) dihydrate]. | 9,10-dioxo-9,10-dihydroanthracene-1,4,5,8-tetracarboxylato | 1D column | 5.171 | 5.801 | 1.121833 | athwart | 3.616 (C-C) | 3.616 (C-C) | 2 | staggered | P-1 | [1,0,0] | 2,4C4 | 2D (0,1,0) | 2 | 3,4-c bex; 3,4L13 | 1 | 4-c sql
PEYTUK | Wei-Hong Yan,Song-Song Bao,Liu-liu Ding,Chang-Sheng Lu,Qing-Jin Meng,Li-Min Zheng | Inorg.Chem.Commun.,2013,28,,20 | catena-[(\m~4~-4,8-Dicarboxy-9,10-dioxo-9,10-dihydroanthracene-1,5-dicarboxylato)-(\m~4~-9,10-dioxo-9,10-dihydroanthracene-1,4,5,8-tetracarboxylato)-octa-aqua-di-europium(iii) dihydrate]. | 9,10-dioxo-9,10-dihydroanthracene-1,4,5,8-tetracarboxylato | 1D column | 5.118 | 5.764 | 1.126221 | athwart | 3.605 (C-C) | 3.605 (C-C) | 2 | staggered | P-1 | [1,0,0] | 2,4C4 | 2D (0,1,0) | 2 | 3,4-c bex; 3,4L13 | 1 | 4-c sql
ZEGROV | Xinran ZHANG,Ivan DA SILVA,Godfrey H.G.W.,Callear S.K.,Sapchenko S.A.,Yongqiang CHENG,Vitorica-Yrezaba I.J,Frogley M.D.,Gianfelice CINQUE,Tang C.C.,Giacobbe C.,Dejoie C.,Rudic S.,Ramirez-Cuesta A.J.,Denecke M.A.,Sihai YANG,Schroder M. | J.AM.CHEM.SOC.,2017,139,,16289 | catena-[(\m-[1,1'-biphenyl]-3,3',5,5'-tetracarboxylato)-bis(\m-hydroxo)-bis(\m-hydroxo)-di-scandium(iii) diiodine solvate]. | [1,1'-biphenyl]-3,3',5,5'-tetracarboxylato | no | 4.981 | 7.097 | 1.424814 | along | inapplicable | inapplicable | 4 | inapplicable | I4122 | [0,0,1] | 2,6C2 | 3D | 3 | 3,3,6T203 | 2 | 3,4-c new net with point symbol {6^3}{6^5.10}
ZEGRIP | Xinran ZHANG,Ivan DA SILVA,Godfrey H.G.W.,Callear S.K.,Sapchenko S.A.,Yongqiang CHENG,Vitorica-Yrezaba I.J,Frogley M.D.,Gianfelice CINQUE,Tang C.C.,Giacobbe C.,Dejoie C.,Rudic S.,Ramirez-Cuesta A.J.,Denecke M.A.,Sihai YANG,Schroder M. | J.AM.CHEM.SOC.,2017,139,,16289 | catena-[(\m-[1,1'-biphenyl]-3,3',5,5'-tetracarboxylato)-bis(\m-hydroxo)-bis(\m-hydroxo)-di-scandium(iii) diiodine solvate]. | [1,1'-biphenyl]-3,3',5,5'-tetracarboxylato | no | 4.934 | 7.134 | 1.445886 | along | inapplicable | inapplicable | 4 | inapplicable | I4122 | [0,0,1] | 2,6C2 | 3D | 3 | 3,3,6T203 | 2 | 3,4-c new net with point symbol {6^3}{6^5.10}
YAFKAU | Yun LUO,Guillou O.,Daiguebonne C. | CSD Communication(Private Communication),2016,,, | catena-[tris(\m-benzene-1,2,4,5-tetracarboxylato)-dodeca-aqua-tetra-praseodymium dodecahydrate]. | 1,2,4,5-Benzenetetracarboxylato | no | 3.206 | 4.977 | 1.552402 | along | inapplicable | inapplicable | 4 | inapplicable | P21 | [0,1,0] | 2,4C4 | 2D (1,0,1) | 7 | 3,3,3,4,4,6,6-c new net with point symbol {3.4.5}6{3^2.4^2.5^2.6^2.7^4.8^2.9}2{3^2.4^2.5^2.6^3.7^4.8^2}{3^2.6^2.7^2}3 | 4 | 4,4,4,4-c new net with point symbol {3^2.4.6^2.7}2{3^2.6^2.7^2}7
FEQWOO | Yi-Bo WANG,Wen-Juan ZHUANG,Lin-Pei JIN,Shao-Zhe LU | J.MOL.STRUCT.,2005,737,,165 | catena-(4,4'-Bipyridiniumbis(\m~6~-benzene-1,2,4,5-tetracarboxylato)-di-praseodymium(iii) hydrate). | 1,2,4,5-Benzenetetracarboxylato | no | 3.14 | 4.921 | 1.567197 | along | inapplicable | inapplicable | 4 | inapplicable | P-1 | [1,0,0] | 2,2,6C2 | 3D | 6 | 3,3,3,4,4,7-c new net with point symbol {4.5.6}2{4^2.6}4{4^2.8^2.10^2}{4^8.5^4.6^5.7^3.8}2{5^2.6^2.9^2} | 5 | 3,4,4,4,6-c new net with point symbol {4.5.6}2{4^2.5^3.7}{4^2.5^4.6^2.8^6.9}{4^2.8^3.10}{5^2.6^2.8.9}
TINCAV | Q.B.Bo,Z.X.Sun,Y.L.Sheng,Z.W.Zhang,G.X.Sun,C.L.Chen,Y.X.Li | J.Inorg.Organomet.Polym.Mater.,2006,16,,241 | catena-[(\m~6~-Hydrogen 1,2,4,5-benzenetetracarboxylato)-praseodymium(iii)]. | 1,2,4,5-Benzenetetracarboxylato | 1D column | 3.107 | 4.901 | 1.577406 | athwart | 3.599 (C-C) | 3.599 (C-C) | 4 | staggered | P-1 | [0,1,0] | 2,4C4 | 3D | 3 | 3,4,6T160 | 2 | 4,4-c bbf
AFOJIO | Daofeng Sun,Rong Cao,Yucang Liang,Qian Shi,Maochun Hong | J.CHEM.SOC.,DALTON TRANS.,2002,,,1847 | catena-((\m~6~-1,2,4,5-Benzenetetracarboxylato)-gadolinium). | 1,2,4,5-Benzenetetracarboxylato | 1D column | 3.129 | 4.932 | 1.576222 | athwart | 3.444 (C-C) | 3.571 (C-C) | 4 | staggered | P-1 | [0,1,0] | 2,4C4 | 3D | 3 | 3,4,6T160 | 2 | 4,4-c bbf
FEQWUU | Yi-Bo WANG,Wen-Juan ZHUANG,Lin-Pei JIN,Shao-Zhe LU | J.MOL.STRUCT.,2005,737,,165 | catena-(4,4'-Bipyridiniumbis(\m~6~-benzene-1,2,4,5-tetracarboxylato)-di-europium(iii)). | 1,2,4,5-Benzenetetracarboxylato | no | 3.113 | 4.921 | 1.58079 | along | inapplicable | inapplicable | 4 | inapplicable | P-1 | [1,0,0] | 2,2,6C2 | 3D | 6 | 3,3,3,4,4,7-c new net with point symbol {4.5.6}2{4^2.6}4{4^2.8^2.10^2}{4^8.5^4.6^5.7^3.8}2{5^2.6^2.9^2} | 5 | 3,4,4,4,6-c new net with point symbol {4.5.6}2{4^2.5^3.7}{4^2.5^4.6^2.8^6.9}{4^2.8^3.10}{5^2.6^2.8.9}
QETSOY01 | Zhi-Rong LUO,Lan-Shan LIAO,Xian-Hong YIN | Synth.React.Inorg.,Met.-Org.,Nano-Met.Chem.,2014,44,,1086 | catena-((\m~6~-Benzene-1,2,4,5-tetracarboxylato)-(\m~4~-2,5-dicarboxybenzene-1,4-dicarboxylato)-diaqua-di-erbium(iii)). | 1,2,4,5-Benzenetetracarboxylato | no | 3.089 | 4.898 | 1.585626 | along | inapplicable | inapplicable | 4+2 | inapplicable | P21/c | [0,1,0] | 2,6C1 | 3D | 5 | 3,3,3,4,6-c new net with point symbol {4.10^2}2{4^2.6}4{4^2.8^2.10^2}{4^7.6^4.8^4}2 | 2 | 4,5T61
FEQXAB | Yi-Bo WANG,Wen-Juan ZHUANG,Lin-Pei JIN,Shao-Zhe LU | J.MOL.STRUCT.,2005,737,,165 | catena-(4,4'-Bipyridiniumbis(\m~6~-benzene-1,2,4,5-tetracarboxylato)-di-gadolinium(iii)). | 1,2,4,5-Benzenetetracarboxylato | no | 3.1 | 4.917 | 1.586129 | along | inapplicable | inapplicable | 4 | inapplicable | P-1 | [1,0,0] | 2,2,6C2 | 3D | 6 | 3,3,3,4,4,7-c new net with point symbol {4.5.6}2{4^2.6}4{4^2.8^2.10^2}{4^8.5^4.6^5.7^3.8}2{5^2.6^2.9^2} | 5 | 3,4,4,4,6-c new net with point symbol {4.5.6}2{4^2.5^3.7}{4^2.5^4.6^2.8^6.9}{4^2.8^3.10}{5^2.6^2.8.9}
GEVXAI | Canadillas-Delgado L,Pasan J.,Fabelo O.,Julve M.,Lloret F.,Ruiz-Perez C. | POLYHEDRON,2013,52,,321 | catena-((\m~6~-Benzene-1,2,4,5-tetracarboxylato)-(\m~4~-dihydrogenbenzene-1,2,4,5-tetracarboxylato)-diaqua-di-gadolinium tetrahydrate). | 1,2,4,5-Benzenetetracarboxylato | no | 3.082 | 4.892 | 1.587281 | along | inapplicable | inapplicable | 4+2 | inapplicable | P21/n | [0,1,0] | 2,6C1 | 3D | 5 | 3,3,3,4,6-c new net with point symbol {4.10^2}2{4^2.6}4{4^2.8^2.10^2}{4^7.6^4.8^4}2 | 2 | 4,5T61
GEVXAI01 | Acar Y. | Anadolu Universitesi Bilim ve Teknoloji Dergisi A- Uygulamali Bilimler ve Muhendislik,2016,17,,754 | catena-((\m~6~-Benzene-1,2,4,5-tetracarboxylato)-(\m~4~-dihydrogenbenzene-1,2,4,5-tetracarboxylato)-diaqua-di-gadolinium tetrahydrate). | 1,2,4,5-Benzenetetracarboxylato | no | 3.068 | 4.878 | 1.589961 | along | inapplicable | inapplicable | 4+2 | inapplicable | P21/n | [0,1,0] | 2,6C1 | 3D | 5 | 3,3,3,4,6-c new net with point symbol {4.10^2}2{4^2.6}4{4^2.8^2.10^2}{4^7.6^4.8^4}2 | 2 | 4,5T61
MITGUR01 | Mao-Lin HU,Nan-Wen ZHU,Xin-Hua LI,Fan CHEN | Cryst.Res.Technol.,2004,39,,505 | catena-((\m~6~-1,2,4,5-Benzenetetracarboxylato)-(\m~4~-benzene-1,4-dicarboxylato-2,5-dicarboxylic acid)-diaqua-di-terbium(iii) tetrahydrate). | 1,2,4,5-Benzenetetracarboxylato | no | 3.082 | 4.902 | 1.590526 | along | inapplicable | inapplicable | 4+2 | inapplicable | P21/n | [0,1,0] | 2,6C1 | 3D | 5 | 3,3,3,4,6-c new net with point symbol {4.10^2}2{4^2.6}4{4^2.8^2.10^2}{4^7.6^4.8^4}2 | 2 | 4,5T61
ULEHEA | M.Tabatabaee,R.Mohammadinasab,M.Aghaie | J.Inorg.Organomet.Polym.Mater.,2016,26,,127 | catena-[(\m~6~-Benzene-1,2,4,5-tetracarboxylato)-(\m~4~-2,5-dicarboxybenzene-1,4-dicarboxylato)-diaqua-di-samarium tetrahydrate]. | 1,2,4,5-Benzenetetracarboxylato | no | 3.079 | 4.898 | 1.590776 | along | inapplicable | inapplicable | 4+2 | inapplicable | P21/n | [0,1,0] | 2,6C1 | 3D | 3 | 3,3,3,4,6-c new net with point symbol {4.10^2}2{4^2.6}4{4^2.8^2.10^2}{4^7.6^4.8^4}2 | 2 | 4,5T61
TEBFUD | Wei-Wei BAI,Ning ZHU,Li-Min HAN,Hai-Long HONG,Yuan-Yuan GAO,Quan-Ling SUO | Jiegou Huaxue(Chin.)(Chin.J.Struct.Chem.),2012,31,,1021 | catena-[(\m~6~-Benzene-1,2,4,5-tetracarboxylato)-(\m~4~-2,5-dicarboxybenzene-1,4-dicarboxylato)-diaqua-di-dysprosium(iii) tetrahydrate]. | 1,2,4,5-Benzenetetracarboxylato | no | 3.076 | 4.896 | 1.591678 | along | inapplicable | inapplicable | 4+2 | inapplicable | P21/n | [0,1,0] | 2,6C1 | 3D | 5 | 3,3,3,4,6-c new net with point symbol {4.10^2}2{4^2.6}4{4^2.8^2.10^2}{4^7.6^4.8^4}2 | 2 | 4,5T61
MIRLUU | Chuan-De WU,Can-Zhong LU,Wen-Bin YANG,Shao-Fang LU,Hong-Hui ZHUANG,Jin-Shun HUANG | EUR.J.INORG.CHEM.,2002,,,797 | catena-((\m~6~-1,2,4,5-Benzenetetracarboxylato-)-(\m~4~-1,2,4,5-benzenetetracarboxylato)-diaqua-di-europium(iii) tetrahydrate). | 1,2,4,5-Benzenetetracarboxylato | no | 3.073 | 4.895 | 1.592906 | along | inapplicable | inapplicable | 4+2 | inapplicable | P21/n | [0,1,0] | 2,6C1 | 3D | 5 | 3,3,3,4,6-c new net with point symbol {4.10^2}2{4^2.6}4{4^2.8^2.10^2}{4^7.6^4.8^4}2 | 2 | 4,5T61
QETSOY | Bo Q.B.,Sun Z.X.,Sheng Y.L.,Zhang Z.W.,Sun G.X.,Chen C.L.,Li Y.X.,Wang D.Q. | Struct.Chem.,2006,17,,609 | catena-((\m~6~-Benzene-1,2,4,5-tetracarboxylato)-(\m~4~-2,5-dicarboxybenzene-1,4-dicarboxylato)-diaqua-di-erbium(iii) tetrahydrate). | 1,2,4,5-Benzenetetracarboxylato | no | 3.081 | 4.91 | 1.593638 | along | inapplicable | inapplicable | 4+2 | inapplicable | P21/n | [0,1,0] | 2,6C1 | 3D | 5 | 3,3,3,4,6-c new net with point symbol {4.10^2}2{4^2.6}4{4^2.8^2.10^2}{4^7.6^4.8^4}2 | 2 | 4,5T61
MITGUR | Rong CAO,Daofeng SUN,Yucang LIANG,Maochun HONG,Tatsumi K.,Qian SHI | INORG.CHEM.,2002,41,,2087 | catena-(Diaqua-(\m~6~-benzene-1,2,4,5-tetracarboxylato)-(\m~4~-benzene-1,4-dicarboxylato-2,5-dicarboxylic acid)-di-terbium tetrahydrate). | 1,2,4,5-Benzenetetracarboxylato | no | 3.066 | 4.916 | 1.603392 | along | inapplicable | inapplicable | 4+2 | inapplicable | P21/n | [0,1,0] | 2,6C1 | 3D | 5 | 3,3,3,4,6-c new net with point symbol {4.10^2}2{4^2.6}4{4^2.8^2.10^2}{4^7.6^4.8^4}2 | 2 | 4,5T61
PEYVAS | Wei-Hong Yan,Song-Song Bao,Liu-liu Ding,Chang-Sheng Lu,Qing-Jin Meng,Li-Min Zheng | Inorg.Chem.Commun.,2013,28,,20 | catena-[(\m~4~-4,8-Dicarboxy-9,10-dioxo-9,10-dihydroanthracene-1,5-dicarboxylato)-(\m~4~-9,10-dioxo-9,10-dihydroanthracene-1,4,5,8-tetracarboxylato)-octa-aqua-di-samarium(iii) hexahydrate]. | 9,10-dioxo-9,10-dihydroanthracene-1,4,5,8-tetracarboxylato | 1D column | 5.154 | 5.792 | 1.123787 | athwart | 3.568 (C-C) | 3.568 (C-C) | 2 | staggered | P-1 | [1,0,0] | 2,4C4 | 2D (0,1,0) | 2 | 3,4-c bex; 3,4L13 | 1 | 4-c sql
PEYVEW | Wei-Hong Yan,Song-Song Bao,Liu-liu Ding,Chang-Sheng Lu,Qing-Jin Meng,Li-Min Zheng | Inorg.Chem.Commun.,2013,28,,20 | catena-[(\m~4~-4,8-Dicarboxy-9,10-dioxo-9,10-dihydroanthracene-1,5-dicarboxylato)-(\m~4~-9,10-dioxo-9,10-dihydroanthracene-1,4,5,8-tetracarboxylato)-octa-aqua-di-neodymium(iii) pentahydrate]. | 9,10-dioxo-9,10-dihydroanthracene-1,4,5,8-tetracarboxylato | 1D column | 5.164 | 5.895 | 1.141557 | athwart | 3.566 (C-C) | 3.566 (C-C) | 2 | staggered | P-1 | [1,0,0] | 2,4C4 | 2D (0,1,0) | 2 | 3,4-c bex; 3,4L13 | 1 | 4-c sql
ERUPEM | Dao-Feng Sun,Wen-Hua Bi,Rong Cao,Xing Li,Qian Shi,Mao-Chun Hong | CHIN.J.CHEM.,2003,21,,405 | catena-((\m~6~-Benzene-1,2,4,5-tetracarboxylato)-(\m~6~-benzene-1,4-dicarboxylato-2,5-dicarboxylic acid)-diaqua-di-lanthanum). | 1,2,4,5-Benzenetetracarboxylato | 1D column | 3.047 | 4.948 | 1.623892 | athwart | 3.492 (C-C) | 3.492 (C-C) | 4 | slipped-parallel | P-1 | [1,0,-1] | 2,4C4 | 3D | 3 | 3,4,6-c new net with point symbol {4.6^2}2{4^2.6^6.7.8^5.9}{6^4.7.8} | 2 | 4,4-c vtx/I 41/a m d->F d d d (a-b,a+b,c;1/4,3/4,1/4);Bond sets: 1,3:vtx
ERUPEM01 | Yi-Hang Wen,Jian Zhang,Zhao-Ji Li,Ye-Yan Qin,Yao Kang,Rui-Feng Hu,Jian-Kai Cheng,Yuan-Gen Yao | ACTA CRYSTALLOGR.,SECT.E:STRUCT.REP.ONLINE,2004,60,,m535 | catena-((\m~6~-Benzene-1,2,4,5-tetracarboxylato)-(\m~6~-2,5-dicarboxybenzene-1,4-dicarboxylato)-bis(aqua-lanthanum(iii))). | 1,2,4,5-Benzenetetracarboxylato | 1D column | 3.052 | 4.964 | 1.626474 | athwart | 3.489 (C-C) | 3.489 (C-C) | 4 | slipped-parallel | P-1 | [1,0,-1] | 2,4C4 | 3D | 3 | 3,4,6-c new net with point symbol {4.6^2}2{4^2.6^6.7.8^5.9}{6^4.7.8} | 2 | 4,4-c vtx/I 41/a m d->F d d d (a-b,a+b,c;1/4,3/4,1/4);Bond sets: 1,3:vtx
PIQSOX | O.M.Yaghi,H.Li,T.L.Groy | Z.KRISTALLOGR.-NEW CRYST.STRUCT.,1997,212,,457 | catena-(bis(\m~6~-1,2,4,5-Benzenetetracarboxylato)-diaqua-di-cerium(iii)). | 1,2,4,5-Benzenetetracarboxylato | 1D column | 3.042 | 4.948 | 1.626561 | athwart | 3.476 (C-C) | 3.476 (C-C) | 4 | slipped-parallel | P-1 | [1,0,-1] | 2,4C4 | 3D | 3 | 3,4,6-c new net with point symbol {4.6^2}2{4^2.6^6.7.8^5.9}{6^4.7.8} | 2 | 4,4-c vtx/I 41/a m d->F d d d (a-b,a+b,c;1/4,3/4,1/4);Bond sets: 1,3:vtx
AFOJEK01 | Xiaohu Li,Yanping Wang,Zhiyun Ma,Ronglan Zhang,Jianshe Zhao | J.Coord.Chem.,2010,63,,1029 | catena-[(\m-benzene-1,2,4,5-tetracarboxylato)-(\m-2,5-dicarboxyterephthalato)-diaqua-di-neodymium]. | 1,2,4,5-Benzenetetracarboxylato | 1D column | 3.065 | 4.978 | 1.624144 | athwart | 3.475 (C-C) | 3.475 (C-C) | 4 | slipped-parallel | P-1 | [1,0,-1] | 2,4C4 | 3D | 3 | 3,4,6-c new net with point symbol {4.6^2}2{4^2.6^6.7.8^5.9}{6^4.7.8} | 2 | 4,4-c vtx/I 41/a m d->F d d d (a-b,a+b,c;1/4,3/4,1/4);Bond sets: 1,3:vtx
PIQSOX02 | Miao-Juan Ren,Zhong Zhang,Peng Zhao,Jun Zhang | ASIAN J.CHEM.,2008,20,,3687 | catena-[(\m~6~-Benzene-1,2,4,5-tetracarboxylato)-(\m~6~-benzene-1,4-dicarboxylato-2,5-dicarboxylic acid)-diaqua-di-cerium(iii)]. | 1,2,4,5-Benzenetetracarboxylato | 1D column | 3.059 | 4.956 | 1.620137 | athwart | 3.474 (C-C) | 3.474 (C-C) | 4 | slipped-parallel | P-1 | [1,0,-1] | 2,4C4 | 3D | 3 | 3,4,6-c new net with point symbol {4.6^2}2{4^2.6^6.7.8^5.9}{6^4.7.8} | 2 | 4,4-c vtx/I 41/a m d->F d d d (a-b,a+b,c;1/4,3/4,1/4);Bond sets: 1,3:vtx
PIQSOX03 | Y.Acar | Anadolu Universitesi Bilim ve Teknoloji Dergisi A- Uygulamali Bilimler ve Muhendislik,2016,17,,754 | catena-(bis(\m~6~-1,2,4,5-Benzenetetracarboxylato)-diaqua-di-cerium(iii)). | 1,2,4,5-Benzenetetracarboxylato | 1D column | 3.039 | 4.921 | 1.619283 | athwart | 3.473 (C-C) | 3.473 (C-C) | 4 | slipped-parallel | P-1 | [1,0,-1] | 2,4C4 | 3D | 3 | 3,4,6-c new net with point symbol {4.6^2}2{4^2.6^6.7.8^5.9}{6^4.7.8} | 2 | 4,4-c vtx/I 41/a m d->F d d d (a-b,a+b,c;1/4,3/4,1/4);Bond sets: 1,3:vtx
NATREH01 | Jia-Jun Yang,Xiao-Yang Yu,Yu-Hui Luo,Hong Zhang,Wei-Ping Gao | Inorg.Chem.Commun.,2015,61,,16 | catena-((\m~6~-2,5-Dicarboxybenzene-1,4-dicarboxylato)-(\m~6~-benzene-1,2,4,5-tetracarboxylato)-diaqua-di-praseodymium). | 1,2,4,5-Benzenetetracarboxylato | 1D column | 3.028 | 4.962 | 1.638705 | athwart | 3.471 (C-C) | 3.471 (C-C) | 4 | slipped-parallel | P-1 | [1,0,-1] | 2,4C4 | 3D | 3 | 3,4,6-c new net with point symbol {4.6^2}2{4^2.6^6.7.8^5.9}{6^4.7.8} | 2 | 4,4-c vtx/I 41/a m d->F d d d (a-b,a+b,c;1/4,3/4,1/4);Bond sets: 1,3:vtx
NATREH02 | Zhi-Rong Luo | CSD Communication(Private Communication),2015,,, | catena-[(\m-benzene-1,2,4,5-tetracarboxylato)-(\m-dihydrogenbenzene-1,2,4,5-tetracarboxylato)-diaqua-di-praseodymium]. | 1,2,4,5-Benzenetetracarboxylato | 1D column | 3.042 | 4.956 | 1.629191 | athwart | 3.468 (C-C) | 3.468 (C-C) | 4 | slipped-parallel | P-1 | [1,0,-1] | 2,4C4 | 3D | 3 | 3,4,6-c new net with point symbol {4.6^2}2{4^2.6^6.7.8^5.9}{6^4.7.8} | 2 | 4,4-c vtx/I 41/a m d->F d d d (a-b,a+b,c;1/4,3/4,1/4);Bond sets: 1,3:vtx
NATREH | Li Guo,Gang Wu,Hui-Hui Li | J.Chem.Cryst.,2012,42,,192 | catena-((\m~6~-2,5-dicarboxybenzene-1,4-dicarboxylato)-(\m~6~-benzene-1,2,4,5-tetracarboxylato)-diaqua-di-praseodymium(iii)). | 1,2,4,5-Benzenetetracarboxylato | 1D column | 3.054 | 4.964 | 1.625409 | athwart | 3.466 (C-C) | 3.466 (C-C) | 4 | slipped-parallel | P-1 | [1,0,-1] | 2,4C4 | 3D | 3 | 3,4,6-c new net with point symbol {4.6^2}2{4^2.6^6.7.8^5.9}{6^4.7.8} | 2 | 4,4-c vtx/I 41/a m d->F d d d (a-b,a+b,c;1/4,3/4,1/4);Bond sets: 1,3:vtx
PIQSOX01 | Hai-Lin Fan,Min-Hua Cao,Ya-Juan Qi,Li Mao,Chang-Wen Hu,En-Bo Wang | Gaodeng Xuexiao Huaxue Xuebao(Chin.)(Chem.J.Chin.Univ.(Chinese Edition)),2004,25,,1419 | catena-((\m~6~-Benzene-1,2,4,5-tetracarboxylato)-(\m~6~-1,4-dicarboxybenzene-2,5-dicarboxylato)-diaqua-di-cerium(iii)). | 1,2,4,5-Benzenetetracarboxylato | 1D column | 3.042 | 4.927 | 1.619658 | athwart | 3.466 (C-C) | 3.466 (C-C) | 4 | slipped-parallel | P-1 | [1,0,-1] | 2,4C4 | 3D | 3 | 3,4,6-c new net with point symbol {4.6^2}2{4^2.6^6.7.8^5.9}{6^4.7.8} | 2 | 4,4-c vtx/I 41/a m d->F d d d (a-b,a+b,c;1/4,3/4,1/4);Bond sets: 1,3:vtx
OXIXIE | C.Y.Li,D.M.Cai,J.C.Yin,L.P.Cai,M.Zeng,J.Wang,W.H.Zhu | Koord.Khim.(Russ.)(Coord.Chem.),2016,42,,476 | catena-[(\m-benzene-1,2,4,5-tetracarboxylato)-(\m-2,5-dicarboxyterephthalato)-diaqua-di-neodymium]. | 1,2,4,5-Benzenetetracarboxylato | 1D column | 3.054 | 4.973 | 1.628356 | athwart | 3.460 (C-C) | 3.460 (C-C) | 4 | slipped-parallel | P-1 | [1,0,-1] | 2,4C4 | 3D | 3 | 3,4,6-c new net with point symbol {4.6^2}2{4^2.6^6.7.8^5.9}{6^4.7.8} | 2 | 4,4-c vtx/I 41/a m d->F d d d (a-b,a+b,c;1/4,3/4,1/4);Bond sets: 1,3:vtx
AFOJEK | Daofeng Sun,Rong Cao,Yucang Liang,Qian Shi,Maochun Hong | J.CHEM.SOC.,DALTON TRANS.,2002,,,1847 | catena-[(\m-benzene-1,2,4,5-tetracarboxylato)-(\m-2,5-dicarboxyterephthalato)-diaqua-di-neodymium]. | 1,2,4,5-Benzenetetracarboxylato | 1D column | 3.032 | 4.918 | 1.622032 | athwart | 3.46 (C-C) | 3.46 (C-C) | 4 | slipped-parallel | P-1 | [1,0,-1] | 2,4C4 | 3D | 3 | 3,4,6-c new net with point symbol {4.6^2}2{4^2.6^6.7.8^5.9}{6^4.7.8} | 2 | 4,4-c vtx/I 41/a m d->F d d d (a-b,a+b,c;1/4,3/4,1/4);Bond sets: 1,3:vtx
NATQUW | Li Guo,Gang Wu,Hui-Hui Li | J.Chem.Cryst.,2012,42,,192 | catena-((\m~6~-2,5-dicarboxybenzene-1,4-dicarboxylato)-(\m~6~-benzene-1,2,4,5-tetracarboxylato)-diaqua-di-europium(iii)). | 1,2,4,5-Benzenetetracarboxylato | 1D column | 3.06 | 4.961 | 1.621242 | athwart | 3.44 (C-C) | 3.44 (C-C) | 4 | slipped-parallel | P-1 | [1,0,-1] | 2,4C4 | 3D | 3 | 3,4,6-c new net with point symbol {4.6^2}2{4^2.6^6.7.8^5.9}{6^4.7.8} | 2 | 4,4-c vtx/I 41/a m d->F d d d (a-b,a+b,c;1/4,3/4,1/4);Bond sets: 1,3:vtx
NOHGEX | Guillou O.,Daiguebonne C.,Calvez G.,Le DRETF.,Car P.-E. | J.Alloys Compd.,2008,451,,329 | catena-(bis(\m~4~-benzene-1,2,4,5-tetracarboxylato)-tetrakis(N,N-dimethylformamide-O)-bis(nitrato-O,O')-di-yttrium(iii)). | 1,2,4,5-Benzenetetracarboxylato | no | 3.016 | 4.978 | 1.650531 | along | inapplicable | inapplicable | 4 | inapplicable | P-1 | [1,0,0] | 2,4C4 | 2D (0,0,1) | 3 | 3,4,4L15 | 1 | 4-c kgm
NATRAD | Li Guo,Gang Wu,Hui-Hui Li | J.Chem.Cryst.,2012,42,,192 | catena-((\m~6~-2,5-dicarboxybenzene-1,4-dicarboxylato)-(\m~6~-benzene-1,2,4,5-tetracarboxylato)-diaqua-di-gadolinium(iii)). | 1,2,4,5-Benzenetetracarboxylato | 1D column | 3.057 | 4.962 | 1.62316 | athwart | 3.435 (C-C) | 3.435 (C-C) | 4 | slipped-parallel | P-1 | [1,0,-1] | 2,4C4 | 3D | 3 | 3,4,6-c new net with point symbol {4.6^2}2{4^2.6^6.7.8^5.9}{6^4.7.8} | 2 | 4,4-c vtx/I 41/a m d->F d d d (a-b,a+b,c;1/4,3/4,1/4);Bond sets: 1,3:vtx
HAZBOA | Yu-Mei Dai,Xiao-Qin Wang,Jin-Feng Huang | ACTA CRYSTALLOGR.,SECT.E:STRUCT.REP.ONLINE,2005,61,,m2548 | catena((\m~6~-benzene-1,2,4,5-tetracarboxylato)-(\m~6~-2,5-dicarboxybenzene-1, 4-dicarboxylato)-diaqua-di-samarium). | 1,2,4,5-Benzenetetracarboxylato | 1D column | 3.047 | 4.956 | 1.626518 | athwart | 3.43 (C-C) | 3.43 (C-C) | 4 | slipped-parallel | P-1 | [1,0,-1] | 2,4C4 | 3D | 3 | 3,4,6-c new net with point symbol {4.6^2}2{4^2.6^6.7.8^5.9}{6^4.7.8} | 2 | 4,4-c vtx/I 41/a m d->F d d d (a-b,a+b,c;1/4,3/4,1/4);Bond sets: 1,3:vtx
WICLEC | Qi Yu,Hong Dong,Xin Zhang,Ya-Xin Zhu,Jian-Hui Wang,Feng-Ming Zhang,Xiao-Jun Sun | CRYSTENGCOMM,2018,20,,3228 | catena-[(\m-5,5'-diazene-1,2-diyldiisophthalato)-bis(\m-hydroxo)-diaqua-di-dysprosium(iii) dihydrate]. | 5,5'-diazene-1,2-diyldiisophthalato | 1D column | 4.979 | 9.143 | 1.836313 | athwart | 3.410 (C-C) | 3.410 (C-C) | 4 | eclipsed | P21/n | [1,0,0] | 2,3,5C3 | 3D | 4 | 3,3,3,6-c new net with point symbol {4.9^2}{4^2.6}{4^7.6^3.9^3.10.11}{9^3} | inapplicable | inapplicable
DUDZOT | Shaowei Zhang,Eryue Duan,Peng Cheng | J.Mater.Chem.A,2015,3,,7157 | catena-[(\m-5,5'-diazene-1,2-diyldiisophthalato)-bis(\m-oxo)-diaqua-di-gadolinium dihydrate]. | 5,5'-diazene-1,2-diyldiisophthalato | 1D column | 5.071 | 9.116 | 1.797673 | athwart | 3.32 (C-C) | 3.32 (C-C) | 4 | eclipsed | P-1 | [1,0,0] | 2,2,3,7C3 | 3D | 5 | 3,3,3,3,7T7 | inapplicable | inapplicable
ZEJGED | Jun Zhao | CSD Communication(Private Communication),2017,,, | catena-[tris(\m-[1^1^,2^1^:2^4^,3^1^-terphenyl]-1^3^,1^5^,3^3^,3^5^-tetracarboxylato)-octaaqua-tetra-terbium(iii) unknown solvate]. | [1^1^,2^1^:2^4^,3^1^-terphenyl]-1^3^,1^5^,3^3^,3^5^-tetracarboxylato | no | 5.03 | 11.472 | 2.280716 | along | inapplicable | inapplicable | 4 | inapplicable | Fddd | [1,0,0] | 2,4C4 | 3D | 5 | 3,3,3,3,5-c new net point symbol {4.6.8}4{4^2.6^3.8^4.10}2{6.13^2}{6.8^2}2 | 5 | 3,3,3,4,4-c new net with point symbol {6.10^2}{6.8^2}2{6^2.8^2.10^2}{6^2.8}2{6^3.8^2.10}