## Table
RefCode in CSD | Compound name | Authors | Publication | Space Group | MOF periodicity, entanglement, (hkl) for layers, [hkl] for chains | Vertex transitivity | Underlying net in cluster of PE&M representation | Short side | Long side | RLR | Shortest π…π contact between ligands | Longest π…π contact between ligands | Shortest S...S contact between ligands | Longest S…S contact between ligands | Number of coordinated carboxylate groups | Stacks of parallel ligands
GUFBEQ | catena-[(\m-4-(2-[4,5-bis(4-carboxylatophenyl)-1,3-dithiol-2-ylidene]-5-(4-carboxylatophenyl)-1,3-dithiol-4-yl)benzoato)-bis(2,2'-bipyridine)-diaqua-di-cobalt(ii) N,N-dimethylformamide solvate tetrahydrate]. | Bin Chen,Zhong-Peng Lv,C.F.Leong,Yue Zhao,D.D'Alessandro,Jing-Lin Zuo | CRYST.GROWTH DES.,2015,15,,1861 | Pbcn | 1D, [0,1,0] | 1 | (4,4)(0,2) | 8.329 | 14.955 | 1.795534 | 4.130 (C-S) | 4.130 (C-S) | 4.157 | 4.157 | 4 | slipped-parallel 1D column
ROYMOJ | catena-((\m~8~-4-(2-(4,5-bis(4-Carboxylatophenyl)-1,3-dithiol-2-ylidene)-5-(4-carboxylatophenyl)-1,3-dithiol-4-yl)benzoato)-(\m~2~-aqua)-aqua-cadmiumdimethylformamide ethanol solvate). | Park S.S.,Hontz E.R.,Lei SUN,Hendon C.H.,Walsh A.,Van VOORHIST.,Dinca M. | J.AM.CHEM.SOC.,2015,317,,1774 | P65 | 3D | 8 | 3,3,3,3,3,3,5,5T4 (PE&M) | 8.691 | 15.217 | 1.750892 | 3.276 (C-C) | 3.276 (C-C) | 3.654 | 3.654 | 4 | staggered 1D column
ROYMEZ | catena-((\m~8~-4-(2-(4,5-bis(4-Carboxylatophenyl)-1,3-dithiol-2-ylidene)-5-(4-carboxylatophenyl)-1,3-dithiol-4-yl)benzoato)-diaqua-di-manganesedimethylformamide ethanol solvate). | Park S.S.,Hontz E.R.,Lei SUN,Hendon C.H.,Walsh A.,Van VOORHIST.,Dinca M. | J.AM.CHEM.SOC.,2015,317,,1774 | P65 | 3D | 5 | 3,3,3,4,4T58 (PE&M) | 8.785 | 15.141 | 1.723506 | 3.299 (C-C) | 3.299 (C-C) | 3.693 | 3.693 | 4 | staggered 1D column
PEGCIP | catena-((\m~8~-4,4',4'',4'''-(Tetrathiafulvalene-4,4',5,5'-tetrayl)tetrakis(benzoato))-diaqua-di-zinc dimethylformamide ethanol solvate). | Narayan T.C.,Miyakai T.,Seki S.,Dinca M. | J.AM.CHEM.SOC.,2012,134,,12932 | P65 | 3D | 5 | 3,3,3,4,4T58 (PE&M) | 8.756 | 15.16 | 1.731384 | 3.354 (C-C) | 3.354 (C-C) | 3.757 | 3.757 | 4 | staggered 1D column
ROYMID | catena-((\m~8~-4-(2-(4,5-bis(4-Carboxylatophenyl)-1,3-dithiol-2-ylidene)-5-(4-carboxylatophenyl)-1,3-dithiol-4-yl)benzoato)-diaqua-di-cobaltdimethylformamide ethanol solvate). | Park S.S.,Hontz E.R.,Lei SUN,Hendon C.H.,Walsh A.,Van VOORHIST.,Dinca M. | J.AM.CHEM.SOC.,2015,317,,1774 | P61 | 3D | 5 | 3,3,3,4,4T58 (PE&M) | 8.748 | 15.227 | 1.740626 | 3.343 (C-C) | 3.343 (C-C) | 3.773 | 3.773 | 4 | staggered 1D column
FIKDEL | catena-[tetrakis(\m-4,4'-{2-[4,5-bis(4-carboxylatophenyl)-2H-1,3-dithiol-2-ylidene]-2H-1,3-dithiole-4,5-diyl}dibenzoato)-(\m-4-[2-[4-(4-carboxylatophenyl)-5-(4-carboxyphenyl)-2H-1,3-dithiol-2-ylidene]-5-(4-carboxyphenyl)-2H-1,3-dithiol-4-yl]benzoato)-octaaqua-tetrakis(N,N-dimethylformamide)-hexa-thuliumunknown solvate]. | L.S.Xie,M.Dinca | Isr.J.Chem.,2018,,, | P-1 | 2D, (1,1,2) | 5 | 3,3,3,6,6L4 | 8.347 | 15.347 | 1.838625 | 3.369 (C-C) | inapplicable | 3.653 | inapplicable | 4+2 | staggered dimer + monomer
KAMPAS | di-magnesium oxonium hexahydrogentris(4,4'-{2-[4,5-bis(4-carboxylatophenyl)-2H-1,3-dithiol-2-ylidene]-2H-1,3-dithiole-4,5-diyl}dibenzoate radical) dimethylformamide solvate monohydrate. | S.S.Park,C.H.Hendon,A.J.Fielding,A.Walsh,M.OKeeffe,M.Dinca | J.AM.CHEM.SOC.,2017,139,,3619 | R-3 | 3D, 2-fold interpenetration | 3 | 3,3,6-c net with point symbol {4.5^2}2{4^2.5^4.12^9}{5^3} | 9.28 | 14.2515 | 1.535722 | 3.593 (C-S) | inapplicable | 3.832 | inapplicable | 4 | staggered trimer
LEPTOS | catena-[bis(Tetraethylammonium)bis(\m-2,3,6,7-tetrakis(4-carboxylatophenyl)tetrathiafulvalene)-di-indium(iii)N,N-dimethylformamide unknown solvate]. | Jian Su,Shuai Yuan,Hai-Ying Wang,Lan Huang,Jing-Yuan Ge,E.Joseph,Junsheng Qin,T.Cagin,Jing-Lin Zuo,Hong-Cai Zhou | Nat.Commun.,2017,8,,2008 | P-1 | 3D, 2-fold interpenetration | 3 | 3,3,6T218 | 8.574 | 15.21 | 1.773968 | 4.585 (C-C) | 4.747 (C-C) | 5.058 | 6.195 | 4 | eclipsed 1D column + dimer
GUFBUG | catena-[(\m-4-[2-[4-(4-carboxylatophenyl)-5-(4-carboxyphenyl)-1,3-dithiol-2-ylidene]-5-(4-carboxyphenyl)-1,3-dithiol-4-yl]benzoato)-diaqua-barium dmsfethanol solvate]. | Bin Chen,Zhong-Peng Lv,C.F.Leong,Yue Zhao,D.D'Alessandro,Jing-Lin Zuo | CRYST.GROWTH DES.,2015,15,,1861 | Ibam | 3D | 2 | 3,8-c new net with point symbol {4.6^2}4{4^4.6^4.8^12.10^8} | 8.328 | 15.471 | 1.857709 | 4.124 (S-S) | 4.124 (S-S) | 4.124 | 4.124 | 4 | eclipsed 1D column
LEPSUX | catena-[Dimethylammoniumbis((\m-2,3,6,7-tetrakis(4-carboxylatophenyl)tetrathiafulvalene radicalcation)-indium(iii)) triiodide cyclohexane solvate]. | Jian Su,Shuai Yuan,Hai-Ying Wang,Lan Huang,Jing-Yuan Ge,E.Joseph,Junsheng Qin,T.Cagin,Jing-Lin Zuo,Hong-Cai Zhou | Nat.Commun.,2017,8,,2008 | Cccm | 3D, 2-fold interpenetration | 2 | dmd | 8.413 | 15.297 | 1.818257 | 4.249 (S-S) | inapplicable | 4.249 | inapplicable | 4 | eclipsed dimer
LEPSOR | catena-[Dimethylammonium(\m-2,3,6,7-tetrakis(4-carboxylatophenyl)tetrathiafulvalene)-indium(iii)N,N-dimethylformamide ethanol solvate]. | Jian Su,Shuai Yuan,Hai-Ying Wang,Lan Huang,Jing-Yuan Ge,E.Joseph,Junsheng Qin,T.Cagin,Jing-Lin Zuo,Hong-Cai Zhou | Nat.Commun.,2017,8,,2008 | Cccm | 3D, 2-fold interpenetration | 2 | dmd | 8.272 | 15.414 | 1.863395 | 4.303 (S-S) | inapplicable | 4.303 | inapplicable | 4 | eclipsed dimer
LEPTAE | catena-[bis(Dimethylammonium)bis(\m-2,3,6,7-tetrakis(4-carboxylatophenyl)tetrathiafulvalene)-di-indium(iii)N,N-dimethylformamide ethanol solvate]. | Jian Su,Shuai Yuan,Hai-Ying Wang,Lan Huang,Jing-Yuan Ge,E.Joseph,Junsheng Qin,T.Cagin,Jing-Lin Zuo,Hong-Cai Zhou | Nat.Commun.,2017,8,,2008 | P-1 | 3D, 2-fold interpenetration | 3 | dmg | 8.508 | 15.027 | 1.76622 | 3.559 (C-C) | inapplicable | 3.687 | inapplicable | 4 | eclipsed dimer
LEPTUY | catena-[bis(tetra-n-butylammonium)bis(\m-2,3,6,7-tetrakis(4-carboxylatophenyl)tetrathiafulvalene)-di-indium(iii)N,N-dimethylformamide unknown solvate]. | Jian Su,Shuai Yuan,Hai-Ying Wang,Lan Huang,Jing-Yuan Ge,E.Joseph,Junsheng Qin,T.Cagin,Jing-Lin Zuo,Hong-Cai Zhou | Nat.Commun.,2017,8,,2008 | P-1 | 3D, 2-fold interpenetration | 3 | dmg | 8.547 | 15.117 | 1.768691 | 4.635 (C-C) | 4.705 (C-C) | 5.058 | 6.022 | 4 | eclipsed 1D column
LEPTEI | catena-[Dimethylammoniumbis(\m-2,3,6,7-tetrakis(4-carboxylatophenyl)tetrathiafulvalene radicalcation)-di-indium(iii) triiodide cyclohexane solvate]. | Jian Su,Shuai Yuan,Hai-Ying Wang,Lan Huang,Jing-Yuan Ge,E.Joseph,Junsheng Qin,T.Cagin,Jing-Lin Zuo,Hong-Cai Zhou | Nat.Commun.,2017,8,,2008 | P2/m | 3D, 2-fold interpenetration | 3 | dmg | 8.569 | 15.252 | 1.779904 | 4.630 (C-C) | 4.630 (C-C) | 5.476 | 5.476 | 4 | eclipsed 1D column + monomer
LEPTIM01 | catena-[bis(Dimethylammonium)bis(\m-2,3,6,7-tetrakis(4-carboxylatophenyl)tetrathiafulvalene)-di-indium(iii)unknown solvate]. | Jian Su,Shuai Yuan,Hai-Ying Wang,Lan Huang,Jing-Yuan Ge,E.Joseph,Junsheng Qin,T.Cagin,Jing-Lin Zuo,Hong-Cai Zhou | Nat.Commun.,2017,8,,2008 | P-1 | 3D, 2-fold interpenetration | 3 | dmg | 8.754 | 15.338 | 1.752113 | 4.510 (C-C) | 4.576 (C-S) | 5.058 | 5.7 | 4 | eclipsed 1D column + dimer
LEPTIM | catena-[bis(Dimethylammonium)bis(\m-2,3,6,7-tetrakis(4-carboxylatophenyl)tetrathiafulvalene)-di-indium(iii)unknown solvate]. | Jian Su,Shuai Yuan,Hai-Ying Wang,Lan Huang,Jing-Yuan Ge,E.Joseph,Junsheng Qin,T.Cagin,Jing-Lin Zuo,Hong-Cai Zhou | Nat.Commun.,2017,8,,2008 | P-1 | 3D, 2-fold interpenetration | 3 | dmg | 8.488 | 15.174 | 1.7877 | 4.557 (C-C) | 4.791 (C-C) | 5.069 | 6.118 | 4 | eclipsed 1D column + dimer
GUFBIU | catena-[(\m-4-(2-[4,5-bis(4-carboxylatophenyl)-1,3-dithiol-2-ylidene]-5-(4-carboxylatophenyl)-1,3-dithiol-4-yl)benzoato)-(4,4'-bipyridine)-hexa-aqua-di-cobalt(ii) N,N-dimethylformamide solvate]. | Bin Chen,Zhong-Peng Lv,C.F.Leong,Yue Zhao,D.D'Alessandro,Jing-Lin Zuo | CRYST.GROWTH DES.,2015,15,,1861 | P3121 | 2D, inclined polycatenation, (1,0,0);(1,-1,0);(0,1,0) | 1 | fes | 8.793 | 15.058 | 1.712499 | 3.325 (C-C) | 3.325 (C-C) | no | no | 4 | staggered 1D column
PABRAO | catena-[hemikis(1,1'-dimethyl-4,4'-bipyridinium)(\m-4-(2-(4-(4-carboxylatophenyl)-5-(4-carboxyphenyl)-1,3-dithiol-2-ylidene)-5-(4-carboxyphenyl)-1,3-dithiol-4-yl)benzoato)-potassium unknown solvate]. | Zhong-Peng Lv,Bin Chen,Hai-Ying Wang,Yue Wu,Jing-Lin Zuo | Small,2015,11,,3597 | P-1 | 2D, (1,0,-1) | 1 | hcb | 8.745 | 15.237 | 1.742367 | 3.621 (C-S) | 3.667 (C-C) | 3.75 | 3.792 | 3 | eclipsed 1D column
UFIKEC | catena-[tris(2,3,6,7-tetrakis(4-carboxylatophenyl)tetrathiafulvalene)-bis(\m-oxo)-hexapyridine-hexa-iron(iii)(\m-oxo)-hexakis(\m-acetato)-diaqua-hydroxy-tri-iron(iii) bis(unknown anion)unknown solvate]. | M.Souto,J.Romero,J.Calbo,I.J.Vitorica-Yrezabal,J.L.Zafra,J.C.Cordon,E.Orti,A.Walsh,G.M.Espallargas | J.AM.CHEM.SOC.,2018,140,,10562 | P-62m | 3D | 2 | stp | 8.504 | 14.992 | 1.762935 | inapplicable | inapplicable | inapplicable | inapplicable | 4 | no
GUFBOA | catena-[bis(\m-4-[2-[4-(4-carboxylatophenyl)-5-(4-carboxyphenyl)-1,3-dithiol-2-ylidene]-5-(4-carboxyphenyl)-1,3-dithiol-4-yl]benzoato)-(4,4'-ethane-1,2-diyldipyridine)-diaqua-di-cadmium(ii) N,N-dimethylformamide solvate hexahydrate]. | Bin Chen,Zhong-Peng Lv,C.F.Leong,Yue Zhao,D.D'Alessandro,Jing-Lin Zuo | CRYST.GROWTH DES.,2015,15,,1861 | P-1 | 3D | 2 | tfz-d | 8.712 | 15.133 | 1.737029 | 3.731 (C-C) | 4.058 (S-S) | 4.058 | 4.162 | 3 | slipped-parallel 1D column
UFIKIG | catena-[tris(2,3,6,7-tetrakis(4-carboxylatophenyl)tetrathiafulvalene)-bis(\m-oxo)-tetra-aqua-dihydroxy-hexa-iron(iii)(\m-oxo)-hexakis(\m-acetato)-diaqua-hydroxy-tri-iron(iii) unknown solvate]. | M.Souto,J.Romero,J.Calbo,I.J.Vitorica-Yrezabal,J.L.Zafra,J.C.Cordon,E.Orti,A.Walsh,G.M.Espallargas | J.AM.CHEM.SOC.,2018,140,,10562 | P-62m | 3D | 2 | ttp | 9.048 | 12.658 | 1.398983 | inapplicable | inapplicable | inapplicable | inapplicable | 4 | no
UFIKOM | catena-[tris(2,3,6,7-tetrakis(4-carboxylatophenyl)tetrathiafulvalene)-bis(\m-oxo)-tetra-aqua-dihydroxy-hexa-iron(iii)(\m-oxo)-hexakis(\m-acetato)-diaqua-hydroxy-tri-iron(iii) unknown solvate]. | Souto M.,Romero J.,Calbo J.,Vitorica-Yrezaba I.J,Zafra J.L.,Cordon J.C.,Orti E.,Walsh A.,Espallargas G.M. | J.AM.CHEM.SOC.,2018,140,,10562 | P-62m | 3D | 2 | ttp | 8.879 | 13.444 | 1.514134 | inapplicable | inapplicable | inapplicable | inapplicable | 4 | no
HETCOB | catena-((\m-oxo)-hexakis(\m-acetato)-triaqua-tri-irontris(\m-4,4'-{2-[4,5-bis(4-carboxyphenyl)-2H-1,3-dithiol-2-ylidene]-2H-1,3-dithiole-4,5-diyl}dibenzoato)-bis(\m-oxo)-tetra-aqua-dihydroxy-hexa-iron unknownsolvate). | M.Souto,A.Santiago-Portillo,M.Palomino,I.J.Vitorica-Yrezabal,B.J.C.Vieira,J.C.Waerenborgh,S.Valencia,S.Navalon,F.Rey,H.Garcia,G.M.Espallargas | Chemical Science,2018,9,,2413 | P-62m | 3D | 2 | ttp | 8.687 | 14.147 | 1.628525 | inapplicable | inapplicable | inapplicable | inapplicable | 4 | no
UFIHUP | catena-(tris(2,3,6,7-tetrakis(4-carboxylatophenyl)tetrathiafulvalene)-bis(\m-oxo)-tetra-aqua-dihydroxy-hexa-iron(iii)(\m-oxo)-hexakis(\m-acetato)-diaqua-hydroxy-tri-iron(iii) unknown solvate). | M.Souto,J.Romero,J.Calbo,I.J.Vitorica-Yrezabal,J.L.Zafra,J.C.Cordon,E.Orti,A.Walsh,G.M.Espallargas | J.AM.CHEM.SOC.,2018,140,,10562 | P-62m | 3D | 2 | ttp | 8.68 | 14.142 | 1.629263 | inapplicable | inapplicable | inapplicable | inapplicable | 4 | no
QIVMEQ | catena-(tris(μ-4,4'-{2-[4,5-bis(4-carboxylatophenyl)-2H-1,3-dithiol-2-ylidene]-2H-1,3-dithiole-4,5-diyl}dibenzoato)-hexa-aqua-tetra-terbium dimethylformamide unknown solvate) | Jian Su, Tian-Hao Hu, Ryuichi Murase, Hai-Ying Wang, Deanna M. D’Alessandro, Mohamedally Kurmoo, Jing-Lin Zuo | Inorganic Chemistry, 2019, 58, 3698 | P -1 | 3D | 6 | 3,3,3,3,6,8-c net with point symbol {4.6^2}4{4^2.5^4.6^2.8^6.9}{4^2.5^4.6^4.7^8.8^6.9^2.10.11}{5.6.7}2{5.7^2}2 | 8 | 15.541 | 1.94 | 3.852 (S-S) | 6.293 (S-S) | 3.852 | 6.293 | 4 | eclipsed 1D column
QIVMIU | catena-(tris(μ-4,4'-{2-[4,5-bis(4-carboxylatophenyl)-2H-1,3-dithiol-2-ylidene]-2H-1,3-dithiole-4,5-diyl}dibenzoato)-hexa-aqua-tetra-dysprosium dimethylformamide unknown solvate) | Jian Su, Tian-Hao Hu, Ryuichi Murase, Hai-Ying Wang, Deanna M. D’Alessandro, Mohamedally Kurmoo, Jing-Lin Zuo | Inorganic Chemistry, 2019, 58, 3698 | P -1 | 3D | 6 | 3,3,3,3,6,8-c net with point symbol {4.6^2}4{4^2.5^4.6^2.8^6.9}{4^2.5^4.6^4.7^8.8^6.9^2.10.11}{5.6.7}2{5.7^2}2 | 8.133 | 15.472 | 1.9 | 3.623 (S-C) | 6.328 (S-S) | 3.771 | 6.328 | 4 | eclipsed 1D column
QIVNIV | catena-(tris(μ-4,4'-{2-[4,5-bis(4-carboxylatophenyl)-2H-1,3-dithiol-2-ylidene]-2H-1,3-dithiole-4,5-diyl}dibenzoato)-hexa-aqua-tetra-terbium bis(tri-iodide) unknown solvate) | Jian Su, Tian-Hao Hu, Ryuichi Murase, Hai-Ying Wang, Deanna M. D’Alessandro, Mohamedally Kurmoo, Jing-Lin Zuo | Inorganic Chemistry, 2019, 58, 3698 | P -1 | 3D | 6 | 3,3,3,3,6,8-c net with point symbol {4.6^2}4{4^2.5^4.6^2.8^6.9}{4^2.5^4.6^4.7^8.8^6.9^2.10.11}{5.6.7}2{5.7^2}2 | 7.72 | 14.955 | 1.94 | 3.570 (S-C) | inapplicable | 3.841 | inapplicable | 4 | eclipsed dimer
QIVMUG | catena-(tris(μ-4,4'-{2-[4,5-bis(4-carboxylatophenyl)-2H-1,3-dithiol-2-ylidene]-2H-1,3-dithiole-4,5-diyl}dibenzoato)-hexa-aqua-tetra-erbium dimethylformamide unknown solvate) | Jian Su, Tian-Hao Hu, Ryuichi Murase, Hai-Ying Wang, Deanna M. D’Alessandro, Mohamedally Kurmoo, Jing-Lin Zuo | Inorganic Chemistry, 2019, 58, 3698 | P -1 | 3D | 6 | 3,3,3,3,6,8-c net with point symbol {4.6^2}4{4^2.5^4.6^2.8^6.9}{4^2.5^4.6^4.7^8.8^6.9^2.10.11}{5.6.7}2{5.7^2}2 | 7.959 | 15.419 | 1.94 | 3.600 (C-C) | 6.512 (S-S) | 3.88 | 6.512 | 4 | eclipsed 1D column
QIVMOA | catena-(tris(μ-4,4'-{2-[4,5-bis(4-carboxylatophenyl)-2H-1,3-dithiol-2-ylidene]-2H-1,3-dithiole-4,5-diyl}dibenzoato)-hexa-aqua-tetra-holmium dimethylformamide unknown solvate) | Jian Su, Tian-Hao Hu, Ryuichi Murase, Hai-Ying Wang, Deanna M. D’Alessandro, Mohamedally Kurmoo, Jing-Lin Zuo | Inorganic Chemistry, 2019, 58, 3698 | P -1 | 3D | 6 | 3,3,3,3,6,8-c net with point symbol {4.6^2}4{4^2.5^4.6^2.8^6.9}{4^2.5^4.6^4.7^8.8^6.9^2.10.11}{5.6.7}2{5.7^2}2 | 8.006 | 15.72 | 1.96 | 3.508 (C-C) | 6.420 (S-S) | 3.862 | 6.42 | 4 | eclipsed 1D column