## Langmuir-Fruendlich(Numerical)
This worksheet will help to obtain the site energy distribution spectra of porous materials based on the adsorption isotherm parameters obtained from aLangmuir-Freundlich isotherm
Model isotherm: Langmuir-Freundlich Isotherm | [10 empty] | .(1) | binding affinity; this is just the inverse of the range of equilibirium concentration of interest
The Langmuir-Freundlich isotherm constants includes (qm, b and n) | [10 empty] | .(2) | Experimentally obtained equilibirium concentration
[11 empty] | .(3) | amount adsorbed according to a langmuir-freundlich isotherm, qh is predicted as a function of Ce
[11 empty] | .(4) | amount adsorbed according to a langmuir-freundlich isotherm, qh is predicted as a function of a*Ce, instead of C3e; so Ce is replaced by a number which is a product of Ce and 'a'
[11 empty] | .(5) | amount adsorbed according to a langmuir-freundlich isotherm, qh is predicted as a function of Ce/a, instead of C3e; so Ce is replaced by a number which is a product of Ce/a
| qm | 30.8 |  | a/(a-10^2 | 6 | [5 empty] | .(6) | amount adsorbed according to a langmuir-freundlich isotherm, qh is predicted as a function of a^2*Ce, instead of Ce; so Ce is replaced by a number which is a product of a^2*Ce
| b | 0.6 |  | a | 1.5 | this is correct, i checked it multiple times |  |  |  |  | .(7) | amount adsorbed according to a langmuir-freundlich isotherm, qh is predicted as a function of Ce/a^2, instead of Ce; so Ce is replaced by a number which is a product of Ce/a^2
| n | 0.9 | [8 empty] | .(11) | the determined site energy distribution spectra according the numerical function shown below
The isotherm constants in cell c8-c10 can be determined using a non-linear regression analysis using excel or any other similar softwares
.(1) | .(2) | .(3) | .(4) | .(5) | .(6) | .(7) | .(8) | .(9) | .(10) | .(11)
1/ce | Ce | qh | qh(aCe) | qh(Ce/a) | qh(a^2*Ce)) | qh(Ce/a^2) |  |  |  | N(K)
#DIV/0! | 0 | 0 | 0 | 0 | 0 | 0 | 0 | 0 | 0 | 0 | Note: This worksheet shows model calculations to obtain site energy distribution spectra shown in graph below from LF isotherm
10 | 0.1 | 2.15517 | 3.006787 | 1.530698 | 4.14349 | 1.079962 | 4.191263 | 0.1113493 | 1.897015 | 2.294247 | Obviously, LF isotherm can be replaced by any other expressions
5 | 0.2 | 3.780575 | 5.152407 | 2.732603 | 6.8875 | 1.952869 | 6.870881 | 0.09502323 | 1.618875 | 5.252006 | The details are listed above .(1) to .(11)
3.333333 | 0.3 | 5.152407 | 6.8875 | 3.780575 | 8.989078 | 2.732603 | 8.821917 | 0.04262459 | 0.7261789 | 8.095738
2.5 | 0.4 | 6.344945 | 8.34269 | 4.717719 | 10.67645 | 3.445087 | 10.29288 | -0.0185757 | -0.3164671 | 10.60934
2 | 0.5 | 7.399364 | 9.590195 | 5.567403 | 12.0716 | 4.103883 | 11.42246 | -0.07786975 | -1.326637 | 12.7491
1.666667 | 0.6 | 8.34269 | 10.67645 | 6.344945 | 13.24965 | 4.717719 | 12.29905 | -0.131084 | -2.233228 | 14.53228
1.428571 | 0.7 | 9.194205 | 11.63373 | 7.061371 | 14.26065 | 5.292836 | 12.98292 | -0.1768955 | -3.013702 | 15.99662
1.25 | 0.8 | 9.96838 | 12.48554 | 7.725075 | 15.13966 | 5.833988 | 13.51704 | -0.2152607 | -3.667314 | 17.18436
1.111111 | 0.9 | 10.67645 | 13.24965 | 8.34269 | 15.91218 | 6.344945 | 13.93301 | -0.246693 | -4.202815 | 18.13583
1 | 1 | 11.32738 | 13.93982 | 8.919596 | 16.59731 | 6.828792 | 14.2546 | -0.2719187 | -4.632576 | 18.88717
0.9090909 | 1.1 | 11.92841 | 14.5669 | 9.460246 | 17.20971 | 7.288106 | 14.50003 | -0.2917109 | -4.969768 | 19.4698
0.8333333 | 1.2 | 12.48554 | 15.13966 | 9.96838 | 17.76082 | 7.725075 | 14.68352 | -0.3068118 | -5.227036 | 19.91056
0.7692308 | 1.3 | 13.00378 | 15.66522 | 10.44718 | 18.25976 | 8.141585 | 14.81628 | -0.317899 | -5.415925 | 20.23221
0.7142857 | 1.4 | 13.48734 | 16.14946 | 10.89939 | 18.71385 | 8.539279 | 14.90726 | -0.3255746 | -5.546691 | 20.45395
0.6666667 | 1.5 | 13.93982 | 16.59731 | 11.32738 | 19.1291 | 8.919596 | 14.96365 | -0.3303645 | -5.628295 | 20.59195
0.625 | 1.6 | 14.36431 | 17.0129 | 11.73321 | 19.51045 | 9.283814 | 14.99132 | -0.3327237 | -5.668488 | 20.65981
0.5882353 | 1.7 | 14.76348 | 17.39973 | 12.11873 | 19.86203 | 9.63307 | 14.99506 | -0.3330433 | -5.673932 | 20.669
0.5555556 | 1.8 | 15.13966 | 17.76082 | 12.48554 | 20.18729 | 9.96838 | 14.97883 | -0.3316579 | -5.65033 | 20.62916
0.5263158 | 1.9 | 15.49489 | 18.09876 | 12.83508 | 20.48917 | 10.29066 | 14.94589 | -0.3288533 | -5.60255 | 20.54844
0.5 | 2 | 15.83096 | 18.41579 | 13.16863 | 20.77019 | 10.60075 | 14.89898 | -0.3248733 | -5.534743 | 20.43372
0.4761905 | 2.1 | 16.14946 | 18.71385 | 13.48734 | 21.0325 | 10.89939 | 14.84037 | -0.319925 | -5.450441 | 20.29081
0.4545455 | 2.2 | 16.4518 | 18.99468 | 13.79224 | 21.27796 | 11.18727 | 14.77199 | -0.3141851 | -5.352653 | 20.12465
0.4347826 | 2.3 | 16.73924 | 19.25977 | 14.08428 | 21.50819 | 11.46502 | 14.69547 | -0.3078037 | -5.243935 | 19.9394
0.4166667 | 2.4 | 17.0129 | 19.51045 | 14.36431 | 21.7246 | 11.73321 | 14.61216 | -0.3009083 | -5.126461 | 19.73862
0.4 | 2.5 | 17.27379 | 19.74792 | 14.63308 | 21.92844 | 11.99238 | 14.52325 | -0.2936074 | -5.002078 | 19.52533
0.3846154 | 2.6 | 17.52282 | 19.97321 | 14.89132 | 22.1208 | 12.24301 | 14.42972 | -0.2859932 | -4.872357 | 19.30207
0.3703704 | 2.7 | 17.76082 | 20.18729 | 15.13966 | 22.30265 | 12.48554 | 14.33241 | -0.2781437 | -4.738628 | 19.07104
0.3571429 | 2.8 | 17.98854 | 20.39098 | 15.37869 | 22.47485 | 12.7204 | 14.23207 | -0.2701253 | -4.602022 | 18.83409
0.3448276 | 2.9 | 18.20666 | 20.58505 | 15.60896 | 22.63816 | 12.94798 | 14.12929 | -0.2619941 | -4.463495 | 18.59279
0.3333333 | 3 | 18.41579 | 20.77019 | 15.83096 | 22.79329 | 13.16863 | 14.02463 | -0.2537978 | -4.323857 | 18.34849
0.3225806 | 3.1 | 18.61649 | 20.94702 | 16.04516 | 22.94083 | 13.38268 | 13.91853 | -0.2455763 | -4.18379 | 18.10232
0.3125 | 3.2 | 18.8093 | 21.11611 | 16.25198 | 23.08136 | 13.59046 | 13.8114 | -0.2373635 | -4.043872 | 17.85527
0.3030303 | 3.3 | 18.99468 | 21.27796 | 16.4518 | 23.21537 | 13.79224 | 13.70357 | -0.2291877 | -3.904583 | 17.60815
0.2941176 | 3.4 | 19.17307 | 21.43305 | 16.64501 | 23.34331 | 13.98831 | 13.59533 | -0.2210725 | -3.766329 | 17.36166
0.2857143 | 3.5 | 19.34487 | 21.5818 | 16.83194 | 23.4656 | 14.17892 | 13.48693 | -0.2130379 | -3.629445 | 17.11638
0.2777778 | 3.6 | 19.51045 | 21.7246 | 17.0129 | 23.58262 | 14.36431 | 13.3786 | -0.2051 | -3.494211 | 16.87281
0.2702703 | 3.7 | 19.67016 | 21.86182 | 17.18818 | 23.6947 | 14.5447 | 13.2705 | -0.1972723 | -3.360853 | 16.63136
0.2631579 | 3.8 | 19.82432 | 21.99379 | 17.35807 | 23.80216 | 14.7203 | 13.16282 | -0.1895656 | -3.229558 | 16.39238
0.2564103 | 3.9 | 19.97321 | 22.1208 | 17.52282 | 23.90529 | 14.89132 | 13.05568 | -0.1819888 | -3.100474 | 16.15615
0.25 | 4 | 20.11712 | 22.24315 | 17.68267 | 24.00435 | 15.05794 | 12.94919 | -0.1745488 | -2.973721 | 15.92291
0.2439024 | 4.1 | 20.2563 | 22.36108 | 17.83784 | 24.09958 | 15.22034 | 12.84346 | -0.1672508 | -2.849388 | 15.69285
0.2380952 | 4.2 | 20.39098 | 22.47485 | 17.98854 | 24.19121 | 15.37869 | 12.73858 | -0.1600989 | -2.727544 | 15.46612
0.2325581 | 4.3 | 20.52139 | 22.58467 | 18.13498 | 24.27943 | 15.53315 | 12.63461 | -0.1530959 | -2.608237 | 15.24285
0.2272727 | 4.4 | 20.64773 | 22.69075 | 18.27734 | 24.36444 | 15.68386 | 12.53161 | -0.1462437 | -2.491499 | 15.02311
0.2222222 | 4.5 | 20.77019 | 22.79329 | 18.41579 | 24.44643 | 15.83096 | 12.42964 | -0.1395433 | -2.377347 | 14.80699
0.2173913 | 4.6 | 20.88897 | 22.89246 | 18.55049 | 24.52554 | 15.9746 | 12.32874 | -0.132995 | -2.265786 | 14.59452
0.212766 | 4.7 | 21.00422 | 22.98843 | 18.68162 | 24.60193 | 16.1149 | 12.22893 | -0.1265986 | -2.156812 | 14.38574
0.2083333 | 4.8 | 21.11611 | 23.08136 | 18.8093 | 24.67574 | 16.25198 | 12.13025 | -0.1203531 | -2.050411 | 14.18066
0.2040816 | 4.9 | 21.22478 | 23.17139 | 18.93368 | 24.74711 | 16.38595 | 12.03271 | -0.1142575 | -1.946562 | 13.97927
0.2 | 5 | 21.33039 | 23.25867 | 19.0549 | 24.81616 | 16.51693 | 11.93634 | -0.10831 | -1.845237 | 13.78158
0.1960784 | 5.1 | 21.43305 | 23.34331 | 19.17307 | 24.88299 | 16.64501 | 11.84114 | -0.1025089 | -1.746405 | 13.58755
0.1923077 | 5.2 | 21.53289 | 23.42544 | 19.28831 | 24.94772 | 16.77031 | 11.74713 | -0.09685196 | -1.65003 | 13.39716
0.1886792 | 5.3 | 21.63004 | 23.50518 | 19.40074 | 25.01045 | 16.8929 | 11.6543 | -0.09133687 | -1.556072 | 13.21037
0.1851852 | 5.4 | 21.7246 | 23.58262 | 19.51045 | 25.07127 | 17.0129 | 11.56266 | -0.08596115 | -1.464488 | 13.02715
0.1818182 | 5.5 | 21.81668 | 23.65787 | 19.61756 | 25.13026 | 17.13037 | 11.4722 | -0.08072219 | -1.375233 | 12.84744
0.1785714 | 5.6 | 21.90638 | 23.73102 | 19.72215 | 25.18752 | 17.2454 | 11.38293 | -0.07561726 | -1.288263 | 12.6712
0.1754386 | 5.7 | 21.99379 | 23.80216 | 19.82432 | 25.24312 | 17.35807 | 11.29484 | -0.07064357 | -1.203528 | 12.49837
0.1724138 | 5.8 | 22.079 | 23.87138 | 19.92415 | 25.29713 | 17.46846 | 11.20792 | -0.0657983 | -1.120981 | 12.3289
0.1694915 | 5.9 | 22.16209 | 23.93875 | 20.02172 | 25.34961 | 17.57664 | 11.12215 | -0.06107855 | -1.040572 | 12.16272
0.1666667 | 6 | 22.24315 | 24.00435 | 20.11712 | 25.40064 | 17.68267 | 11.03754 | -0.05648144 | -0.9622529 | 11.99979
0.1639344 | 6.1 | 22.32224 | 24.06825 | 20.21042 | 25.45028 | 17.78662 | 10.95407 | -0.05200407 | -0.8859737 | 11.84004
0.1612903 | 6.2 | 22.39946 | 24.13051 | 20.30168 | 25.49858 | 17.88856 | 10.87173 | -0.04764356 | -0.8116852 | 11.68341
0.1587302 | 6.3 | 22.47485 | 24.19121 | 20.39098 | 25.5456 | 17.98854 | 10.7905 | -0.04339702 | -0.7393386 | 11.52984
0.15625 | 6.4 | 22.54849 | 24.25039 | 20.47838 | 25.59139 | 18.08663 | 10.71038 | -0.03926162 | -0.6688854 | 11.37927
0.1538462 | 6.5 | 22.62043 | 24.30812 | 20.56394 | 25.63599 | 18.18288 | 10.63135 | -0.03523454 | -0.6002775 | 11.23162
0.1515152 | 6.6 | 22.69075 | 24.36444 | 20.64773 | 25.67946 | 18.27734 | 10.55339 | -0.03131299 | -0.5334676 | 11.08685
0.1492537 | 6.7 | 22.75949 | 24.41943 | 20.72979 | 25.72184 | 18.37006 | 10.47649 | -0.02749425 | -0.4684092 | 10.9449
0.1470588 | 6.8 | 22.82671 | 24.47311 | 20.81019 | 25.76316 | 18.4611 | 10.40063 | -0.02377563 | -0.4050564 | 10.80569
0.1449275 | 6.9 | 22.89246 | 24.52554 | 20.88897 | 25.80348 | 18.55049 | 10.32581 | -0.02015448 | -0.3433643 | 10.66917
0.1428571 | 7 | 22.95679 | 24.57676 | 20.96618 | 25.84282 | 18.6383 | 10.252 | -0.01662823 | -0.2832888 | 10.53528
0.1408451 | 7.1 | 23.01974 | 24.62681 | 21.04188 | 25.88122 | 18.72455 | 10.17918 | -0.01319433 | -0.2247868 | 10.40397
0.1388889 | 7.2 | 23.08136 | 24.67574 | 21.11611 | 25.91872 | 18.8093 | 10.10736 | -0.009850306 | -0.1678159 | 10.27517
0.1369863 | 7.3 | 23.1417 | 24.72359 | 21.18891 | 25.95534 | 18.89258 | 10.0365 | -0.006593741 | -0.1123351 | 10.14883
0.1351351 | 7.4 | 23.20079 | 24.77038 | 21.26032 | 25.99113 | 18.97444 | 9.966589 | -0.003422268 | -0.05830388 | 10.02489
0.1333333 | 7.5 | 23.25867 | 24.81616 | 21.33039 | 26.0261 | 19.0549 | 9.897619 | -0.0003335788 | -0.005683055 | 9.903302
0.1315789 | 7.6 | 23.31538 | 24.86095 | 21.39915 | 26.06029 | 19.13401 | 9.829572 | 0.002674576 | 0.04556574 | 9.784006
0.1298701 | 7.7 | 23.37096 | 24.9048 | 21.46664 | 26.09372 | 19.2118 | 9.762431 | 0.00560439 | 0.09547987 | 9.666952
0.1282051 | 7.8 | 23.42544 | 24.94772 | 21.53289 | 26.12642 | 19.28831 | 9.696183 | 0.008457999 | 0.1440957 | 9.552087
0.1265823 | 7.9 | 23.47886 | 24.98976 | 21.59795 | 26.15841 | 19.36357 | 9.630811 | 0.01123748 | 0.1914487 | 9.439363
0.125 | 8 | 23.53124 | 25.03093 | 21.66185 | 26.18972 | 19.43761 | 9.566302 | 0.01394487 | 0.2375734 | 9.328729
0.1234568 | 8.1 | 23.58262 | 25.07127 | 21.7246 | 26.22036 | 19.51045 | 9.50264 | 0.01658212 | 0.2825032 | 9.220137
0.1219512 | 8.2 | 23.63302 | 25.1108 | 21.78626 | 26.25037 | 19.58214 | 9.439812 | 0.01915115 | 0.3262709 | 9.113541
0.1204819 | 8.3 | 23.68248 | 25.14954 | 21.84684 | 26.27975 | 19.6527 | 9.377802 | 0.02165384 | 0.3689082 | 9.008894
0.1190476 | 8.4 | 23.73102 | 25.18752 | 21.90638 | 26.30853 | 19.72215 | 9.316598 | 0.02409197 | 0.4104458 | 8.906152
0.1176471 | 8.5 | 23.77867 | 25.22477 | 21.9649 | 26.33673 | 19.79053 | 9.256184 | 0.02646733 | 0.4509139 | 8.805271
0.1162791 | 8.6 | 23.82545 | 25.26129 | 22.02243 | 26.36436 | 19.85785 | 9.196549 | 0.02878161 | 0.4903414 | 8.706207
0.1149425 | 8.7 | 23.87138 | 25.29713 | 22.079 | 26.39145 | 19.92415 | 9.137677 | 0.03103648 | 0.5287567 | 8.60892
0.1136364 | 8.8 | 23.9165 | 25.33228 | 22.13462 | 26.418 | 19.98945 | 9.079557 | 0.03323355 | 0.5661873 | 8.513369
0.1123596 | 8.9 | 23.96081 | 25.36678 | 22.18933 | 26.44404 | 20.05376 | 9.022174 | 0.03537438 | 0.6026599 | 8.419514
0.1111111 | 9 | 24.00435 | 25.40064 | 22.24315 | 26.46958 | 20.11712 | 8.965517 | 0.0374605 | 0.6382004 | 8.327316
0.1098901 | 9.1 | 24.04713 | 25.43389 | 22.29609 | 26.49463 | 20.17955 | 8.909572 | 0.03949339 | 0.6728339 | 8.236738
0.1086957 | 9.2 | 24.08918 | 25.46653 | 22.34819 | 26.51921 | 20.24106 | 8.854328 | 0.04147448 | 0.706585 | 8.147743
0.1075269 | 9.3 | 24.13051 | 25.49858 | 22.39946 | 26.54334 | 20.30168 | 8.799773 | 0.04340516 | 0.7394773 | 8.060296
0.106383 | 9.4 | 24.17115 | 25.53007 | 22.44991 | 26.56701 | 20.36143 | 8.745894 | 0.04528679 | 0.7715339 | 7.97436
0.1052632 | 9.5 | 24.2111 | 25.561 | 22.49959 | 26.59026 | 20.42032 | 8.69268 | 0.04712068 | 0.8027772 | 7.889903
0.1041667 | 9.6 | 24.25039 | 25.59139 | 22.54849 | 26.61308 | 20.47838 | 8.640119 | 0.0489081 | 0.8332288 | 7.806891
0.1030928 | 9.7 | 24.28903 | 25.62125 | 22.59664 | 26.6355 | 20.53562 | 8.588201 | 0.0506503 | 0.8629099 | 7.725291
0.1020408 | 9.8 | 24.32704 | 25.6506 | 22.64405 | 26.65752 | 20.59206 | 8.536914 | 0.05234846 | 0.8918409 | 7.645073
0.1010101 | 9.9 | 24.36444 | 25.67946 | 22.69075 | 26.67915 | 20.64773 | 8.486248 | 0.05400377 | 0.9200417 | 7.566206
0.1 | 10 | 24.40124 | 25.70783 | 22.73675 | 26.7004 | 20.70262 | 8.436192 | 0.05561735 | 0.9475316 | 7.48866
0.0990099 | 10.1 | 24.43746 | 25.73573 | 22.78206 | 26.72128 | 20.75677 | 8.386735 | 0.05719029 | 0.9743293 | 7.412406
0.09803922 | 10.2 | 24.47311 | 25.76316 | 22.82671 | 26.74181 | 20.81019 | 8.337867 | 0.05872367 | 1.000453 | 7.337415
0.09708738 | 10.3 | 24.5082 | 25.79015 | 22.8707 | 26.76199 | 20.86288 | 8.28958 | 0.06021853 | 1.02592 | 7.263659
0.09615385 | 10.4 | 24.54274 | 25.8167 | 22.91406 | 26.78183 | 20.91488 | 8.241861 | 0.06167587 | 1.050748 | 7.191113
0.0952381 | 10.5 | 24.57676 | 25.84282 | 22.95679 | 26.80134 | 20.96618 | 8.194703 | 0.06309666 | 1.074954 | 7.119749
0.09433962 | 10.6 | 24.61026 | 25.86852 | 22.9989 | 26.82053 | 21.01682 | 8.148096 | 0.06448186 | 1.098553 | 7.049543
0.09345794 | 10.7 | 24.64325 | 25.89382 | 23.04043 | 26.83941 | 21.06679 | 8.10203 | 0.06583238 | 1.121561 | 6.980468
0.09259259 | 10.8 | 24.67574 | 25.91872 | 23.08136 | 26.85797 | 21.11611 | 8.056496 | 0.06714912 | 1.143994 | 6.912502
0.09174312 | 10.9 | 24.70776 | 25.94323 | 23.12173 | 26.87624 | 21.1648 | 8.011486 | 0.06843295 | 1.165866 | 6.84562
0.09090909 | 11 | 24.7393 | 25.96736 | 23.16153 | 26.89422 | 21.21286 | 7.966992 | 0.06968471 | 1.187192 | 6.7798
0.09009009 | 11.1 | 24.77038 | 25.99113 | 23.20079 | 26.91191 | 21.26032 | 7.923003 | 0.07090522 | 1.207985 | 6.715018
0.08928571 | 11.2 | 24.80101 | 26.01453 | 23.23951 | 26.92933 | 21.30718 | 7.879513 | 0.07209528 | 1.22826 | 6.651253
0.08849558 | 11.3 | 24.83119 | 26.03758 | 23.2777 | 26.94647 | 21.35345 | 7.836513 | 0.07325566 | 1.248029 | 6.588484
0.0877193 | 11.4 | 24.86095 | 26.06029 | 23.31538 | 26.96335 | 21.39915 | 7.793995 | 0.07438711 | 1.267305 | 6.52669
0.08695652 | 11.5 | 24.89028 | 26.08266 | 23.35256 | 26.97997 | 21.44428 | 7.75195 | 0.07549036 | 1.286101 | 6.46585
0.0862069 | 11.6 | 24.9192 | 26.1047 | 23.38924 | 26.99634 | 21.48886 | 7.710373 | 0.07656612 | 1.304428 | 6.405945
0.08547009 | 11.7 | 24.94772 | 26.12642 | 23.42544 | 27.01246 | 21.53289 | 7.669254 | 0.07761508 | 1.322299 | 6.346956
0.08333333 | 12 | 25.03093 | 26.18972 | 23.53124 | 27.05941 | 21.66185 | 7.548579 | 0.08060776 | 1.373284 | 6.175296
0.08130081 | 12.3 | 25.1108 | 26.25037 | 23.63302 | 27.10433 | 21.78626 | 7.431778 | 0.08338223 | 1.420551 | 6.011227
0.07936508 | 12.6 | 25.18752 | 26.30853 | 23.73102 | 27.14735 | 21.90638 | 7.31867 | 0.0859542 | 1.464369 | 5.854301
0.07751938 | 12.9 | 25.26129 | 26.36436 | 23.82545 | 27.1886 | 22.02243 | 7.209086 | 0.08833812 | 1.504983 | 5.704103
0.07575758 | 13.2 | 25.33228 | 26.418 | 23.9165 | 27.22818 | 22.13462 | 7.102866 | 0.09054725 | 1.542619 | 5.560247
0.07407407 | 13.5 | 25.40064 | 26.46958 | 24.00435 | 27.2662 | 22.24315 | 6.999859 | 0.09259384 | 1.577486 | 5.422373
0.07246377 | 13.8 | 25.46653 | 26.51921 | 24.08918 | 27.30274 | 22.34819 | 6.899922 | 0.09448916 | 1.609776 | 5.290146
0.07092199 | 14.1 | 25.53007 | 26.56701 | 24.17115 | 27.3379 | 22.44991 | 6.802921 | 0.0962436 | 1.639666 | 5.163255
0.06944444 | 14.4 | 25.59139 | 26.61308 | 24.25039 | 27.37175 | 22.54849 | 6.70873 | 0.09786678 | 1.667319 | 5.04141
0.06802721 | 14.7 | 25.6506 | 26.65752 | 24.32704 | 27.40436 | 22.64405 | 6.617228 | 0.09936756 | 1.692887 | 4.92434
0.06666667 | 15 | 25.70783 | 26.7004 | 24.40124 | 27.43581 | 22.73675 | 6.528302 | 0.1007541 | 1.71651 | 4.811792
0.06535948 | 15.3 | 25.76316 | 26.74181 | 24.47311 | 27.46616 | 22.82671 | 6.441846 | 0.1020341 | 1.738317 | 4.703529
0.06410256 | 15.6 | 25.8167 | 26.78183 | 24.54274 | 27.49545 | 22.91406 | 6.357757 | 0.1032145 | 1.758427 | 4.59933
0.06289308 | 15.9 | 25.86852 | 26.82053 | 24.61026 | 27.52376 | 22.9989 | 6.275939 | 0.1043019 | 1.776951 | 4.498988
0.0617284 | 16.2 | 25.91872 | 26.85797 | 24.67574 | 27.55112 | 23.08136 | 6.196302 | 0.1053022 | 1.793993 | 4.402309
0.06060606 | 16.5 | 25.96736 | 26.89422 | 24.7393 | 27.57759 | 23.16153 | 6.11876 | 0.1062211 | 1.809648 | 4.309112
0.05952381 | 16.8 | 26.01453 | 26.92933 | 24.80101 | 27.60321 | 23.23951 | 6.04323 | 0.1070638 | 1.824005 | 4.219225
0.05847953 | 17.1 | 26.06029 | 26.96335 | 24.86095 | 27.62802 | 23.31538 | 5.969635 | 0.1078352 | 1.837147 | 4.132488
0.05747126 | 17.4 | 26.1047 | 26.99634 | 24.9192 | 27.65206 | 23.38924 | 5.8979 | 0.1085397 | 1.849149 | 4.048751
0.05649718 | 17.7 | 26.14783 | 27.02835 | 24.97584 | 27.67536 | 23.46117 | 5.827957 | 0.1091815 | 1.860084 | 3.967872
0.05555556 | 18 | 26.18972 | 27.05941 | 25.03093 | 27.69796 | 23.53124 | 5.759737 | 0.1097647 | 1.870019 | 3.889718
0.05464481 | 18.3 | 26.23043 | 27.08957 | 25.08453 | 27.7199 | 23.59953 | 5.693178 | 0.1102927 | 1.879014 | 3.814164
0.05376344 | 18.6 | 26.27002 | 27.11887 | 25.13671 | 27.74119 | 23.6661 | 5.62822 | 0.110769 | 1.887129 | 3.741091
0.05291005 | 18.9 | 26.30853 | 27.14735 | 25.18752 | 27.76187 | 23.73102 | 5.564804 | 0.1111968 | 1.894417 | 3.670387
0.05208333 | 19.2 | 26.346 | 27.17504 | 25.23702 | 27.78197 | 23.79436 | 5.502877 | 0.111579 | 1.900929 | 3.601948
0.05128205 | 19.5 | 26.38248 | 27.20197 | 25.28526 | 27.80151 | 23.85616 | 5.442385 | 0.1119184 | 1.906711 | 3.535674
0.05050505 | 19.8 | 26.418 | 27.22818 | 25.33228 | 27.82051 | 23.9165 | 5.383279 | 0.1122176 | 1.911809 | 3.47147
0.04975124 | 20.1 | 26.45261 | 27.25369 | 25.37814 | 27.83899 | 23.97541 | 5.325511 | 0.112479 | 1.916262 | 3.409249
0.04901961 | 20.4 | 26.48633 | 27.27854 | 25.42287 | 27.85699 | 24.03296 | 5.269036 | 0.1127049 | 1.920111 | 3.348926
0.04830918 | 20.7 | 26.51921 | 27.30274 | 25.46653 | 27.87451 | 24.08918 | 5.213811 | 0.1128974 | 1.92339 | 3.290421
0.04761905 | 21 | 26.55128 | 27.32633 | 25.50914 | 27.89157 | 24.14413 | 5.159794 | 0.1130585 | 1.926134 | 3.23366
0.04694836 | 21.3 | 26.58256 | 27.34932 | 25.55075 | 27.9082 | 24.19785 | 5.106945 | 0.11319 | 1.928375 | 3.17857
0.0462963 | 21.6 | 26.61308 | 27.37175 | 25.59139 | 27.92441 | 24.25039 | 5.055226 | 0.1132938 | 1.930143 | 3.125084
0.0456621 | 21.9 | 26.64288 | 27.39362 | 25.63109 | 27.94021 | 24.30177 | 5.004602 | 0.1133713 | 1.931465 | 3.073137
0.04504505 | 22.2 | 26.67198 | 27.41497 | 25.6699 | 27.95562 | 24.35205 | 4.955037 | 0.1134243 | 1.932367 | 3.02267
0.04444444 | 22.5 | 26.7004 | 27.43581 | 25.70783 | 27.97066 | 24.40124 | 4.906498 | 0.1134542 | 1.932876 | 2.973622
0.04385965 | 22.8 | 26.72817 | 27.45616 | 25.74492 | 27.98534 | 24.44941 | 4.858953 | 0.1134622 | 1.933012 | 2.92594
0.04329004 | 23.1 | 26.7553 | 27.47603 | 25.7812 | 27.99968 | 24.49656 | 4.812371 | 0.1134497 | 1.9328 | 2.879571
0.04273504 | 23.4 | 26.78183 | 27.49545 | 25.8167 | 28.01367 | 24.54274 | 4.766723 | 0.1134179 | 1.932258 | 2.834465
0.04219409 | 23.7 | 26.80777 | 27.51443 | 25.85143 | 28.02735 | 24.58798 | 4.721981 | 0.113368 | 1.931407 | 2.790574
0.04166667 | 24 | 26.83315 | 27.53298 | 25.88543 | 28.04071 | 24.6323 | 4.678118 | 0.1133009 | 1.930264 | 2.747854
0.04115226 | 24.3 | 26.85797 | 27.55112 | 25.91872 | 28.05377 | 24.67574 | 4.635108 | 0.1132177 | 1.928847 | 2.70626
0.04065041 | 24.6 | 26.88227 | 27.56887 | 25.95132 | 28.06654 | 24.71832 | 4.592925 | 0.1131194 | 1.927172 | 2.665753
0.04016064 | 24.9 | 26.90605 | 27.58622 | 25.98325 | 28.07903 | 24.76007 | 4.551546 | 0.1130068 | 1.925254 | 2.626292
0.03968254 | 25.2 | 26.92933 | 27.60321 | 26.01453 | 28.09124 | 24.80101 | 4.510948 | 0.1128808 | 1.923107 | 2.58784
0.03921569 | 25.5 | 26.95213 | 27.61984 | 26.04519 | 28.10319 | 24.84116 | 4.471108 | 0.1127422 | 1.920746 | 2.550362
0.03875969 | 25.8 | 26.97446 | 27.63612 | 26.07524 | 28.11489 | 24.88055 | 4.432005 | 0.1125917 | 1.918181 | 2.513824
0.03831418 | 26.1 | 26.99634 | 27.65206 | 26.1047 | 28.12635 | 24.9192 | 4.393619 | 0.11243 | 1.915427 | 2.478192
0.03787879 | 26.4 | 27.01778 | 27.66767 | 26.13359 | 28.13756 | 24.95714 | 4.35593 | 0.1122578 | 1.912494 | 2.443435
0.03745318 | 26.7 | 27.0388 | 27.68297 | 26.16192 | 28.14854 | 24.99437 | 4.318918 | 0.1120758 | 1.909393 | 2.409525
0.03703704 | 27 | 27.05941 | 27.69796 | 26.18972 | 28.1593 | 25.03093 | 4.282565 | 0.1118845 | 1.906134 | 2.376431
0.03663004 | 27.3 | 27.07961 | 27.71266 | 26.21699 | 28.16985 | 25.06683 | 4.246854 | 0.1116845 | 1.902726 | 2.344128
0.03623188 | 27.6 | 27.09943 | 27.72706 | 26.24375 | 28.18018 | 25.10208 | 4.211767 | 0.1114763 | 1.899179 | 2.312587
0.03584229 | 27.9 | 27.11887 | 27.74119 | 26.27002 | 28.19031 | 25.13671 | 4.177288 | 0.1112604 | 1.895502 | 2.281786
0.03546099 | 28.2 | 27.13795 | 27.75504 | 26.29581 | 28.20024 | 25.17073 | 4.143401 | 0.1110374 | 1.891702 | 2.251699
0.03508772 | 28.5 | 27.15666 | 27.76864 | 26.32113 | 28.20998 | 25.20417 | 4.110091 | 0.1108076 | 1.887787 | 2.222303
0.03472222 | 28.8 | 27.17504 | 27.78197 | 26.346 | 28.21953 | 25.23702 | 4.077342 | 0.1105715 | 1.883765 | 2.193577
0.03436426 | 29.1 | 27.19308 | 27.79506 | 26.37043 | 28.2289 | 25.26932 | 4.045141 | 0.1103295 | 1.879642 | 2.165499
0.03401361 | 29.4 | 27.21079 | 27.8079 | 26.39442 | 28.2381 | 25.30106 | 4.013474 | 0.1100819 | 1.875424 | 2.138049
0.03367003 | 29.7 | 27.22818 | 27.82051 | 26.418 | 28.24712 | 25.33228 | 3.982326 | 0.1098292 | 1.871119 | 2.111208
0.03333333 | 30 | 27.24526 | 27.83289 | 26.44117 | 28.25598 | 25.36298 | 3.951687 | 0.1095717 | 1.866731 | 2.084955
0.0330033 | 30.3 | 27.26205 | 27.84504 | 26.46395 | 28.26468 | 25.39317 | 3.921542 | 0.1093096 | 1.862267 | 2.059275
0.03267974 | 30.6 | 27.27854 | 27.85699 | 26.48633 | 28.27322 | 25.42287 | 3.891879 | 0.1090434 | 1.857731 | 2.034148
0.03236246 | 30.9 | 27.29474 | 27.86872 | 26.50835 | 28.28161 | 25.45209 | 3.862688 | 0.1087733 | 1.853129 | 2.009559
0.03205128 | 31.2 | 27.31067 | 27.88024 | 26.52999 | 28.28985 | 25.48084 | 3.833956 | 0.1084995 | 1.848465 | 1.985491
0.03174603 | 31.5 | 27.32633 | 27.89157 | 26.55128 | 28.29794 | 25.50914 | 3.805674 | 0.1082224 | 1.843744 | 1.96193
0.03144654 | 31.8 | 27.34172 | 27.9027 | 26.57222 | 28.3059 | 25.53699 | 3.777829 | 0.1079422 | 1.83897 | 1.93886
0.03115265 | 32.1 | 27.35686 | 27.91365 | 26.59282 | 28.31372 | 25.5644 | 3.750412 | 0.107659 | 1.834146 | 1.916266
0.0308642 | 32.4 | 27.37175 | 27.92441 | 26.61308 | 28.3214 | 25.59139 | 3.723414 | 0.1073733 | 1.829278 | 1.894136
0.03058104 | 32.7 | 27.38639 | 27.93499 | 26.63303 | 28.32896 | 25.61796 | 3.696823 | 0.1070851 | 1.824368 | 1.872456
0.03030303 | 33 | 27.4008 | 27.94539 | 26.65266 | 28.33638 | 25.64412 | 3.670632 | 0.1067946 | 1.819419 | 1.851212
0.03003003 | 33.3 | 27.41497 | 27.95562 | 26.67198 | 28.34369 | 25.6699 | 3.64483 | 0.1065021 | 1.814436 | 1.830394
0.0297619 | 33.6 | 27.42892 | 27.96569 | 26.691 | 28.35087 | 25.69528 | 3.619409 | 0.1062077 | 1.809421 | 1.809989
0.02949853 | 33.9 | 27.44265 | 27.9756 | 26.70973 | 28.35794 | 25.72029 | 3.594361 | 0.1059116 | 1.804376 | 1.789985
0.02923977 | 34.2 | 27.45616 | 27.98534 | 26.72817 | 28.36489 | 25.74492 | 3.569677 | 0.105614 | 1.799306 | 1.770371
0.02898551 | 34.5 | 27.46946 | 27.99494 | 26.74633 | 28.37173 | 25.7692 | 3.54535 | 0.105315 | 1.794212 | 1.751138
0.02873563 | 34.8 | 27.48256 | 28.00438 | 26.76421 | 28.37846 | 25.79312 | 3.521371 | 0.1050148 | 1.789097 | 1.732274
0.02849003 | 35.1 | 27.49545 | 28.01367 | 26.78183 | 28.38509 | 25.8167 | 3.497733 | 0.1047135 | 1.783964 | 1.713769
0.02824859 | 35.4 | 27.50815 | 28.02282 | 26.79919 | 28.39161 | 25.83994 | 3.474428 | 0.1044112 | 1.778813 | 1.695615
0.0280112 | 35.7 | 27.52066 | 28.03183 | 26.81629 | 28.39803 | 25.86284 | 3.45145 | 0.104108 | 1.773649 | 1.677801
0.02777778 | 36 | 27.53298 | 28.04071 | 26.83315 | 28.40436 | 25.88543 | 3.428791 | 0.1038042 | 1.768472 | 1.660319
0.02754821 | 36.3 | 27.54512 | 28.04945 | 26.84976 | 28.41058 | 25.9077 | 3.406445 | 0.1034997 | 1.763285 | 1.64316
0.0273224 | 36.6 | 27.55708 | 28.05806 | 26.86613 | 28.41671 | 25.92966 | 3.384405 | 0.1031947 | 1.75809 | 1.626316
0.02710027 | 36.9 | 27.56887 | 28.06654 | 26.88227 | 28.42275 | 25.95132 | 3.362665 | 0.1028894 | 1.752887 | 1.609778
0.02688172 | 37.2 | 27.58048 | 28.07489 | 26.89817 | 28.4287 | 25.97268 | 3.341219 | 0.1025837 | 1.74768 | 1.593539
0.02666667 | 37.5 | 27.59193 | 28.08313 | 26.91386 | 28.43456 | 25.99375 | 3.32006 | 0.1022778 | 1.742468 | 1.577592
0.02645503 | 37.8 | 27.60321 | 28.09124 | 26.92933 | 28.44033 | 26.01453 | 3.299184 | 0.1019718 | 1.737255 | 1.561928
0.02624672 | 38.1 | 27.61433 | 28.09924 | 26.94458 | 28.44603 | 26.03504 | 3.278583 | 0.1016658 | 1.732041 | 1.546542
0.02604167 | 38.4 | 27.6253 | 28.10712 | 26.95962 | 28.45163 | 26.05527 | 3.258253 | 0.1013597 | 1.726827 | 1.531425
0.02583979 | 38.7 | 27.63612 | 28.11489 | 26.97446 | 28.45716 | 26.07524 | 3.238188 | 0.1010538 | 1.721616 | 1.516572
0.02564103 | 39 | 27.64678 | 28.12256 | 26.9891 | 28.46261 | 26.09495 | 3.218382 | 0.1007481 | 1.716407 | 1.501975
0.02544529 | 39.3 | 27.6573 | 28.13011 | 27.00354 | 28.46798 | 26.11439 | 3.198832 | 0.1004426 | 1.711203 | 1.48763
0.02525253 | 39.6 | 27.66767 | 28.13756 | 27.01778 | 28.47328 | 26.13359 | 3.179532 | 0.1001374 | 1.706003 | 1.473528
0.02506266 | 39.9 | 27.67791 | 28.14491 | 27.03184 | 28.4785 | 26.15254 | 3.160476 | 0.0998326 | 1.70081 | 1.459666
0.02487562 | 40.2 | 27.688 | 28.15215 | 27.04572 | 28.48365 | 26.17125 | 3.141661 | 0.09952821 | 1.695624 | 1.446037
0.02469136 | 40.5 | 27.69796 | 28.1593 | 27.05941 | 28.48873 | 26.18972 | 3.123082 | 0.09922429 | 1.690447 | 1.432635
0.0245098 | 40.8 | 27.70779 | 28.16636 | 27.07292 | 28.49374 | 26.20796 | 3.104733 | 0.0989209 | 1.685278 | 1.419455
0.0243309 | 41.1 | 27.71749 | 28.17331 | 27.08626 | 28.49869 | 26.22597 | 3.086612 | 0.09861808 | 1.680119 | 1.406493
0.02415459 | 41.4 | 27.72706 | 28.18018 | 27.09943 | 28.50356 | 26.24375 | 3.068713 | 0.09831588 | 1.67497 | 1.393742
0.02398082 | 41.7 | 27.73651 | 28.18695 | 27.11243 | 28.50838 | 26.26132 | 3.051032 | 0.09801435 | 1.669833 | 1.381199
0.02380952 | 42 | 27.74584 | 28.19364 | 27.12527 | 28.51312 | 26.27867 | 3.033566 | 0.09771351 | 1.664708 | 1.368858
0.02364066 | 42.3 | 27.75504 | 28.20024 | 27.13795 | 28.51781 | 26.29581 | 3.016311 | 0.09741342 | 1.659595 | 1.356715
0.02347418 | 42.6 | 27.76413 | 28.20675 | 27.15046 | 28.52243 | 26.31274 | 2.999262 | 0.0971141 | 1.654496 | 1.344765
0.02331002 | 42.9 | 27.77311 | 28.21318 | 27.16283 | 28.527 | 26.32947 | 2.982415 | 0.09681559 | 1.649411 | 1.333005
0.02314815 | 43.2 | 27.78197 | 28.21953 | 27.17504 | 28.5315 | 26.346 | 2.965768 | 0.09651793 | 1.644339 | 1.321429
0.02298851 | 43.5 | 27.79072 | 28.2258 | 27.1871 | 28.53595 | 26.36233 | 2.949317 | 0.09622114 | 1.639283 | 1.310034
0.02283105 | 43.8 | 27.79936 | 28.23199 | 27.19901 | 28.54034 | 26.37847 | 2.933057 | 0.09592525 | 1.634242 | 1.298815
0.02267574 | 44.1 | 27.8079 | 28.2381 | 27.21079 | 28.54468 | 26.39442 | 2.916987 | 0.09563029 | 1.629217 | 1.28777
0.02252252 | 44.4 | 27.81633 | 28.24413 | 27.22242 | 28.54896 | 26.41019 | 2.901101 | 0.09533628 | 1.624208 | 1.276893
0.02237136 | 44.7 | 27.82466 | 28.25009 | 27.23391 | 28.55319 | 26.42577 | 2.885398 | 0.09504325 | 1.619216 | 1.266182
0.02222222 | 45 | 27.83289 | 28.25598 | 27.24526 | 28.55736 | 26.44117 | 2.869874 | 0.09475122 | 1.614241 | 1.255633
0.02207506 | 45.3 | 27.84102 | 28.2618 | 27.25648 | 28.56149 | 26.4564 | 2.854525 | 0.0944602 | 1.609283 | 1.245243
0.02192982 | 45.6 | 27.84905 | 28.26754 | 27.26757 | 28.56556 | 26.47145 | 2.83935 | 0.09417023 | 1.604342 | 1.235007
0.02178649 | 45.9 | 27.85699 | 28.27322 | 27.27854 | 28.56958 | 26.48633 | 2.824344 | 0.09388131 | 1.59942 | 1.224924
0.02164502 | 46.2 | 27.86483 | 28.27883 | 27.28937 | 28.57356 | 26.50105 | 2.809505 | 0.09359347 | 1.594516 | 1.214989
0.02150538 | 46.5 | 27.87258 | 28.28437 | 27.30008 | 28.57749 | 26.5156 | 2.794831 | 0.09330672 | 1.589631 | 1.205199
0.02136752 | 46.8 | 27.88024 | 28.28985 | 27.31067 | 28.58137 | 26.52999 | 2.780317 | 0.09302107 | 1.584765 | 1.195553
0.02123142 | 47.1 | 27.88782 | 28.29526 | 27.32114 | 28.58521 | 26.54422 | 2.765963 | 0.09273654 | 1.579917 | 1.186045
0.02109705 | 47.4 | 27.8953 | 28.30061 | 27.33149 | 28.589 | 26.5583 | 2.751764 | 0.09245315 | 1.575089 | 1.176675
0.02096436 | 47.7 | 27.9027 | 28.3059 | 27.34172 | 28.59274 | 26.57222 | 2.737719 | 0.0921709 | 1.570281 | 1.167439
0.02083333 | 48 | 27.91002 | 28.31113 | 27.35184 | 28.59644 | 26.58599 | 2.723825 | 0.0918898 | 1.565492 | 1.158334
0.02070393 | 48.3 | 27.91725 | 28.31629 | 27.36185 | 28.6001 | 26.59961 | 2.71008 | 0.09160986 | 1.560722 | 1.149357
0.02057613 | 48.6 | 27.92441 | 28.3214 | 27.37175 | 28.60372 | 26.61308 | 2.696481 | 0.0913311 | 1.555973 | 1.140507
0.0204499 | 48.9 | 27.93148 | 28.32645 | 27.38154 | 28.6073 | 26.62642 | 2.683025 | 0.09105352 | 1.551244 | 1.13178
0.0203252 | 49.2 | 27.93847 | 28.33145 | 27.39122 | 28.61083 | 26.63961 | 2.669711 | 0.09077714 | 1.546536 | 1.123175
0.02020202 | 49.5 | 27.94539 | 28.33638 | 27.4008 | 28.61433 | 26.65266 | 2.656535 | 0.09050194 | 1.541847 | 1.114688
0.02008032 | 49.8 | 27.95223 | 28.34127 | 27.41027 | 28.61779 | 26.66557 | 2.643497 | 0.09022795 | 1.537179 | 1.106318
0.01996008 | 50.1 | 27.959 | 28.3461 | 27.41965 | 28.62121 | 26.67835 | 2.630594 | 0.08995517 | 1.532532 | 1.098062
0.01984127 | 50.4 | 27.96569 | 28.35087 | 27.42892 | 28.62459 | 26.691 | 2.617823 | 0.08968361 | 1.527906 | 1.089918
0.01972387 | 50.7 | 27.97231 | 28.3556 | 27.4381 | 28.62793 | 26.70352 | 2.605183 | 0.08941326 | 1.5233 | 1.081883
0.01960784 | 51 | 27.97886 | 28.36027 | 27.44718 | 28.63124 | 26.7159 | 2.592672 | 0.08914413 | 1.518715 | 1.073957
0.01949318 | 51.3 | 27.98534 | 28.36489 | 27.45616 | 28.63451 | 26.72817 | 2.580287 | 0.08887623 | 1.514151 | 1.066136
0.01937984 | 51.6 | 27.99176 | 28.36946 | 27.46505 | 28.63774 | 26.7403 | 2.568026 | 0.08860956 | 1.509607 | 1.058419
0.01926782 | 51.9 | 27.9981 | 28.37399 | 27.47385 | 28.64094 | 26.75232 | 2.555889 | 0.08834412 | 1.505085 | 1.050803
0.01915709 | 52.2 | 28.00438 | 28.37846 | 27.48256 | 28.64411 | 26.76421 | 2.543872 | 0.08807991 | 1.500584 | 1.043288
0.01904762 | 52.5 | 28.01059 | 28.38289 | 27.49118 | 28.64724 | 26.77599 | 2.531974 | 0.08781693 | 1.496104 | 1.03587
0.01893939 | 52.8 | 28.01674 | 28.38728 | 27.49971 | 28.65034 | 26.78765 | 2.520194 | 0.08755519 | 1.491645 | 1.028549
0.01883239 | 53.1 | 28.02282 | 28.39161 | 27.50815 | 28.65341 | 26.79919 | 2.508529 | 0.08729468 | 1.487206 | 1.021322
0.01872659 | 53.4 | 28.02885 | 28.3959 | 27.51651 | 28.65644 | 26.81062 | 2.496977 | 0.08703541 | 1.482789 | 1.014188
0.01862197 | 53.7 | 28.03481 | 28.40015 | 27.52479 | 28.65944 | 26.82194 | 2.485538 | 0.08677738 | 1.478393 | 1.007145
0.01851852 | 54 | 28.04071 | 28.40436 | 27.53298 | 28.66242 | 26.83315 | 2.474209 | 0.08652058 | 1.474018 | 1.000191
0.01841621 | 54.3 | 28.04655 | 28.40852 | 27.54109 | 28.66536 | 26.84425 | 2.462989 | 0.08626502 | 1.469664 | 0.993325
0.01831502 | 54.6 | 28.05233 | 28.41263 | 27.54913 | 28.66827 | 26.85524 | 2.451877 | 0.08601069 | 1.465332 | 0.9865451
0.01821494 | 54.9 | 28.05806 | 28.41671 | 27.55708 | 28.67115 | 26.86613 | 2.440869 | 0.08575759 | 1.46102 | 0.9798499
0.01811594 | 55.2 | 28.06372 | 28.42075 | 27.56496 | 28.674 | 26.87691 | 2.429966 | 0.08550573 | 1.456729 | 0.9732378
0.01801802 | 55.5 | 28.06934 | 28.42474 | 27.57276 | 28.67683 | 26.88759 | 2.419166 | 0.08525509 | 1.452459 | 0.9667075
0.01792115 | 55.8 | 28.07489 | 28.4287 | 27.58048 | 28.67962 | 26.89817 | 2.408467 | 0.08500568 | 1.448209 | 0.9602574
0.01782531 | 56.1 | 28.0804 | 28.43262 | 27.58813 | 28.68239 | 26.90866 | 2.397867 | 0.08475749 | 1.443981 | 0.9538861
0.0177305 | 56.4 | 28.08585 | 28.43649 | 27.59571 | 28.68513 | 26.91904 | 2.387366 | 0.08451052 | 1.439774 | 0.9475924
0.01763668 | 56.7 | 28.09124 | 28.44033 | 27.60321 | 28.68784 | 26.92933 | 2.376962 | 0.08426477 | 1.435587 | 0.9413748
0.01754386 | 57 | 28.09659 | 28.44414 | 27.61064 | 28.69053 | 26.93952 | 2.366653 | 0.08402024 | 1.431421 | 0.935232
0.01745201 | 57.3 | 28.10188 | 28.4479 | 27.61801 | 28.69319 | 26.94962 | 2.356438 | 0.08377692 | 1.427276 | 0.9291628
0.01736111 | 57.6 | 28.10712 | 28.45163 | 27.6253 | 28.69582 | 26.95962 | 2.346317 | 0.08353481 | 1.423151 | 0.9231659
0.01727116 | 57.9 | 28.11232 | 28.45533 | 27.63253 | 28.69843 | 26.96954 | 2.336287 | 0.08329391 | 1.419047 | 0.9172401
0.01718213 | 58.2 | 28.11746 | 28.45899 | 27.63969 | 28.70101 | 26.97936 | 2.326347 | 0.0830542 | 1.414963 | 0.9113842
0.01709402 | 58.5 | 28.12256 | 28.46261 | 27.64678 | 28.70357 | 26.9891 | 2.316497 | 0.0828157 | 1.4109 | 0.905597
0.0170068 | 58.8 | 28.1276 | 28.4662 | 27.65381 | 28.70611 | 26.99875 | 2.306734 | 0.08257838 | 1.406857 | 0.8998774
0.01692047 | 59.1 | 28.13261 | 28.46976 | 27.66077 | 28.70862 | 27.00831 | 2.297058 | 0.08234226 | 1.402834 | 0.8942243
0.01683502 | 59.4 | 28.13756 | 28.47328 | 27.66767 | 28.7111 | 27.01778 | 2.287468 | 0.08210732 | 1.398831 | 0.8886365
0.01675042 | 59.7 | 28.14247 | 28.47677 | 27.67451 | 28.71357 | 27.02718 | 2.277962 | 0.08187356 | 1.394849 | 0.8831129
0.01666667 | 60 | 28.14733 | 28.48023 | 27.68129 | 28.71601 | 27.03649 | 2.268539 | 0.08164098 | 1.390886 | 0.8776526
0.01658375 | 60.3 | 28.15215 | 28.48365 | 27.688 | 28.71843 | 27.04572 | 2.259198 | 0.08140957 | 1.386944 | 0.8722545
0.01650165 | 60.6 | 28.15693 | 28.48705 | 27.69466 | 28.72082 | 27.05486 | 2.249939 | 0.08117932 | 1.383021 | 0.8669176
0.01642036 | 60.9 | 28.16166 | 28.49041 | 27.70125 | 28.7232 | 27.06393 | 2.240759 | 0.08095024 | 1.379119 | 0.8616409
0.01633987 | 61.2 | 28.16636 | 28.49374 | 27.70779 | 28.72555 | 27.07292 | 2.231659 | 0.08072231 | 1.375235 | 0.8564235
0.01626016 | 61.5 | 28.171 | 28.49705 | 27.71427 | 28.72788 | 27.08183 | 2.222636 | 0.08049554 | 1.371372 | 0.8512643
0.01618123 | 61.8 | 28.17561 | 28.50032 | 27.7207 | 28.73019 | 27.09067 | 2.213691 | 0.08026991 | 1.367528 | 0.8461625
0.01610306 | 62.1 | 28.18018 | 28.50356 | 27.72706 | 28.73248 | 27.09943 | 2.204821 | 0.08004542 | 1.363703 | 0.8411172
0.01602564 | 62.4 | 28.1847 | 28.50678 | 27.73338 | 28.73474 | 27.10812 | 2.196026 | 0.07982207 | 1.359898 | 0.8361274
0.01594896 | 62.7 | 28.18919 | 28.50996 | 27.73963 | 28.73699 | 27.11673 | 2.187305 | 0.07959985 | 1.356112 | 0.8311923
0.01587302 | 63 | 28.19364 | 28.51312 | 27.74584 | 28.73922 | 27.12527 | 2.178657 | 0.07937875 | 1.352346 | 0.8263111
0.01579779 | 63.3 | 28.19805 | 28.51625 | 27.75199 | 28.74143 | 27.13374 | 2.170081 | 0.07915877 | 1.348598 | 0.8214828
0.01572327 | 63.6 | 28.20242 | 28.51936 | 27.75809 | 28.74361 | 27.14214 | 2.161576 | 0.07893991 | 1.344869 | 0.8167068
0.01564945 | 63.9 | 28.20675 | 28.52243 | 27.76413 | 28.74578 | 27.15046 | 2.153142 | 0.07872215 | 1.341159 | 0.8119821
0.01557632 | 64.2 | 28.21105 | 28.52548 | 27.77013 | 28.74793 | 27.15872 | 2.144776 | 0.0785055 | 1.337468 | 0.807308
0.01550388 | 64.5 | 28.21531 | 28.52851 | 27.77607 | 28.75007 | 27.16691 | 2.13648 | 0.07828994 | 1.333796 | 0.8026838
0.0154321 | 64.8 | 28.21953 | 28.5315 | 27.78197 | 28.75218 | 27.17504 | 2.128251 | 0.07807548 | 1.330142 | 0.7981086
0.01536098 | 65.1 | 28.22372 | 28.53447 | 27.78782 | 28.75427 | 27.1831 | 2.120089 | 0.0778621 | 1.326507 | 0.7935817
0.01529052 | 65.4 | 28.22787 | 28.53742 | 27.79361 | 28.75635 | 27.19109 | 2.111993 | 0.0776498 | 1.32289 | 0.7891024
0.0152207 | 65.7 | 28.23199 | 28.54034 | 27.79936 | 28.75841 | 27.19901 | 2.103962 | 0.07743858 | 1.319292 | 0.78467
0.01515152 | 66 | 28.23607 | 28.54324 | 27.80507 | 28.76045 | 27.20688 | 2.095995 | 0.07722842 | 1.315711 | 0.7802838
0.01508296 | 66.3 | 28.24012 | 28.54611 | 27.81072 | 28.76248 | 27.21468 | 2.088092 | 0.07701933 | 1.312149 | 0.7759431
0.01501502 | 66.6 | 28.24413 | 28.54896 | 27.81633 | 28.76448 | 27.22242 | 2.080252 | 0.07681129 | 1.308605 | 0.7716472
0.01494768 | 66.9 | 28.24811 | 28.55178 | 27.82189 | 28.76647 | 27.23009 | 2.072474 | 0.0766043 | 1.305078 | 0.7673954
0.01488095 | 67.2 | 28.25206 | 28.55458 | 27.82741 | 28.76845 | 27.23771 | 2.064757 | 0.07639836 | 1.30157 | 0.7631872
0.01481481 | 67.5 | 28.25598 | 28.55736 | 27.83289 | 28.77041 | 27.24526 | 2.057101 | 0.07619346 | 1.298079 | 0.7590219
0.01474926 | 67.8 | 28.25987 | 28.56012 | 27.83832 | 28.77235 | 27.25276 | 2.049505 | 0.07598959 | 1.294606 | 0.7548988
0.01468429 | 68.1 | 28.26372 | 28.56285 | 27.8437 | 28.77427 | 27.2602 | 2.041967 | 0.07578675 | 1.29115 | 0.7508173
0.01461988 | 68.4 | 28.26754 | 28.56556 | 27.84905 | 28.77618 | 27.26757 | 2.034489 | 0.07558493 | 1.287712 | 0.7467769
0.01455604 | 68.7 | 28.27134 | 28.56825 | 27.85435 | 28.77808 | 27.2749 | 2.027068 | 0.07538412 | 1.284291 | 0.7427769
0.01449275 | 69 | 28.2751 | 28.57092 | 27.85961 | 28.77995 | 27.28216 | 2.019704 | 0.07518433 | 1.280887 | 0.7388169
0.01443001 | 69.3 | 28.27883 | 28.57356 | 27.86483 | 28.78182 | 27.28937 | 2.012396 | 0.07498554 | 1.2775 | 0.7348961
0.01436782 | 69.6 | 28.28253 | 28.57618 | 27.87001 | 28.78367 | 27.29653 | 2.005144 | 0.07478775 | 1.27413 | 0.731014
0.01430615 | 69.9 | 28.2862 | 28.57879 | 27.87515 | 28.7855 | 27.30362 | 1.997948 | 0.07459094 | 1.270778 | 0.7271702
0.01424501 | 70.2 | 28.28985 | 28.58137 | 27.88024 | 28.78732 | 27.31067 | 1.990806 | 0.07439513 | 1.267442 | 0.723364
0.0141844 | 70.5 | 28.29346 | 28.58393 | 27.8853 | 28.78912 | 27.31766 | 1.983717 | 0.07420029 | 1.264122 | 0.719595
0.01412429 | 70.8 | 28.29705 | 28.58647 | 27.89032 | 28.79091 | 27.3246 | 1.976682 | 0.07400643 | 1.26082 | 0.7158626
0.0140647 | 71.1 | 28.30061 | 28.589 | 27.8953 | 28.79269 | 27.33149 | 1.9697 | 0.07381354 | 1.257533 | 0.7121663
0.0140056 | 71.4 | 28.30414 | 28.5915 | 27.90025 | 28.79445 | 27.33832 | 1.962769 | 0.07362161 | 1.254263 | 0.7085055912
0.013947 | 71.7 | 28.30765 | 28.59398 | 27.90515 | 28.7962 | 27.34511 | 1.95589 | 0.07343064 | 1.25101 | 0.70488
0.01388889 | 72 | 28.31113 | 28.59644 | 27.91002 | 28.79793 | 27.35184 | 1.949062 | 0.07324062 | 1.247773 | 0.7012891
0.01383126 | 72.3 | 28.31458 | 28.59889 | 27.91485 | 28.79966 | 27.35853 | 1.942284 | 0.07305154 | 1.244551 | 0.6977323
0.0137741 | 72.6 | 28.318 | 28.60131 | 27.91965 | 28.80136 | 27.36516 | 1.935555 | 0.0728634 | 1.241346 | 0.6942092
0.01371742 | 72.9 | 28.3214 | 28.60372 | 27.92441 | 28.80306 | 27.37175 | 1.928876 | 0.0726762 | 1.238157 | 0.6907194
0.0136612 | 73.2 | 28.32477 | 28.60611 | 27.92913 | 28.80474 | 27.37829 | 1.922246 | 0.07248992 | 1.234983 | 0.6872624
0.01360544 | 73.5 | 28.32812 | 28.60848 | 27.93382 | 28.80641 | 27.38478 | 1.915663 | 0.07230457 | 1.231826 | 0.6838377
0.01355014 | 73.8 | 28.33145 | 28.61083 | 27.93847 | 28.80806 | 27.39122 | 1.909128 | 0.07212013 | 1.228683 | 0.6804449
0.01349528 | 74.1 | 28.33474 | 28.61317 | 27.94309 | 28.80971 | 27.39762 | 1.90264 | 0.07193661 | 1.225557 | 0.6770837
0.01344086 | 74.4 | 28.33802 | 28.61549 | 27.94768 | 28.81134 | 27.40397 | 1.896199 | 0.07175399 | 1.222445 | 0.6737535
0.01338688 | 74.7 | 28.34127 | 28.61779 | 27.95223 | 28.81296 | 27.41027 | 1.889803 | 0.07157227 | 1.21935 | 0.6704539
0.01333333 | 75 | 28.34449 | 28.62007 | 27.95675 | 28.81456 | 27.41653 | 1.883454 | 0.07139144 | 1.216269 | 0.6671847
0.01328021 | 75.3 | 28.34769 | 28.62234 | 27.96124 | 28.81616 | 27.42275 | 1.877149 | 0.0712115 | 1.213203 | 0.6639453
0.01322751 | 75.6 | 28.35087 | 28.62459 | 27.96569 | 28.81774 | 27.42892 | 1.870888 | 0.07103244 | 1.210153 | 0.6607353
0.01317523 | 75.9 | 28.35403 | 28.62682 | 27.97011 | 28.81931 | 27.43505 | 1.864672 | 0.07085426 | 1.207117 | 0.6575545
0.01312336 | 76.2 | 28.35716 | 28.62904 | 27.9745 | 28.82087 | 27.44113 | 1.858499 | 0.07067696 | 1.204097 | 0.6544023
0.0130719 | 76.5 | 28.36027 | 28.63124 | 27.97886 | 28.82242 | 27.44718 | 1.852369 | 0.07050052 | 1.201091 | 0.6512785
0.01302083 | 76.8 | 28.36336 | 28.63342 | 27.98319 | 28.82396 | 27.45318 | 1.846282 | 0.07032494 | 1.198099 | 0.6481827
0.01297017 | 77.1 | 28.36642 | 28.63559 | 27.98749 | 28.82548 | 27.45913 | 1.840237 | 0.07015021 | 1.195123 | 0.6451145
0.0129199 | 77.4 | 28.36946 | 28.63774 | 27.99176 | 28.827 | 27.46505 | 1.834234 | 0.06997634 | 1.19216 | 0.6420735
0.01287001 | 77.7 | 28.37249 | 28.63988 | 27.99599 | 28.8285 | 27.47093 | 1.828272 | 0.06980331 | 1.189212 | 0.6390595
0.01282051 | 78 | 28.37549 | 28.642 | 28.0002 | 28.82999 | 27.47676 | 1.822351 | 0.06963111 | 1.186279 | 0.636072
0.01277139 | 78.3 | 28.37846 | 28.64411 | 28.00438 | 28.83148 | 27.48256 | 1.81647 | 0.06945976 | 1.18336 | 0.6331108
0.01272265 | 78.6 | 28.38142 | 28.6462 | 28.00853 | 28.83295 | 27.48831 | 1.81063 | 0.06928923 | 1.180454 | 0.6301755
0.01267427 | 78.9 | 28.38436 | 28.64828 | 28.01265 | 28.83441 | 27.49403 | 1.804829 | 0.06911952 | 1.177563 | 0.6272657
0.01262626 | 79.2 | 28.38728 | 28.65034 | 28.01674 | 28.83586 | 27.49971 | 1.799067 | 0.06895064 | 1.174686 | 0.6243812
0.01257862 | 79.5 | 28.39017 | 28.65239 | 28.0208 | 28.8373 | 27.50535 | 1.793344 | 0.06878256 | 1.171822 | 0.6215217
0.01253133 | 79.8 | 28.39305 | 28.65442 | 28.02484 | 28.83873 | 27.51095 | 1.78766 | 0.06861529 | 1.168973 | 0.6186868
0.01248439 | 80.1 | 28.3959 | 28.65644 | 28.02885 | 28.84015 | 27.51651 | 1.782013 | 0.06844883 | 1.166137 | 0.6158762
0.01243781 | 80.4 | 28.39874 | 28.65845 | 28.03283 | 28.84156 | 27.52204 | 1.776404 | 0.06828316 | 1.163314 | 0.6130897
0.01239157 | 80.7 | 28.40156 | 28.66044 | 28.03678 | 28.84296 | 27.52753 | 1.770832 | 0.06811829 | 1.160505 | 0.6103269
0.01234568 | 81 | 28.40436 | 28.66242 | 28.04071 | 28.84435 | 27.53298 | 1.765297 | 0.0679542 | 1.15771 | 0.6075876
0.01230012 | 81.3 | 28.40713 | 28.66438 | 28.04461 | 28.84573 | 27.5384 | 1.759799 | 0.06779089 | 1.154928 | 0.6048714
0.0122549 | 81.6 | 28.40989 | 28.66633 | 28.04848 | 28.8471 | 27.54378 | 1.754337 | 0.06762837 | 1.152159 | 0.6021781
0.01221001 | 81.9 | 28.41263 | 28.66827 | 28.05233 | 28.84846 | 27.54913 | 1.74891 | 0.06746661 | 1.149403 | 0.5995074
0.01216545 | 82.2 | 28.41536 | 28.67019 | 28.05616 | 28.84982 | 27.55444 | 1.743519 | 0.06730562 | 1.14666 | 0.596859
0.01212121 | 82.5 | 28.41806 | 28.6721 | 28.05995 | 28.85116 | 27.55971 | 1.738163 | 0.0671454 | 1.143931 | 0.5942327
0.01207729 | 82.8 | 28.42075 | 28.674 | 28.06372 | 28.8525 | 27.56496 | 1.732842 | 0.06698593 | 1.141214 | 0.5916282
0.01203369 | 83.1 | 28.42342 | 28.67589 | 28.06747 | 28.85382 | 27.57016 | 1.727555 | 0.06682721 | 1.13851 | 0.5890452
0.01199041 | 83.4 | 28.42607 | 28.67776 | 28.0712 | 28.85514 | 27.57534 | 1.722302 | 0.06666924 | 1.135819 | 0.5864835
0.01194743 | 83.7 | 28.4287 | 28.67962 | 28.07489 | 28.85644 | 27.58048 | 1.717083 | 0.06651202 | 1.13314 | 0.5839429
0.01190476 | 84 | 28.43131 | 28.68147 | 28.07857 | 28.85774 | 27.58559 | 1.711897 | 0.06635553 | 1.130474 | 0.581423
0.0118624 | 84.3 | 28.43391 | 28.6833 | 28.08222 | 28.85903 | 27.59066 | 1.706744 | 0.06619978 | 1.12782 | 0.5789237
0.01182033 | 84.6 | 28.43649 | 28.68513 | 28.08585 | 28.86031 | 27.59571 | 1.701624 | 0.06604475 | 1.125179 | 0.5764446
0.01177856 | 84.9 | 28.43906 | 28.68694 | 28.08945 | 28.86159 | 27.60072 | 1.696536 | 0.06589045 | 1.122551 | 0.5739857
0.01173709 | 85.2 | 28.44161 | 28.68874 | 28.09303 | 28.86285 | 27.6057 | 1.691481 | 0.06573687 | 1.119934 | 0.5715465
0.01169591 | 85.5 | 28.44414 | 28.69053 | 28.09659 | 28.86411 | 27.61064 | 1.686457 | 0.06558401 | 1.11733 | 0.569127
0.01165501 | 85.8 | 28.44665 | 28.6923 | 28.10012 | 28.86536 | 27.61556 | 1.681464 | 0.06543185 | 1.114738 | 0.5667268
0.0116144 | 86.1 | 28.44915 | 28.69407 | 28.10363 | 28.8666 | 27.62045 | 1.676503 | 0.0652804 | 1.112157 | 0.5643458
0.01157407 | 86.4 | 28.45163 | 28.69582 | 28.10712 | 28.86783 | 27.6253 | 1.671573 | 0.06512965 | 1.109589 | 0.5619837
0.01153403 | 86.7 | 28.4541 | 28.69756 | 28.11059 | 28.86905 | 27.63013 | 1.666673 | 0.0649796 | 1.107033 | 0.5596403
0.01149425 | 87 | 28.45655 | 28.69929 | 28.11404 | 28.87027 | 27.63492 | 1.661804 | 0.06483024 | 1.104488 | 0.5573154
0.01145475 | 87.3 | 28.45899 | 28.70101 | 28.11746 | 28.87148 | 27.63969 | 1.656964 | 0.06468157 | 1.101955 | 0.5550088
0.01141553 | 87.6 | 28.46141 | 28.70272 | 28.12086 | 28.87268 | 27.64442 | 1.652155 | 0.06453359 | 1.099434 | 0.5527203
0.01137656 | 87.9 | 28.46381 | 28.70442 | 28.12424 | 28.87387 | 27.64913 | 1.647374 | 0.06438628 | 1.096925 | 0.5504497
0.01133787 | 88.2 | 28.4662 | 28.70611 | 28.1276 | 28.87506 | 27.65381 | 1.642623 | 0.06423965 | 1.094426 | 0.5481967
0.01129944 | 88.5 | 28.46857 | 28.70778 | 28.13094 | 28.87623 | 27.65846 | 1.637901 | 0.06409368 | 1.09194 | 0.5459612
0.01126126 | 88.8 | 28.47093 | 28.70945 | 28.13426 | 28.8774 | 27.66308 | 1.633208 | 0.06394839 | 1.089464 | 0.5437431
0.01122334 | 89.1 | 28.47328 | 28.7111 | 28.13756 | 28.87857 | 27.66767 | 1.628542 | 0.06380376 | 1.087 | 0.5415419
0.01118568 | 89.4 | 28.47561 | 28.71275 | 28.14084 | 28.87972 | 27.67224 | 1.623905 | 0.06365978 | 1.084548 | 0.5393577
0.01114827 | 89.7 | 28.47793 | 28.71438 | 28.1441 | 28.88087 | 27.67678 | 1.619296 | 0.06351646 | 1.082106 | 0.5371903
0.01111111 | 90 | 28.48023 | 28.71601 | 28.14733 | 28.88201 | 27.68129 | 1.614714 | 0.06337379 | 1.079675 | 0.5350393
0.0110742 | 90.3 | 28.48251 | 28.71762 | 28.15055 | 28.88314 | 27.68577 | 1.61016 | 0.06323176 | 1.077256 | 0.5329046916
0.01103753 | 90.6 | 28.48479 | 28.71923 | 28.15375 | 28.88427 | 27.69023 | 1.605633 | 0.06309037 | 1.074847 | 0.5307863
0.0110011 | 90.9 | 28.48705 | 28.72082 | 28.15693 | 28.88539 | 27.69466 | 1.601133 | 0.06294963 | 1.072449 | 0.5286838
0.01096491 | 91.2 | 28.48929 | 28.72241 | 28.16009 | 28.8865 | 27.69906 | 1.596659 | 0.06280951 | 1.070062 | 0.5265972
0.01092896 | 91.5 | 28.49153 | 28.72398 | 28.16323 | 28.88761 | 27.70344 | 1.592212 | 0.06267003 | 1.067685 | 0.5245262
0.01089325 | 91.8 | 28.49374 | 28.72555 | 28.16636 | 28.88871 | 27.70779 | 1.587791 | 0.06253117 | 1.06532 | 0.5224707
0.01085776 | 92.1 | 28.49595 | 28.7271 | 28.16946 | 28.8898 | 27.71212 | 1.583395 | 0.06239293 | 1.062965 | 0.5204305
0.01082251 | 92.4 | 28.49814 | 28.72865 | 28.17254 | 28.89089 | 27.71642 | 1.579026 | 0.06225531 | 1.06062 | 0.5184055
0.01078749 | 92.7 | 28.50032 | 28.73019 | 28.17561 | 28.89197 | 27.7207 | 1.574681 | 0.0621183 | 1.058286 | 0.5163954
0.01075269 | 93 | 28.50249 | 28.73171 | 28.17866 | 28.89304 | 27.72495 | 1.570362 | 0.0619819 | 1.055962 | 0.5144002
0.01071811 | 93.3 | 28.50464 | 28.73323 | 28.18169 | 28.8941 | 27.72917 | 1.566068 | 0.06184611 | 1.053649 | 0.5124197
0.01068376 | 93.6 | 28.50678 | 28.73474 | 28.1847 | 28.89516 | 27.73338 | 1.561799 | 0.06171092 | 1.051346 | 0.5104536
0.01064963 | 93.9 | 28.50891 | 28.73624 | 28.1877 | 28.89622 | 27.73755 | 1.557555 | 0.06157633 | 1.049053 | 0.5085019
0.01061571 | 94.2 | 28.51102 | 28.73774 | 28.19068 | 28.89727 | 27.74171 | 1.553334 | 0.06144233 | 1.04677 | 0.5065644
0.01058201 | 94.5 | 28.51312 | 28.73922 | 28.19364 | 28.89831 | 27.74584 | 1.549138 | 0.06130893 | 1.044497 | 0.504641
0.01054852 | 94.8 | 28.51521 | 28.74069 | 28.19658 | 28.89934 | 27.74994 | 1.544966 | 0.06117611 | 1.042234 | 0.5027315
0.01051525 | 95.1 | 28.51729 | 28.74216 | 28.19951 | 28.90037 | 27.75403 | 1.540817 | 0.06104388 | 1.039981 | 0.5008358
0.01048218 | 95.4 | 28.51936 | 28.74361 | 28.20242 | 28.90139 | 27.75809 | 1.536692 | 0.06091222 | 1.037738 | 0.4989537
0.01044932 | 95.7 | 28.52141 | 28.74506 | 28.20531 | 28.90241 | 27.76212 | 1.53259 | 0.06078114 | 1.035505 | 0.497085
0.01041667 | 96 | 28.52345 | 28.7465 | 28.20819 | 28.90342 | 27.76614 | 1.528512 | 0.06065063 | 1.033282 | 0.4952297
0.01038422 | 96.3 | 28.52548 | 28.74793 | 28.21105 | 28.90442 | 27.77013 | 1.524456 | 0.0605207 | 1.031068 | 0.4933877
0.01035197 | 96.6 | 28.5275 | 28.74936 | 28.21389 | 28.90542 | 27.7741 | 1.520423 | 0.06039133 | 1.028864 | 0.4915586
0.01031992 | 96.9 | 28.52951 | 28.75077 | 28.21672 | 28.90642 | 27.77805 | 1.516412 | 0.06026252 | 1.02667 | 0.4897426
0.01028807 | 97.2 | 28.5315 | 28.75218 | 28.21953 | 28.9074 | 27.78197 | 1.512424 | 0.06013426 | 1.024485 | 0.4879393
0.01025641 | 97.5 | 28.53349 | 28.75358 | 28.22232 | 28.90838 | 27.78587 | 1.508458 | 0.06000657 | 1.022309 | 0.4861487
0.01022495 | 97.8 | 28.53546 | 28.75497 | 28.2251 | 28.90936 | 27.78975 | 1.504514 | 0.05987942 | 1.020143 | 0.4843706
0.01019368 | 98.1 | 28.53742 | 28.75635 | 28.22787 | 28.91033 | 27.79361 | 1.500591 | 0.05975283 | 1.017986 | 0.482605
0.0101626 | 98.4 | 28.53937 | 28.75773 | 28.23062 | 28.91129 | 27.79745 | 1.49669 | 0.05962678 | 1.015839 | 0.4808516
0.01013171 | 98.7 | 28.54131 | 28.75909 | 28.23335 | 28.91225 | 27.80127 | 1.492811 | 0.05950127 | 1.013701 | 0.4791104
0.01010101 | 99 | 28.54324 | 28.76045 | 28.23607 | 28.91321 | 27.80507 | 1.488953 | 0.05937629 | 1.011571 | 0.4773813
0.01007049 | 99.3 | 28.54516 | 28.7618 | 28.23877 | 28.91416 | 27.80884 | 1.485116 | 0.05925186 | 1.009451 | 0.4756641
0.01004016 | 99.6 | 28.54706 | 28.76315 | 28.24146 | 28.9151 | 27.8126 | 1.481299 | 0.05912795 | 1.00734 | 0.4739587
0.01001001 | 99.9 | 28.54896 | 28.76448 | 28.24413 | 28.91604 | 27.81633 | 1.477504 | 0.05900457 | 1.005239 | 0.472265
0.00998004 | 100.2 | 28.55084 | 28.76581 | 28.24679 | 28.91697 | 27.82004 | 1.473728 | 0.05888172 | 1.003146 | 0.4705829
0.009950249 | 100.5 | 28.55272 | 28.76713 | 28.24944 | 28.9179 | 27.82374 | 1.469974 | 0.05875939 | 1.001061 | 0.4689122
0.009920635 | 100.8 | 28.55458 | 28.76845 | 28.25206 | 28.91882 | 27.82741 | 1.466239 | 0.05863758 | 0.9989862 | 0.4672529
0.009891197 | 101.1 | 28.55644 | 28.76976 | 28.25468 | 28.91973 | 27.83107 | 1.462525 | 0.05851629 | 0.9969198 | 0.4656048
0.009861933 | 101.4 | 28.55828 | 28.77105 | 28.25728 | 28.92065 | 27.8347 | 1.45883 | 0.0583955 | 0.994862 | 0.4639678
0.009832842 | 101.7 | 28.56012 | 28.77235 | 28.25987 | 28.92155 | 27.83832 | 1.455155 | 0.05827523 | 0.9928129 | 0.4623419
0.009803922 | 102 | 28.56194 | 28.77363 | 28.26244 | 28.92245 | 27.84191 | 1.451499 | 0.05815546 | 0.9907725 | 0.4607268
0.009775171 | 102.3 | 28.56376 | 28.77491 | 28.265 | 28.92335 | 27.84549 | 1.447863 | 0.05803619 | 0.9887406 | 0.4591226
0.009746589 | 102.6 | 28.56556 | 28.77618 | 28.26754 | 28.92424 | 27.84905 | 1.444246 | 0.05791743 | 0.9867173 | 0.4575291
0.009718173 | 102.9 | 28.56736 | 28.77745 | 28.27008 | 28.92513 | 27.85259 | 1.440649 | 0.05779916 | 0.9847024 | 0.4559461
0.009689922 | 103.2 | 28.56914 | 28.7787 | 28.27259 | 28.92601 | 27.85611 | 1.43707 | 0.05768139 | 0.9826959 | 0.4543737
0.009661836 | 103.5 | 28.57092 | 28.77995 | 28.2751 | 28.92689 | 27.85961 | 1.433509 | 0.0575641 | 0.9806978 | 0.4528117
0.009633911 | 103.8 | 28.57268 | 28.7812 | 28.27759 | 28.92776 | 27.86309 | 1.429968 | 0.05744731 | 0.978708 | 0.4512599
0.009606148 | 104.1 | 28.57444 | 28.78244 | 28.28007 | 28.92863 | 27.86656 | 1.426445 | 0.057331 | 0.9767265 | 0.4497184
0.009578544 | 104.4 | 28.57618 | 28.78367 | 28.28253 | 28.92949 | 27.87001 | 1.42294 | 0.05721517 | 0.9747531 | 0.4481869
0.009551098 | 104.7 | 28.57792 | 28.78489 | 28.28498 | 28.93035 | 27.87344 | 1.419453 | 0.05709982 | 0.972788 | 0.4466655
0.00952381 | 105 | 28.57965 | 28.78611 | 28.28742 | 28.9312 | 27.87685 | 1.415985 | 0.05698495 | 0.970831 | 0.4451539
0.009496676 | 105.3 | 28.58137 | 28.78732 | 28.28985 | 28.93205 | 27.88024 | 1.412534 | 0.05687055 | 0.968882 | 0.4436522
0.009469697 | 105.6 | 28.58308 | 28.78852 | 28.29226 | 28.9329 | 27.88362 | 1.409101 | 0.05675662 | 0.966941 | 0.4421602
0.009442871 | 105.9 | 28.58478 | 28.78972 | 28.29466 | 28.93374 | 27.88698 | 1.405686 | 0.05664316 | 0.9650081 | 0.4406778
0.009416196 | 106.2 | 28.58647 | 28.79091 | 28.29705 | 28.93457 | 27.89032 | 1.402288 | 0.05653017 | 0.963083 | 0.439205
0.009389671 | 106.5 | 28.58816 | 28.7921 | 28.29943 | 28.93541 | 27.89365 | 1.398907 | 0.05641763 | 0.9611658 | 0.4377416
0.009363296 | 106.8 | 28.58983 | 28.79328 | 28.30179 | 28.93623 | 27.89695 | 1.395544 | 0.05630556 | 0.9592565 | 0.4362876
0.009337068 | 107.1 | 28.5915 | 28.79445 | 28.30414 | 28.93705 | 27.90025 | 1.392198 | 0.05619394 | 0.9573549 | 0.4348429
0.009310987 | 107.4 | 28.59316 | 28.79562 | 28.30648 | 28.93787 | 27.90352 | 1.388868 | 0.05608278 | 0.9554611 | 0.4334074
0.009285051 | 107.7 | 28.5948 | 28.79678 | 28.30881 | 28.93869 | 27.90678 | 1.385556 | 0.05597207 | 0.953575 | 0.431981
0.009259259 | 108 | 28.59644 | 28.79793 | 28.31113 | 28.9395 | 27.91002 | 1.38226 | 0.05586181 | 0.9516965 | 0.4305636
0.00923361 | 108.3 | 28.59808 | 28.79908 | 28.31343 | 28.9403 | 27.91324 | 1.378981 | 0.05575199 | 0.9498256 | 0.4291551
0.009208103 | 108.6 | 28.5997 | 28.80023 | 28.31572 | 28.9411 | 27.91645 | 1.375718 | 0.05564262 | 0.9479623 | 0.4277555
0.009182736 | 108.9 | 28.60131 | 28.80136 | 28.318 | 28.9419 | 27.91965 | 1.372471 | 0.05553369 | 0.9461064 | 0.4263647
0.009157509 | 109.2 | 28.60292 | 28.80249 | 28.32027 | 28.94269 | 27.92282 | 1.369241 | 0.0554252 | 0.9442581 | 0.4249826
0.00913242 | 109.5 | 28.60452 | 28.80362 | 28.32253 | 28.94348 | 27.92598 | 1.366026 | 0.05531714 | 0.9424172 | 0.4236091
0.009107468 | 109.8 | 28.60611 | 28.80474 | 28.32477 | 28.94427 | 27.92913 | 1.362828 | 0.05520952 | 0.9405836 | 0.4222441
0.009082652 | 110.1 | 28.60769 | 28.80585 | 28.32701 | 28.94505 | 27.93226 | 1.359645 | 0.05510232 | 0.9387574 | 0.4208876
0.009057971 | 110.4 | 28.60927 | 28.80696 | 28.32923 | 28.94583 | 27.93537 | 1.356478 | 0.05499556 | 0.9369385 | 0.4195395
0.009033424 | 110.7 | 28.61083 | 28.80806 | 28.33145 | 28.9466 | 27.93847 | 1.353327 | 0.05488922 | 0.9351268 | 0.4181998
0.009009009 | 111 | 28.61239 | 28.80916 | 28.33365 | 28.94737 | 27.94156 | 1.350191 | 0.0547833 | 0.9333223 | 0.4168682
0.008984726 | 111.3 | 28.61394 | 28.81025 | 28.33584 | 28.94813 | 27.94463 | 1.34707 | 0.05467781 | 0.931525 | 0.4155448
0.008960573 | 111.6 | 28.61549 | 28.81134 | 28.33802 | 28.94889 | 27.94768 | 1.343964 | 0.05457273 | 0.9297349 | 0.4142296
0.00893655 | 111.9 | 28.61702 | 28.81242 | 28.34019 | 28.94965 | 27.95072 | 1.340874 | 0.05446807 | 0.9279518 | 0.4129223
0.008912656 | 112.2 | 28.61855 | 28.81349 | 28.34234 | 28.9504 | 27.95374 | 1.337799 | 0.05436382 | 0.9261758 | 0.411623
0.008888889 | 112.5 | 28.62007 | 28.81456 | 28.34449 | 28.95115 | 27.95675 | 1.334738 | 0.05425998 | 0.9244067 | 0.4103316
0.008865248 | 112.8 | 28.62158 | 28.81563 | 28.34663 | 28.9519 | 27.95975 | 1.331693 | 0.05415655 | 0.9226446 | 0.409048
0.008841733 | 113.1 | 28.62309 | 28.81669 | 28.34876 | 28.95264 | 27.96273 | 1.328662 | 0.05405353 | 0.9208895 | 0.4077721
0.008818342 | 113.4 | 28.62459 | 28.81774 | 28.35087 | 28.95338 | 27.96569 | 1.325645 | 0.05395091 | 0.9191412 | 0.4065039
0.008795075 | 113.7 | 28.62608 | 28.81879 | 28.35298 | 28.95412 | 27.96864 | 1.322643 | 0.05384869 | 0.9173998 | 0.4052433
0.00877193 | 114 | 28.62756 | 28.81983 | 28.35507 | 28.95485 | 27.97158 | 1.319655 | 0.05374688 | 0.9156651 | 0.4039903
0.008748906 | 114.3 | 28.62904 | 28.82087 | 28.35716 | 28.95557 | 27.9745 | 1.316682 | 0.05364546 | 0.9139373 | 0.4027447
0.008726003 | 114.6 | 28.6305 | 28.82191 | 28.35924 | 28.9563 | 27.97741 | 1.313723 | 0.05354443 | 0.9122161 | 0.4015066
0.00870322 | 114.9 | 28.63197 | 28.82293 | 28.3613 | 28.95702 | 27.98031 | 1.310777 | 0.0534438 | 0.9105017 | 0.4002758
0.008680556 | 115.2 | 28.63342 | 28.82396 | 28.36336 | 28.95774 | 27.98319 | 1.307846 | 0.05334355 | 0.9087939 | 0.3990522
0.008658009 | 115.5 | 28.63487 | 28.82498 | 28.3654 | 28.95845 | 27.98606 | 1.304929 | 0.0532437 | 0.9070927 | 0.3978359
0.008635579 | 115.8 | 28.63631 | 28.82599 | 28.36744 | 28.95916 | 27.98891 | 1.302025 | 0.05314423 | 0.9053981 | 0.3966268
0.008613264 | 116.1 | 28.63774 | 28.827 | 28.36946 | 28.95987 | 27.99176 | 1.299135 | 0.05304514 | 0.90371 | 0.3954248
0.008591065 | 116.4 | 28.63917 | 28.828 | 28.37148 | 28.96057 | 27.99458 | 1.296258 | 0.05294644 | 0.9020284 | 0.3942298
0.00856898 | 116.7 | 28.64059 | 28.829 | 28.37349 | 28.96127 | 27.9974 | 1.293395 | 0.05284811 | 0.9003533 | 0.3930418
0.008547009 | 117 | 28.642 | 28.82999 | 28.37549 | 28.96197 | 28.0002 | 1.290545 | 0.05275017 | 0.8986846 | 0.3918607
0.008525149 | 117.3 | 28.64341 | 28.83098 | 28.37747 | 28.96266 | 28.00299 | 1.287709 | 0.05265259 | 0.8970223 | 0.3906864
0.008503401 | 117.6 | 28.64481 | 28.83197 | 28.37945 | 28.96335 | 28.00576 | 1.284885 | 0.05255539 | 0.8953663 | 0.389519
0.008481764 | 117.9 | 28.6462 | 28.83295 | 28.38142 | 28.96404 | 28.00853 | 1.282075 | 0.05245856 | 0.8937166 | 0.3883583
0.008460237 | 118.2 | 28.64759 | 28.83392 | 28.38338 | 28.96472 | 28.01128 | 1.279278 | 0.0523621 | 0.8920733 | 0.3872043
0.008438819 | 118.5 | 28.64897 | 28.83489 | 28.38533 | 28.9654 | 28.01401 | 1.276493 | 0.05226601 | 0.8904362 | 0.3860569
0.008417508 | 118.8 | 28.65034 | 28.83586 | 28.38728 | 28.96607 | 28.01674 | 1.273721 | 0.05217028 | 0.8888053 | 0.3849162
0.008396306 | 119.1 | 28.65171 | 28.83682 | 28.38921 | 28.96675 | 28.01945 | 1.270962 | 0.05207491 | 0.8871805 | 0.3837819
0.008375209 | 119.4 | 28.65307 | 28.83778 | 28.39113 | 28.96742 | 28.02215 | 1.268216 | 0.05197991 | 0.885562 | 0.3826541
0.008354219 | 119.7 | 28.65442 | 28.83873 | 28.39305 | 28.96809 | 28.02484 | 1.265482 | 0.05188526 | 0.8839495 | 0.3815327
0.008333333 | 120 | 28.65577 | 28.83968 | 28.39495 | 28.96875 | 28.02751 | 1.262761 | 0.05179097 | 0.8823431 | 0.3804177
0.008312552 | 120.3 | 28.65711 | 28.84062 | 28.39685 | 28.96941 | 28.03018 | 1.260052 | 0.05169703 | 0.8807427 | 0.379309
0.008291874 | 120.6 | 28.65845 | 28.84156 | 28.39874 | 28.97007 | 28.03283 | 1.257355 | 0.05160345 | 0.8791483 | 0.3782066
0.008271299 | 120.9 | 28.65978 | 28.84249 | 28.40062 | 28.97072 | 28.03547 | 1.25467 | 0.05151021 | 0.87756 | 0.3771103
0.008250825 | 121.2 | 28.6611 | 28.84342 | 28.40249 | 28.97137 | 28.03809 | 1.251998 | 0.05141733 | 0.8759775 | 0.3760202
0.008230453 | 121.5 | 28.66242 | 28.84435 | 28.40436 | 28.97202 | 28.04071 | 1.249337 | 0.05132479 | 0.874401 | 0.3749363
0.008210181 | 121.8 | 28.66373 | 28.84527 | 28.40621 | 28.97267 | 28.04331 | 1.246689 | 0.0512326 | 0.8728303 | 0.3738583
0.008190008 | 122.1 | 28.66503 | 28.84619 | 28.40806 | 28.97331 | 28.0459 | 1.244052 | 0.05114075 | 0.8712655 | 0.3727864
0.008169935 | 122.4 | 28.66633 | 28.8471 | 28.40989 | 28.97395 | 28.04848 | 1.241427 | 0.05104924 | 0.8697065 | 0.3717205
0.008149959 | 122.7 | 28.66762 | 28.84801 | 28.41172 | 28.97459 | 28.05105 | 1.238814 | 0.05095807 | 0.8681533 | 0.3706604
0.008130081 | 123 | 28.66891 | 28.84892 | 28.41354 | 28.97522 | 28.05361 | 1.236212 | 0.05086723 | 0.8666058 | 0.3696063
0.0081103 | 123.3 | 28.67019 | 28.84982 | 28.41536 | 28.97585 | 28.05616 | 1.233622 | 0.05077674 | 0.865064 | 0.3685579
0.008090615 | 123.6 | 28.67147 | 28.85071 | 28.41716 | 28.97648 | 28.05869 | 1.231043 | 0.05068657 | 0.8635279 | 0.3675153
0.008071025 | 123.9 | 28.67274 | 28.85161 | 28.41896 | 28.97711 | 28.06121 | 1.228476 | 0.05059674 | 0.8619975 | 0.3664784
0.00805153 | 124.2 | 28.674 | 28.8525 | 28.42075 | 28.97773 | 28.06372 | 1.22592 | 0.05050724 | 0.8604727 | 0.3654472
0.008032129 | 124.5 | 28.67526 | 28.85338 | 28.42253 | 28.97835 | 28.06623 | 1.223375 | 0.05041806 | 0.8589534 | 0.3644217
0.008012821 | 124.8 | 28.67651 | 28.85426 | 28.4243 | 28.97896 | 28.06872 | 1.220841 | 0.05032922 | 0.8574398 | 0.3634017
0.007993605 | 125.1 | 28.67776 | 28.85514 | 28.42607 | 28.97958 | 28.0712 | 1.218319 | 0.05024069 | 0.8559316 | 0.3623872
0.007974482 | 125.4 | 28.679 | 28.85601 | 28.42782 | 28.98019 | 28.07366 | 1.215807 | 0.05015249 | 0.854429 | 0.3613783
0.007955449 | 125.7 | 28.68024 | 28.85688 | 28.42957 | 28.9808 | 28.07612 | 1.213307 | 0.05006461 | 0.8529319 | 0.3603748
0.007936508 | 126 | 28.68147 | 28.85774 | 28.43131 | 28.9814 | 28.07857 | 1.210817 | 0.04997706 | 0.8514401 | 0.3593767
0.007917656 | 126.3 | 28.68269 | 28.8586 | 28.43305 | 28.98201 | 28.081 | 1.208338 | 0.04988981 | 0.8499538 | 0.358384
0.007898894 | 126.6 | 28.68391 | 28.85946 | 28.43478 | 28.98261 | 28.08343 | 1.20587 | 0.04980289 | 0.8484729 | 0.3573967
0.007880221 | 126.9 | 28.68513 | 28.86031 | 28.43649 | 28.9832 | 28.08585 | 1.203412 | 0.04971628 | 0.8469973 | 0.3564146
0.007861635 | 127.2 | 28.68634 | 28.86116 | 28.43821 | 28.9838 | 28.08825 | 1.200965 | 0.04962998 | 0.8455271 | 0.3554377
0.007843137 | 127.5 | 28.68754 | 28.86201 | 28.43991 | 28.98439 | 28.09064 | 1.198528 | 0.04954399 | 0.8440622 | 0.3544661
0.007824726 | 127.8 | 28.68874 | 28.86285 | 28.44161 | 28.98498 | 28.09303 | 1.196102 | 0.04945831 | 0.8426025 | 0.3534996
0.007806401 | 128.1 | 28.68993 | 28.86369 | 28.4433 | 28.98557 | 28.0954 | 1.193686 | 0.04937294 | 0.841148 | 0.3525383
0.007788162 | 128.4 | 28.69112 | 28.86453 | 28.44498 | 28.98615 | 28.09777 | 1.191281 | 0.04928787 | 0.8396988 | 0.351582
0.007770008 | 128.7 | 28.6923 | 28.86536 | 28.44665 | 28.98673 | 28.10012 | 1.188886 | 0.04920311 | 0.8382548 | 0.3506308
0.007751938 | 129 | 28.69348 | 28.86618 | 28.44832 | 28.98731 | 28.10246 | 1.1865 | 0.04911866 | 0.8368159 | 0.3496846
0.007733952 | 129.3 | 28.69465 | 28.86701 | 28.44998 | 28.98789 | 28.1048 | 1.184125 | 0.0490345 | 0.8353821 | 0.3487433
0.007716049 | 129.6 | 28.69582 | 28.86783 | 28.45163 | 28.98846 | 28.10712 | 1.181761 | 0.04895064 | 0.8339535 | 0.347807
0.007698229 | 129.9 | 28.69698 | 28.86865 | 28.45328 | 28.98904 | 28.10944 | 1.179406 | 0.04886708 | 0.8325299 | 0.3468756
0.007680492 | 130.2 | 28.69814 | 28.86946 | 28.45492 | 28.9896 | 28.11174 | 1.17706 | 0.04878382 | 0.8311114 | 0.345949
0.007662835 | 130.5 | 28.69929 | 28.87027 | 28.45655 | 28.99017 | 28.11404 | 1.174725 | 0.04870085 | 0.8296979 | 0.3450273
0.00764526 | 130.8 | 28.70044 | 28.87108 | 28.45818 | 28.99074 | 28.11632 | 1.1724 | 0.04861817 | 0.8282894 | 0.3441103
0.007627765 | 131.1 | 28.70158 | 28.87188 | 28.45979 | 28.9913 | 28.1186 | 1.170084 | 0.04853579 | 0.8268858 | 0.3431981
0.00761035 | 131.4 | 28.70272 | 28.87268 | 28.46141 | 28.99186 | 28.12086 | 1.167778 | 0.0484537 | 0.8254872 | 0.3422906
0.007593014 | 131.7 | 28.70386 | 28.87347 | 28.46301 | 28.99241 | 28.12312 | 1.165481 | 0.04837189 | 0.8240936 | 0.3413878
0.007575758 | 132 | 28.70498 | 28.87427 | 28.46461 | 28.99297 | 28.12537 | 1.163194 | 0.04829037 | 0.8227048 | 0.3404896
0.007558579 | 132.3 | 28.70611 | 28.87506 | 28.4662 | 28.99352 | 28.1276 | 1.160917 | 0.04820914 | 0.8213209 | 0.339596
0.007541478 | 132.6 | 28.70723 | 28.87584 | 28.46779 | 28.99407 | 28.12983 | 1.158649 | 0.04812819 | 0.8199418 | 0.338707
0.007524454 | 132.9 | 28.70834 | 28.87662 | 28.46936 | 28.99462 | 28.13205 | 1.15639 | 0.04804753 | 0.8185675 | 0.3378225
0.007507508 | 133.2 | 28.70945 | 28.8774 | 28.47093 | 28.99517 | 28.13426 | 1.154141 | 0.04796714 | 0.817198 | 0.3369425
0.007490637 | 133.5 | 28.71055 | 28.87818 | 28.4725 | 28.99571 | 28.13646 | 1.1519 | 0.04788704 | 0.8158333 | 0.336067
0.007473842 | 133.8 | 28.71165 | 28.87895 | 28.47406 | 28.99625 | 28.13866 | 1.149669 | 0.04780721 | 0.8144734 | 0.3351959
0.007457122 | 134.1 | 28.71275 | 28.87972 | 28.47561 | 28.99679 | 28.14084 | 1.147447 | 0.04772766 | 0.8131181 | 0.3343292
0.007440476 | 134.4 | 28.71384 | 28.88049 | 28.47716 | 28.99732 | 28.14301 | 1.145234 | 0.04764839 | 0.8117676 | 0.3334669
0.007423905 | 134.7 | 28.71493 | 28.88125 | 28.47869 | 28.99786 | 28.14518 | 1.143031 | 0.04756939 | 0.8104217 | 0.332609
0.007407407 | 135 | 28.71601 | 28.88201 | 28.48023 | 28.99839 | 28.14733 | 1.140836 | 0.04749066 | 0.8090804 | 0.3317553
0.007390983 | 135.3 | 28.71709 | 28.88277 | 28.48175 | 28.99892 | 28.14948 | 1.13865 | 0.04741221 | 0.8077438 | 0.3309059
0.007374631 | 135.6 | 28.71816 | 28.88352 | 28.48327 | 28.99945 | 28.15162 | 1.136473 | 0.04733402 | 0.8064118 | 0.3300608
0.007358352 | 135.9 | 28.71923 | 28.88427 | 28.48479 | 28.99997 | 28.15375 | 1.134304 | 0.0472561 | 0.8050843 | 0.3292199
0.007342144 | 136.2 | 28.72029 | 28.88502 | 28.4863 | 29.00049 | 28.15587 | 1.132145 | 0.04717845 | 0.8037614 | 0.3283831
0.007326007 | 136.5 | 28.72135 | 28.88576 | 28.4878 | 29.00102 | 28.15799 | 1.129994 | 0.04710107 | 0.802443 | 0.3275506
0.007309942 | 136.8 | 28.72241 | 28.8865 | 28.48929 | 29.00153 | 28.16009 | 1.127851 | 0.04702395 | 0.8011291 | 0.3267221
0.007293946 | 137.1 | 28.72346 | 28.88724 | 28.49078 | 29.00205 | 28.16219 | 1.125717 | 0.04694709 | 0.7998197 | 0.3258977
0.00727802 | 137.4 | 28.7245 | 28.88798 | 28.49227 | 29.00257 | 28.16428 | 1.123592 | 0.04687049 | 0.7985148 | 0.3250774
0.007262164 | 137.7 | 28.72555 | 28.88871 | 28.49374 | 29.00308 | 28.16636 | 1.121475 | 0.04679415 | 0.7972143 | 0.3242611
0.007246377 | 138 | 28.72659 | 28.88944 | 28.49522 | 29.00359 | 28.16843 | 1.119367 | 0.04671808 | 0.7959182 | 0.3234488
0.007230658 | 138.3 | 28.72762 | 28.89016 | 28.49668 | 29.0041 | 28.17049 | 1.117267 | 0.04664226 | 0.7946264 | 0.3226406
0.007215007 | 138.6 | 28.72865 | 28.89089 | 28.49814 | 29.0046 | 28.17254 | 1.115175 | 0.04656669 | 0.7933391 | 0.3218362
0.007199424 | 138.9 | 28.72968 | 28.89161 | 28.4996 | 29.00511 | 28.17459 | 1.113092 | 0.04649139 | 0.7920561 | 0.3210358
0.007183908 | 139.2 | 28.7307 | 28.89232 | 28.50104 | 29.00561 | 28.17663 | 1.111017 | 0.04641633 | 0.7907774 | 0.3202392
0.007168459 | 139.5 | 28.73171 | 28.89304 | 28.50249 | 29.00611 | 28.17866 | 1.10895 | 0.04634153 | 0.7895031 | 0.3194466
0.007153076 | 139.8 | 28.73273 | 28.89375 | 28.50392 | 29.00661 | 28.18068 | 1.106891 | 0.04626698 | 0.788233 | 0.3186577
0.007137759 | 140.1 | 28.73374 | 28.89446 | 28.50535 | 29.0071 | 28.1827 | 1.10484 | 0.04619268 | 0.7869671 | 0.3178727
0.007122507 | 140.4 | 28.73474 | 28.89516 | 28.50678 | 29.0076 | 28.1847 | 1.102797 | 0.04611863 | 0.7857055 | 0.3170914
0.007107321 | 140.7 | 28.73574 | 28.89587 | 28.5082 | 29.00809 | 28.1867 | 1.100762 | 0.04604482 | 0.7844481 | 0.316314
0.007092199 | 141 | 28.73674 | 28.89657 | 28.50961 | 29.00858 | 28.18869 | 1.098735 | 0.04597126 | 0.783195 | 0.3155402
0.007077141 | 141.3 | 28.73774 | 28.89727 | 28.51102 | 29.00906 | 28.19068 | 1.096716 | 0.04589795 | 0.7819459 | 0.3147701
0.007062147 | 141.6 | 28.73872 | 28.89796 | 28.51242 | 29.00955 | 28.19265 | 1.094705 | 0.04582488 | 0.7807011 | 0.3140038
0.007047216 | 141.9 | 28.73971 | 28.89865 | 28.51382 | 29.01003 | 28.19462 | 1.092701 | 0.04575205 | 0.7794604 | 0.313241
0.007032349 | 142.2 | 28.74069 | 28.89934 | 28.51521 | 29.01052 | 28.19658 | 1.090706 | 0.04567947 | 0.7782237 | 0.3124819
0.007017544 | 142.5 | 28.74167 | 28.90003 | 28.5166 | 29.011 | 28.19854 | 1.088718 | 0.04560712 | 0.7769912 | 0.3117264
0.007002801 | 142.8 | 28.74264 | 28.90071 | 28.51798 | 29.01148 | 28.20048 | 1.086737 | 0.04553501 | 0.7757628 | 0.3109745
0.00698812 | 143.1 | 28.74361 | 28.90139 | 28.51936 | 29.01195 | 28.20242 | 1.084765 | 0.04546314 | 0.7745384 | 0.3102262
0.006973501 | 143.4 | 28.74458 | 28.90207 | 28.52073 | 29.01243 | 28.20435 | 1.082799 | 0.04539151 | 0.773318 | 0.3094813
0.006958942 | 143.7 | 28.74554 | 28.90275 | 28.52209 | 29.0129 | 28.20627 | 1.080842 | 0.04532012 | 0.7721016 | 0.30874
0.006944444 | 144 | 28.7465 | 28.90342 | 28.52345 | 29.01337 | 28.20819 | 1.078891 | 0.04524895 | 0.7708892 | 0.3080021
0.006930007 | 144.3 | 28.74746 | 28.90409 | 28.52481 | 29.01384 | 28.2101 | 1.076949 | 0.04517802 | 0.7696808 | 0.3072677
0.006915629 | 144.6 | 28.74841 | 28.90476 | 28.52616 | 29.01431 | 28.212 | 1.075013 | 0.04510733 | 0.7684764 | 0.3065367
0.006901311 | 144.9 | 28.74936 | 28.90542 | 28.5275 | 29.01477 | 28.21389 | 1.073085 | 0.04503686 | 0.7672759 | 0.3058092
0.006887052 | 145.2 | 28.7503 | 28.90608 | 28.52884 | 29.01523 | 28.21578 | 1.071164 | 0.04496662 | 0.7660793 | 0.305085
0.006872852 | 145.5 | 28.75124 | 28.90675 | 28.53017 | 29.0157 | 28.21766 | 1.069251 | 0.04489661 | 0.7648866 | 0.3043642
0.006858711 | 145.8 | 28.75218 | 28.9074 | 28.5315 | 29.01616 | 28.21953 | 1.067344 | 0.04482683 | 0.7636978 | 0.3036467
0.006844627 | 146.1 | 28.75311 | 28.90806 | 28.53283 | 29.01661 | 28.22139 | 1.065445 | 0.04475728 | 0.7625128 | 0.3029325
0.006830601 | 146.4 | 28.75404 | 28.90871 | 28.53415 | 29.01707 | 28.22325 | 1.063553 | 0.04468795 | 0.7613317 | 0.3022216
0.006816633 | 146.7 | 28.75497 | 28.90936 | 28.53546 | 29.01753 | 28.2251 | 1.061668 | 0.04461884 | 0.7601543 | 0.301514
0.006802721 | 147 | 28.75589 | 28.91001 | 28.53677 | 29.01798 | 28.22695 | 1.059791 | 0.04454996 | 0.7589808 | 0.3008097
0.006788866 | 147.3 | 28.75681 | 28.91065 | 28.53807 | 29.01843 | 28.22879 | 1.05792 | 0.0444813 | 0.7578111 | 0.3001086
0.006775068 | 147.6 | 28.75773 | 28.91129 | 28.53937 | 29.01888 | 28.23062 | 1.056056 | 0.04441286 | 0.7566451 | 0.2994107
0.006761325 | 147.9 | 28.75864 | 28.91193 | 28.54066 | 29.01933 | 28.23244 | 1.054199 | 0.04434465 | 0.7554829 | 0.2987159
0.006747638 | 148.2 | 28.75955 | 28.91257 | 28.54195 | 29.01977 | 28.23426 | 1.052349 | 0.04427665 | 0.7543244 | 0.2980244
0.006734007 | 148.5 | 28.76045 | 28.91321 | 28.54324 | 29.02022 | 28.23607 | 1.050506 | 0.04420886 | 0.7531696 | 0.2973359
0.00672043 | 148.8 | 28.76135 | 28.91384 | 28.54452 | 29.02066 | 28.23787 | 1.048669 | 0.0441413 | 0.7520185 | 0.2966506
0.006706908 | 149.1 | 28.76225 | 28.91447 | 28.54579 | 29.0211 | 28.23967 | 1.04684 | 0.04407395 | 0.7508711 | 0.2959684
0.00669344 | 149.4 | 28.76315 | 28.9151 | 28.54706 | 29.02154 | 28.24146 | 1.045017 | 0.04400681 | 0.7497274 | 0.2952893
0.006680027 | 149.7 | 28.76404 | 28.91572 | 28.54833 | 29.02198 | 28.24324 | 1.0432 | 0.04393989 | 0.7485872 | 0.2946132
0.006666667 | 150 | 28.76493 | 28.91635 | 28.54959 | 29.02241 | 28.24502 | 1.041391 | 0.04387318 | 0.7474507 | 0.2939402
0.00665336 | 150.3 | 28.76581 | 28.91697 | 28.55084 | 29.02285 | 28.24679 | 1.039588 | 0.04380668 | 0.7463179 | 0.2932702
0.006640106 | 150.6 | 28.76669 | 28.91759 | 28.5521 | 29.02328 | 28.24856 | 1.037792 | 0.0437404 | 0.7451885 | 0.2926032
0.006626905 | 150.9 | 28.76757 | 28.9182 | 28.55334 | 29.02371 | 28.25031 | 1.036002 | 0.04367432 | 0.7440628 | 0.2919392
0.006613757 | 151.2 | 28.76845 | 28.91882 | 28.55458 | 29.02414 | 28.25206 | 1.034219 | 0.04360845 | 0.7429406 | 0.2912781
0.00660066 | 151.5 | 28.76932 | 28.91943 | 28.55582 | 29.02457 | 28.25381 | 1.032442 | 0.04354279 | 0.741822 | 0.29062
0.006587615 | 151.8 | 28.77019 | 28.92004 | 28.55705 | 29.02499 | 28.25555 | 1.030672 | 0.04347733 | 0.7407069 | 0.2899648
0.006574622 | 152.1 | 28.77105 | 28.92065 | 28.55828 | 29.02542 | 28.25728 | 1.028908 | 0.04341209 | 0.7395952 | 0.2893125
0.00656168 | 152.4 | 28.77192 | 28.92125 | 28.55951 | 29.02584 | 28.25901 | 1.02715 | 0.04334704 | 0.7384871 | 0.2886631
0.006548788 | 152.7 | 28.77278 | 28.92185 | 28.56073 | 29.02626 | 28.26073 | 1.025399 | 0.0432822 | 0.7373824 | 0.2880166
0.006535948 | 153 | 28.77363 | 28.92245 | 28.56194 | 29.02668 | 28.26244 | 1.023654 | 0.04321756 | 0.7362812 | 0.2873729
0.006523157 | 153.3 | 28.77449 | 28.92305 | 28.56315 | 29.0271 | 28.26415 | 1.021915 | 0.04315313 | 0.7351835 | 0.286732
0.006510417 | 153.6 | 28.77534 | 28.92365 | 28.56436 | 29.02752 | 28.26585 | 1.020183 | 0.04308889 | 0.7340891 | 0.286094
0.006497726 | 153.9 | 28.77618 | 28.92424 | 28.56556 | 29.02793 | 28.26754 | 1.018457 | 0.04302486 | 0.7329982 | 0.2854587
0.006485084 | 154.2 | 28.77703 | 28.92483 | 28.56676 | 29.02835 | 28.26923 | 1.016737 | 0.04296102 | 0.7319106 | 0.2848262
0.006472492 | 154.5 | 28.77787 | 28.92542 | 28.56795 | 29.02876 | 28.27092 | 1.015023 | 0.04289738 | 0.7308264 | 0.2841965
0.006459948 | 154.8 | 28.7787 | 28.92601 | 28.56914 | 29.02917 | 28.27259 | 1.013315 | 0.04283394 | 0.7297456 | 0.2835695
0.006447453 | 155.1 | 28.77954 | 28.9266 | 28.57032 | 29.02958 | 28.27426 | 1.011613 | 0.0427707 | 0.7286681 | 0.2829452
0.006435006 | 155.4 | 28.78037 | 28.92718 | 28.57151 | 29.02999 | 28.27593 | 1.009918 | 0.04270765 | 0.727594 | 0.2823237
0.006422608 | 155.7 | 28.7812 | 28.92776 | 28.57268 | 29.03039 | 28.27759 | 1.008228 | 0.04264479 | 0.7265232 | 0.2817048
0.006410256 | 156 | 28.78202 | 28.92834 | 28.57385 | 29.0308 | 28.27924 | 1.006544 | 0.04258213 | 0.7254556 | 0.2810886
0.006397953 | 156.3 | 28.78285 | 28.92892 | 28.57502 | 29.0312 | 28.28089 | 1.004866 | 0.04251966 | 0.7243913 | 0.280475
0.006385696 | 156.6 | 28.78367 | 28.92949 | 28.57618 | 29.0316 | 28.28253 | 1.003194 | 0.04245738 | 0.7233303 | 0.2798641
0.006373486 | 156.9 | 28.78448 | 28.93007 | 28.57734 | 29.032 | 28.28417 | 1.001528 | 0.0423953 | 0.7222726 | 0.2792558
0.006361323 | 157.2 | 28.7853 | 28.93064 | 28.5785 | 29.0324 | 28.2858 | 0.9998682 | 0.0423334 | 0.7212181 | 0.2786501
0.006349206 | 157.5 | 28.78611 | 28.9312 | 28.57965 | 29.0328 | 28.28742 | 0.9982138 | 0.04227169 | 0.7201668 | 0.278047
0.006337136 | 157.8 | 28.78692 | 28.93177 | 28.5808 | 29.0332 | 28.28904 | 0.9965652 | 0.04221017 | 0.7191187 | 0.2774465
0.006325111 | 158.1 | 28.78772 | 28.93234 | 28.58194 | 29.03359 | 28.29066 | 0.9949224 | 0.04214884 | 0.7180738 | 0.2768485
0.006313131 | 158.4 | 28.78852 | 28.9329 | 28.58308 | 29.03399 | 28.29226 | 0.9932852 | 0.0420877 | 0.7170321 | 0.2762531
0.006301197 | 158.7 | 28.78932 | 28.93346 | 28.58422 | 29.03438 | 28.29386 | 0.9916537 | 0.04202674 | 0.7159936 | 0.2756602
0.006289308 | 159 | 28.79012 | 28.93402 | 28.58535 | 29.03477 | 28.29546 | 0.9900279 | 0.04196596 | 0.7149582 | 0.2750698
0.006277464 | 159.3 | 28.79091 | 28.93457 | 28.58647 | 29.03516 | 28.29705 | 0.9884078 | 0.04190537 | 0.7139259 | 0.2744819
0.006265664 | 159.6 | 28.7917 | 28.93513 | 28.5876 | 29.03555 | 28.29864 | 0.9867932 | 0.04184496 | 0.7128967 | 0.2738964
0.006253909 | 159.9 | 28.79249 | 28.93568 | 28.58872 | 29.03593 | 28.30022 | 0.9851841 | 0.04178474 | 0.7118707 | 0.2733134
0.006242197 | 160.2 | 28.79328 | 28.93623 | 28.58983 | 29.03632 | 28.30179 | 0.9835807 | 0.04172469 | 0.7108477 | 0.2727329
0.00623053 | 160.5 | 28.79406 | 28.93678 | 28.59094 | 29.0367 | 28.30336 | 0.9819827 | 0.04166483 | 0.7098279 | 0.2721548
0.006218905 | 160.8 | 28.79484 | 28.93733 | 28.59205 | 29.03708 | 28.30492 | 0.9803902 | 0.04160514 | 0.7088111 | 0.2715791
0.006207325 | 161.1 | 28.79562 | 28.93787 | 28.59316 | 29.03746 | 28.30648 | 0.9788032 | 0.04154564 | 0.7077973 | 0.2710059
0.006195787 | 161.4 | 28.79639 | 28.93842 | 28.59426 | 29.03784 | 28.30804 | 0.9772215 | 0.04148631 | 0.7067866 | 0.270435
0.006184292 | 161.7 | 28.79716 | 28.93896 | 28.59535 | 29.03822 | 28.30958 | 0.9756453 | 0.04142716 | 0.7057788 | 0.2698665
0.00617284 | 162 | 28.79793 | 28.9395 | 28.59644 | 29.0386 | 28.31113 | 0.9740745 | 0.04136819 | 0.7047741 | 0.2693003
0.006161429 | 162.3 | 28.7987 | 28.94003 | 28.59753 | 29.03897 | 28.31266 | 0.9725089 | 0.04130939 | 0.7037724 | 0.2687365
0.006150062 | 162.6 | 28.79946 | 28.94057 | 28.59862 | 29.03935 | 28.3142 | 0.9709487 | 0.04125077 | 0.7027737 | 0.268175
0.006138735 | 162.9 | 28.80023 | 28.9411 | 28.5997 | 29.03972 | 28.31572 | 0.9693938 | 0.04119232 | 0.701778 | 0.2676158
0.006127451 | 163.2 | 28.80098 | 28.94164 | 28.60078 | 29.04009 | 28.31724 | 0.9678441 | 0.04113405 | 0.7007852 | 0.267059
0.006116208 | 163.5 | 28.80174 | 28.94217 | 28.60185 | 29.04046 | 28.31876 | 0.9662997 | 0.04107595 | 0.6997953 | 0.2665044
0.006105006 | 163.8 | 28.80249 | 28.94269 | 28.60292 | 29.04083 | 28.32027 | 0.9647604 | 0.04101802 | 0.6988084 | 0.2659521
0.006093845 | 164.1 | 28.80324 | 28.94322 | 28.60399 | 29.0412 | 28.32178 | 0.9632264 | 0.04096026 | 0.6978244 | 0.265402
0.006082725 | 164.4 | 28.80399 | 28.94374 | 28.60505 | 29.04157 | 28.32328 | 0.9616975 | 0.04090267 | 0.6968432 | 0.2648542
0.006071645 | 164.7 | 28.80474 | 28.94427 | 28.60611 | 29.04193 | 28.32477 | 0.9601737 | 0.04084525 | 0.695865 | 0.2643087
0.006060606 | 165 | 28.80548 | 28.94479 | 28.60717 | 29.0423 | 28.32627 | 0.958655 | 0.040788 | 0.6948897 | 0.2637653
0.006049607 | 165.3 | 28.80622 | 28.94531 | 28.60822 | 29.04266 | 28.32775 | 0.9571413 | 0.04073092 | 0.6939172 | 0.2632242
0.006038647 | 165.6 | 28.80696 | 28.94583 | 28.60927 | 29.04302 | 28.32923 | 0.9556328 | 0.040674 | 0.6929475 | 0.2626852
0.006027728 | 165.9 | 28.8077 | 28.94634 | 28.61031 | 29.04338 | 28.33071 | 0.9541292 | 0.04061725 | 0.6919807 | 0.2621484
0.006016847 | 166.2 | 28.80843 | 28.94685 | 28.61135 | 29.04374 | 28.33218 | 0.9526306 | 0.04056067 | 0.6910168 | 0.2616138
0.006006006 | 166.5 | 28.80916 | 28.94737 | 28.61239 | 29.0441 | 28.33365 | 0.951137 | 0.04050425 | 0.6900556 | 0.2610814
0.005995204 | 166.8 | 28.80989 | 28.94788 | 28.61343 | 29.04446 | 28.33511 | 0.9496484 | 0.040448 | 0.6890973 | 0.2605511
0.00598444 | 167.1 | 28.81062 | 28.94839 | 28.61446 | 29.04481 | 28.33657 | 0.9481646 | 0.04039191 | 0.6881417 | 0.2600229
0.005973716 | 167.4 | 28.81134 | 28.94889 | 28.61549 | 29.04517 | 28.33802 | 0.9466858 | 0.04033599 | 0.6871889 | 0.2594969
0.005963029 | 167.7 | 28.81206 | 28.9494 | 28.61651 | 29.04552 | 28.33946 | 0.9452118 | 0.04028022 | 0.6862389 | 0.2589729
0.005952381 | 168 | 28.81278 | 28.9499 | 28.61753 | 29.04587 | 28.34091 | 0.9437426 | 0.04022462 | 0.6852916 | 0.258451
0.005941771 | 168.3 | 28.81349 | 28.9504 | 28.61855 | 29.04622 | 28.34234 | 0.9422783 | 0.04016918 | 0.6843471 | 0.2579312
0.005931198 | 168.6 | 28.81421 | 28.9509 | 28.61956 | 29.04657 | 28.34378 | 0.9408188 | 0.0401139 | 0.6834053 | 0.2574135
0.005920663 | 168.9 | 28.81492 | 28.9514 | 28.62058 | 29.04692 | 28.34521 | 0.9393641 | 0.04005878 | 0.6824662 | 0.2568979
0.005910165 | 169.2 | 28.81563 | 28.9519 | 28.62158 | 29.04727 | 28.34663 | 0.9379141 | 0.04000381 | 0.6815298 | 0.2563842
0.005899705 | 169.5 | 28.81634 | 28.9524 | 28.62259 | 29.04761 | 28.34805 | 0.9364688 | 0.03994901 | 0.6805961 | 0.2558727
0.005889282 | 169.8 | 28.81704 | 28.95289 | 28.62359 | 29.04796 | 28.34946 | 0.9350282 | 0.03989436 | 0.6796651 | 0.2553631
0.005878895 | 170.1 | 28.81774 | 28.95338 | 28.62459 | 29.0483 | 28.35087 | 0.9335923 | 0.03983987 | 0.6787368 | 0.2548555
0.005868545 | 170.4 | 28.81844 | 28.95387 | 28.62558 | 29.04864 | 28.35228 | 0.9321611 | 0.03978554 | 0.6778111 | 0.25435
0.005858231 | 170.7 | 28.81914 | 28.95436 | 28.62657 | 29.04899 | 28.35368 | 0.9307344 | 0.03973136 | 0.6768881 | 0.2538464
0.005847953 | 171 | 28.81983 | 28.95485 | 28.62756 | 29.04933 | 28.35507 | 0.9293124 | 0.03967733 | 0.6759677 | 0.2533448
0.005837712 | 171.3 | 28.82053 | 28.95533 | 28.62854 | 29.04967 | 28.35647 | 0.927895 | 0.03962346 | 0.6750499 | 0.2528451
0.005827506 | 171.6 | 28.82122 | 28.95582 | 28.62953 | 29.05 | 28.35785 | 0.9264822 | 0.03956974 | 0.6741347 | 0.2523474
0.005817336 | 171.9 | 28.82191 | 28.9563 | 28.6305 | 29.05034 | 28.35924 | 0.9250738 | 0.03951618 | 0.6732222 | 0.2518517
0.005807201 | 172.2 | 28.82259 | 28.95678 | 28.63148 | 29.05068 | 28.36061 | 0.9236701 | 0.03946277 | 0.6723122 | 0.2513579
0.005797101 | 172.5 | 28.82328 | 28.95726 | 28.63245 | 29.05101 | 28.36199 | 0.9222708 | 0.03940951 | 0.6714048 | 0.250866
0.005787037 | 172.8 | 28.82396 | 28.95774 | 28.63342 | 29.05135 | 28.36336 | 0.9208759 | 0.03935639 | 0.6705 | 0.250376
0.005777008 | 173.1 | 28.82464 | 28.95821 | 28.63439 | 29.05168 | 28.36472 | 0.9194856 | 0.03930343 | 0.6695977 | 0.2498879
0.005767013 | 173.4 | 28.82531 | 28.95869 | 28.63535 | 29.05201 | 28.36608 | 0.9180996 | 0.03925062 | 0.668698 | 0.2494016
0.005757052 | 173.7 | 28.82599 | 28.95916 | 28.63631 | 29.05234 | 28.36744 | 0.9167181 | 0.03919796 | 0.6678008 | 0.2489173
0.005747126 | 174 | 28.82666 | 28.95963 | 28.63726 | 29.05267 | 28.36879 | 0.9153409 | 0.03914545 | 0.6669061 | 0.2484348
0.005737235 | 174.3 | 28.82733 | 28.9601 | 28.63822 | 29.053 | 28.37014 | 0.9139682 | 0.03909308 | 0.666014 | 0.2479542
0.005727377 | 174.6 | 28.828 | 28.96057 | 28.63917 | 29.05333 | 28.37148 | 0.9125997 | 0.03904086 | 0.6651243 | 0.2474754
0.005717553 | 174.9 | 28.82867 | 28.96104 | 28.64012 | 29.05365 | 28.37282 | 0.9112356 | 0.03898879 | 0.6642372 | 0.2469984
0.005707763 | 175.2 | 28.82933 | 28.9615 | 28.64106 | 29.05398 | 28.37416 | 0.9098758 | 0.03893686 | 0.6633525 | 0.2465233
0.005698006 | 175.5 | 28.82999 | 28.96197 | 28.642 | 29.0543 | 28.37549 | 0.9085203 | 0.03888508 | 0.6624703 | 0.24605
0.005688282 | 175.8 | 28.83065 | 28.96243 | 28.64294 | 29.05462 | 28.37681 | 0.907169 | 0.03883344 | 0.6615906 | 0.2455784
0.005678592 | 176.1 | 28.83131 | 28.96289 | 28.64387 | 29.05495 | 28.37813 | 0.905822 | 0.03878195 | 0.6607133 | 0.2451087
0.005668934 | 176.4 | 28.83197 | 28.96335 | 28.64481 | 29.05527 | 28.37945 | 0.9044792 | 0.0387306 | 0.6598385 | 0.2446408
0.00565931 | 176.7 | 28.83262 | 28.96381 | 28.64574 | 29.05559 | 28.38077 | 0.9031406 | 0.03867939 | 0.658966 | 0.2441746
0.005649718 | 177 | 28.83327 | 28.96426 | 28.64666 | 29.05591 | 28.38208 | 0.9018062 | 0.03862832 | 0.658096 | 0.2437102
0.005640158 | 177.3 | 28.83392 | 28.96472 | 28.64759 | 29.05622 | 28.38338 | 0.900476 | 0.0385774 | 0.6572285 | 0.2432475
0.005630631 | 177.6 | 28.83457 | 28.96517 | 28.64851 | 29.05654 | 28.38468 | 0.8991499 | 0.03852661 | 0.6563633 | 0.2427866
0.005621135 | 177.9 | 28.83521 | 28.96562 | 28.64942 | 29.05686 | 28.38598 | 0.8978279 | 0.03847597 | 0.6555005 | 0.2423274
0.005611672 | 178.2 | 28.83586 | 28.96607 | 28.65034 | 29.05717 | 28.38728 | 0.89651 | 0.03842546 | 0.6546401 | 0.2418699
0.005602241 | 178.5 | 28.8365 | 28.96652 | 28.65125 | 29.05749 | 28.38857 | 0.8951962 | 0.0383751 | 0.653782 | 0.2414142
0.005592841 | 178.8 | 28.83714 | 28.96697 | 28.65216 | 29.0578 | 28.38985 | 0.8938865 | 0.03832487 | 0.6529263 | 0.2409601
0.005583473 | 179.1 | 28.83778 | 28.96742 | 28.65307 | 29.05811 | 28.39113 | 0.8925808 | 0.03827479 | 0.652073 | 0.2405078
0.005574136 | 179.4 | 28.83841 | 28.96786 | 28.65397 | 29.05842 | 28.39241 | 0.8912791 | 0.03822483 | 0.651222 | 0.2400571
0.00556483 | 179.7 | 28.83905 | 28.96831 | 28.65487 | 29.05873 | 28.39368 | 0.8899815 | 0.03817502 | 0.6503733 | 0.2396081
0.005555556 | 180 | 28.83968 | 28.96875 | 28.65577 | 29.05904 | 28.39495 | 0.8886878 | 0.03812534 | 0.649527 | 0.2391608
0.005546312 | 180.3 | 28.84031 | 28.96919 | 28.65666 | 29.05935 | 28.39622 | 0.8873981 | 0.0380758 | 0.648683 | 0.2387151
0.005537099 | 180.6 | 28.84093 | 28.96963 | 28.65756 | 29.05966 | 28.39748 | 0.8861123 | 0.03802639 | 0.6478412 | 0.2382711
0.005527916 | 180.9 | 28.84156 | 28.97007 | 28.65845 | 29.05996 | 28.39874 | 0.8848305 | 0.03797712 | 0.6470018 | 0.2378287
0.005518764 | 181.2 | 28.84218 | 28.9705 | 28.65933 | 29.06027 | 28.39999 | 0.8835526 | 0.03792798 | 0.6461646 | 0.237388
0.005509642 | 181.5 | 28.8428 | 28.97094 | 28.66022 | 29.06057 | 28.40125 | 0.8822786 | 0.03787898 | 0.6453298 | 0.2369488
0.00550055 | 181.8 | 28.84342 | 28.97137 | 28.6611 | 29.06087 | 28.40249 | 0.8810085 | 0.0378301 | 0.6444971 | 0.2365113
0.005491488 | 182.1 | 28.84404 | 28.97181 | 28.66198 | 29.06118 | 28.40374 | 0.8797422 | 0.03778136 | 0.6436668 | 0.2360754
0.005482456 | 182.4 | 28.84466 | 28.97224 | 28.66285 | 29.06148 | 28.40497 | 0.8784798 | 0.03773276 | 0.6428387 | 0.2356411
0.005473454 | 182.7 | 28.84527 | 28.97267 | 28.66373 | 29.06178 | 28.40621 | 0.8772212 | 0.03768428 | 0.6420128 | 0.2352084
0.005464481 | 183 | 28.84588 | 28.9731 | 28.6646 | 29.06208 | 28.40744 | 0.8759664 | 0.03763593 | 0.6411891 | 0.2347772
0.005455537 | 183.3 | 28.84649 | 28.97352 | 28.66547 | 29.06238 | 28.40867 | 0.8747154 | 0.03758772 | 0.6403677 | 0.2343477
0.005446623 | 183.6 | 28.8471 | 28.97395 | 28.66633 | 29.06267 | 28.40989 | 0.8734681 | 0.03753963 | 0.6395485 | 0.2339196
0.005437738 | 183.9 | 28.84771 | 28.97438 | 28.66719 | 29.06297 | 28.41111 | 0.8722246 | 0.03749168 | 0.6387315 | 0.2334932
0.005428882 | 184.2 | 28.84831 | 28.9748 | 28.66805 | 29.06327 | 28.41233 | 0.8709849 | 0.03744385 | 0.6379166 | 0.2330683
0.005420054 | 184.5 | 28.84892 | 28.97522 | 28.66891 | 29.06356 | 28.41354 | 0.8697489 | 0.03739615 | 0.637104 | 0.2326449
0.005411255 | 184.8 | 28.84952 | 28.97564 | 28.66977 | 29.06385 | 28.41475 | 0.8685165 | 0.03734857 | 0.6362935 | 0.232223
0.005402485 | 185.1 | 28.85012 | 28.97606 | 28.67062 | 29.06415 | 28.41596 | 0.8672879 | 0.03730113 | 0.6354852 | 0.2318027
0.005393743 | 185.4 | 28.85071 | 28.97648 | 28.67147 | 29.06444 | 28.41716 | 0.8660629 | 0.03725381 | 0.634679 | 0.2313839
0.00538503 | 185.7 | 28.85131 | 28.9769 | 28.67231 | 29.06473 | 28.41836 | 0.8648416 | 0.03720662 | 0.633875 | 0.2309666
0.005376344 | 186 | 28.8519 | 28.97731 | 28.67316 | 29.06502 | 28.41956 | 0.8636239 | 0.03715955 | 0.6330732 | 0.2305508
0.005367687 | 186.3 | 28.8525 | 28.97773 | 28.674 | 29.06531 | 28.42075 | 0.8624099 | 0.03711261 | 0.6322734 | 0.2301364
0.005359057 | 186.6 | 28.85309 | 28.97814 | 28.67484 | 29.0656 | 28.42194 | 0.8611994 | 0.03706579 | 0.6314758 | 0.2297236
0.005350455 | 186.9 | 28.85367 | 28.97855 | 28.67568 | 29.06589 | 28.42312 | 0.8599925 | 0.0370191 | 0.6306803 | 0.2293122
0.00534188 | 187.2 | 28.85426 | 28.97896 | 28.67651 | 29.06617 | 28.4243 | 0.8587892 | 0.03697253 | 0.6298869 | 0.2289023
0.005333333 | 187.5 | 28.85485 | 28.97937 | 28.67734 | 29.06646 | 28.42548 | 0.8575895 | 0.03692608 | 0.6290956 | 0.2284939
0.005324814 | 187.8 | 28.85543 | 28.97978 | 28.67817 | 29.06675 | 28.42665 | 0.8563932 | 0.03687975 | 0.6283064 | 0.2280869
0.005316321 | 188.1 | 28.85601 | 28.98019 | 28.679 | 29.06703 | 28.42782 | 0.8552005 | 0.03683355 | 0.6275192 | 0.2276813
0.005307856 | 188.4 | 28.85659 | 28.98059 | 28.67983 | 29.06731 | 28.42899 | 0.8540114 | 0.03678747 | 0.6267342 | 0.2272772
0.005299417 | 188.7 | 28.85717 | 28.981 | 28.68065 | 29.0676 | 28.43015 | 0.8528257 | 0.03674151 | 0.6259512 | 0.2268745
0.005291005 | 189 | 28.85774 | 28.9814 | 28.68147 | 29.06788 | 28.43131 | 0.8516434 | 0.03669567 | 0.6251702 | 0.2264732
0.00528262 | 189.3 | 28.85832 | 28.9818 | 28.68229 | 29.06816 | 28.43247 | 0.8504647 | 0.03664995 | 0.6243913 | 0.2260733
0.005274262 | 189.6 | 28.85889 | 28.98221 | 28.6831 | 29.06844 | 28.43363 | 0.8492894 | 0.03660435 | 0.6236145 | 0.2256749
0.005265929 | 189.9 | 28.85946 | 28.98261 | 28.68391 | 29.06872 | 28.43478 | 0.8481175 | 0.03655887 | 0.6228396 | 0.2252778
0.005257624 | 190.2 | 28.86003 | 28.983 | 28.68472 | 29.069 | 28.43592 | 0.846949 | 0.03651351 | 0.6220668 | 0.2248822
0.005249344 | 190.5 | 28.8606 | 28.9834 | 28.68553 | 29.06927 | 28.43707 | 0.8457839 | 0.03646827 | 0.621296 | 0.2244879
0.00524109 | 190.8 | 28.86116 | 28.9838 | 28.68634 | 29.06955 | 28.43821 | 0.8446222 | 0.03642314 | 0.6205273 | 0.224095
0.005232862 | 191.1 | 28.86173 | 28.98419 | 28.68714 | 29.06983 | 28.43934 | 0.8434639 | 0.03637813 | 0.6197605 | 0.2237034
0.00522466 | 191.4 | 28.86229 | 28.98459 | 28.68794 | 29.0701 | 28.44048 | 0.8423089 | 0.03633324 | 0.6189957 | 0.2233132
0.005216484 | 191.7 | 28.86285 | 28.98498 | 28.68874 | 29.07038 | 28.44161 | 0.8411573 | 0.03628847 | 0.6182329 | 0.2229244
0.005208333 | 192 | 28.86341 | 28.98537 | 28.68954 | 29.07065 | 28.44273 | 0.840009 | 0.03624381 | 0.617472 | 0.222537
0.005200208 | 192.3 | 28.86397 | 28.98576 | 28.69033 | 29.07092 | 28.44386 | 0.838864 | 0.03619927 | 0.6167132 | 0.2221508
0.005192108 | 192.6 | 28.86453 | 28.98615 | 28.69112 | 29.07119 | 28.44498 | 0.8377223 | 0.03615484 | 0.6159562 | 0.221766
0.005184033 | 192.9 | 28.86508 | 28.98654 | 28.69191 | 29.07147 | 28.4461 | 0.8365838 | 0.03611052 | 0.6152013 | 0.2213826
0.005175983 | 193.2 | 28.86563 | 28.98693 | 28.6927 | 29.07174 | 28.44721 | 0.8354487 | 0.03606632 | 0.6144483 | 0.2210004
0.005167959 | 193.5 | 28.86618 | 28.98731 | 28.69348 | 29.07201 | 28.44832 | 0.8343168 | 0.03602224 | 0.6136972 | 0.2206196
0.005159959 | 193.8 | 28.86673 | 28.9877 | 28.69426 | 29.07227 | 28.44943 | 0.8331881 | 0.03597826 | 0.612948 | 0.2202401
0.005151984 | 194.1 | 28.86728 | 28.98808 | 28.69504 | 29.07254 | 28.45053 | 0.8320626 | 0.0359344 | 0.6122008 | 0.2198618
0.005144033 | 194.4 | 28.86783 | 28.98846 | 28.69582 | 29.07281 | 28.45163 | 0.8309404 | 0.03589066 | 0.6114555 | 0.2194849
0.005136107 | 194.7 | 28.86837 | 28.98885 | 28.6966 | 29.07308 | 28.45273 | 0.8298214 | 0.03584702 | 0.6107121 | 0.2191093
0.005128205 | 195 | 28.86892 | 28.98923 | 28.69737 | 29.07334 | 28.45383 | 0.8287055 | 0.0358035 | 0.6099706 | 0.2187349
0.005120328 | 195.3 | 28.86946 | 28.9896 | 28.69814 | 29.07361 | 28.45492 | 0.8275928 | 0.03576008 | 0.609231 | 0.2183618
0.005112474 | 195.6 | 28.87 | 28.98998 | 28.69891 | 29.07387 | 28.45601 | 0.8264832 | 0.03571678 | 0.6084932 | 0.21799
0.005104645 | 195.9 | 28.87054 | 28.99036 | 28.69968 | 29.07413 | 28.45709 | 0.8253768 | 0.03567359 | 0.6077574 | 0.2176195
0.00509684 | 196.2 | 28.87108 | 28.99074 | 28.70044 | 29.0744 | 28.45818 | 0.8242736 | 0.03563051 | 0.6070234 | 0.2172502
0.005089059 | 196.5 | 28.87161 | 28.99111 | 28.7012 | 29.07466 | 28.45926 | 0.8231734 | 0.03558753 | 0.6062913 | 0.2168821
0.005081301 | 196.8 | 28.87214 | 28.99149 | 28.70196 | 29.07492 | 28.46033 | 0.8220763 | 0.03554467 | 0.605561 | 0.2165153
0.005073567 | 197.1 | 28.87268 | 28.99186 | 28.70272 | 29.07518 | 28.46141 | 0.8209824 | 0.03550191 | 0.6048326 | 0.2161497
0.005065856 | 197.4 | 28.87321 | 28.99223 | 28.70348 | 29.07544 | 28.46248 | 0.8198914 | 0.03545926 | 0.604106 | 0.2157854
0.005058169 | 197.7 | 28.87374 | 28.9926 | 28.70423 | 29.0757 | 28.46354 | 0.8188036 | 0.03541672 | 0.6033813 | 0.2154223
0.005050505 | 198 | 28.87427 | 28.99297 | 28.70498 | 29.07596 | 28.46461 | 0.8177188 | 0.03537429 | 0.6026584 | 0.2150604
0.005042864 | 198.3 | 28.87479 | 28.99334 | 28.70573 | 29.07621 | 28.46567 | 0.816637 | 0.03533197 | 0.6019373 | 0.2146997
0.005035247 | 198.6 | 28.87532 | 28.99371 | 28.70648 | 29.07647 | 28.46673 | 0.8155583 | 0.03528975 | 0.601218 | 0.2143403
0.005027652 | 198.9 | 28.87584 | 28.99407 | 28.70723 | 29.07673 | 28.46779 | 0.8144826 | 0.03524763 | 0.6005006 | 0.213982
0.00502008 | 199.2 | 28.87636 | 28.99444 | 28.70797 | 29.07698 | 28.46884 | 0.8134098 | 0.03520563 | 0.5997849 | 0.2136249
0.005012531 | 199.5 | 28.87688 | 28.9948 | 28.70871 | 29.07724 | 28.46989 | 0.8123401 | 0.03516372 | 0.599071 | 0.213269
0.005005005 | 199.8 | 28.8774 | 28.99517 | 28.70945 | 29.07749 | 28.47093 | 0.8112733 | 0.03512193 | 0.5983589 | 0.2129143
0.004997501 | 200.1 | 28.87792 | 28.99553 | 28.71019 | 29.07774 | 28.47198 | 0.8102094 | 0.03508023 | 0.5976486 | 0.2125608
0.00499002 | 200.4 | 28.87844 | 28.99589 | 28.71092 | 29.07799 | 28.47302 | 0.8091485 | 0.03503864 | 0.5969401 | 0.2122085
0.004982561 | 200.7 | 28.87895 | 28.99625 | 28.71165 | 29.07825 | 28.47406 | 0.8080906 | 0.03499716 | 0.5962333 | 0.2118573
0.004975124 | 201 | 28.87946 | 28.99661 | 28.71238 | 29.0785 | 28.47509 | 0.8070356 | 0.03495578 | 0.5955283 | 0.2115072
0.00496771 | 201.3 | 28.87998 | 28.99697 | 28.71311 | 29.07875 | 28.47613 | 0.8059834 | 0.0349145 | 0.594825 | 0.2111584
0.004960317 | 201.6 | 28.88049 | 28.99732 | 28.71384 | 29.079 | 28.47716 | 0.8049342 | 0.03487332 | 0.5941235 | 0.2108107
0.004952947 | 201.9 | 28.881 | 28.99768 | 28.71457 | 29.07924 | 28.47818 | 0.8038878 | 0.03483225 | 0.5934238 | 0.2104641
0.004945598 | 202.2 | 28.8815 | 28.99804 | 28.71529 | 29.07949 | 28.47921 | 0.8028444 | 0.03479127 | 0.5927257 | 0.2101186
0.004938272 | 202.5 | 28.88201 | 28.99839 | 28.71601 | 29.07974 | 28.48023 | 0.8018037 | 0.0347504 | 0.5920294 | 0.2097743
0.004930966 | 202.8 | 28.88251 | 28.99874 | 28.71673 | 29.07999 | 28.48125 | 0.800766 | 0.03470963 | 0.5913348 | 0.2094312
0.004923683 | 203.1 | 28.88302 | 28.9991 | 28.71744 | 29.08023 | 28.48226 | 0.799731 | 0.03466896 | 0.5906419 | 0.2090891
0.004916421 | 203.4 | 28.88352 | 28.99945 | 28.71816 | 29.08048 | 28.48327 | 0.7986989 | 0.03462839 | 0.5899508 | 0.2087482
0.00490918 | 203.7 | 28.88402 | 28.9998 | 28.71887 | 29.08072 | 28.48428 | 0.7976696 | 0.03458792 | 0.5892613 | 0.2084083
0.004901961 | 204 | 28.88452 | 29.00015 | 28.71958 | 29.08097 | 28.48529 | 0.7966431 | 0.03454755 | 0.5885735 | 0.2080696
0.004894763 | 204.3 | 28.88502 | 29.00049 | 28.72029 | 29.08121 | 28.4863 | 0.7956194 | 0.03450728 | 0.5878874 | 0.207732
0.004887586 | 204.6 | 28.88551 | 29.00084 | 28.721 | 29.08145 | 28.4873 | 0.7945985 | 0.03446711 | 0.587203 | 0.2073954
0.004880429 | 204.9 | 28.88601 | 29.00119 | 28.7217 | 29.08169 | 28.4883 | 0.7935803 | 0.03442703 | 0.5865203 | 0.20706
0.004873294 | 205.2 | 28.8865 | 29.00153 | 28.72241 | 29.08194 | 28.48929 | 0.7925649 | 0.03438706 | 0.5858392 | 0.2067256
0.00486618 | 205.5 | 28.887 | 29.00188 | 28.72311 | 29.08218 | 28.49029 | 0.7915522 | 0.03434718 | 0.5851599 | 0.2063924
0.004859086 | 205.8 | 28.88749 | 29.00222 | 28.72381 | 29.08242 | 28.49128 | 0.7905423 | 0.0343074 | 0.5844821 | 0.2060602
0.004852014 | 206.1 | 28.88798 | 29.00257 | 28.7245 | 29.08266 | 28.49227 | 0.7895351 | 0.03426771 | 0.583806 | 0.205729
0.004844961 | 206.4 | 28.88846 | 29.00291 | 28.7252 | 29.08289 | 28.49325 | 0.7885305 | 0.03422812 | 0.5831316 | 0.205399
0.004837929 | 206.7 | 28.88895 | 29.00325 | 28.72589 | 29.08313 | 28.49424 | 0.7875287 | 0.03418863 | 0.5824588 | 0.2050699
0.004830918 | 207 | 28.88944 | 29.00359 | 28.72659 | 29.08337 | 28.49522 | 0.7865296 | 0.03414924 | 0.5817876 | 0.204742
0.004823927 | 207.3 | 28.88992 | 29.00393 | 28.72728 | 29.08361 | 28.49619 | 0.7855331 | 0.03410994 | 0.5811181 | 0.2044151
0.004816956 | 207.6 | 28.8904 | 29.00426 | 28.72796 | 29.08384 | 28.49717 | 0.7845394 | 0.03407073 | 0.5804501 | 0.2040892
0.004810005 | 207.9 | 28.89089 | 29.0046 | 28.72865 | 29.08408 | 28.49814 | 0.7835482 | 0.03403162 | 0.5797838 | 0.2037644
0.004803074 | 208.2 | 28.89137 | 29.00494 | 28.72933 | 29.08431 | 28.49911 | 0.7825597 | 0.03399261 | 0.5791191 | 0.2034406
0.004796163 | 208.5 | 28.89185 | 29.00527 | 28.73002 | 29.08455 | 28.50008 | 0.7815739 | 0.03395368 | 0.578456 | 0.2031178
0.004789272 | 208.8 | 28.89232 | 29.00561 | 28.7307 | 29.08478 | 28.50104 | 0.7805906 | 0.03391486 | 0.5777945 | 0.2027961
0.004782401 | 209.1 | 28.8928 | 29.00594 | 28.73138 | 29.08501 | 28.50201 | 0.77961 | 0.03387612 | 0.5771346 | 0.2024754
0.004775549 | 209.4 | 28.89328 | 29.00627 | 28.73205 | 29.08524 | 28.50297 | 0.778632 | 0.03383748 | 0.5764763 | 0.2021557
0.004768717 | 209.7 | 28.89375 | 29.00661 | 28.73273 | 29.08548 | 28.50392 | 0.7776565 | 0.03379893 | 0.5758196 | 0.201837
0.004761905 | 210 | 28.89422 | 29.00694 | 28.7334 | 29.08571 | 28.50488 | 0.7766837 | 0.03376047 | 0.5751644 | 0.2015193
0.004755112 | 210.3 | 28.89469 | 29.00727 | 28.73407 | 29.08594 | 28.50583 | 0.7757134 | 0.03372211 | 0.5745108 | 0.2012026
0.004748338 | 210.6 | 28.89516 | 29.0076 | 28.73474 | 29.08617 | 28.50678 | 0.7747457 | 0.03368384 | 0.5738588 | 0.2008869
0.004741584 | 210.9 | 28.89563 | 29.00792 | 28.73541 | 29.0864 | 28.50773 | 0.7737805 | 0.03364566 | 0.5732083 | 0.2005722
0.004734848 | 211.2 | 28.8961 | 29.00825 | 28.73608 | 29.08662 | 28.50867 | 0.7728179 | 0.03360757 | 0.5725593 | 0.2002585
0.004728132 | 211.5 | 28.89657 | 29.00858 | 28.73674 | 29.08685 | 28.50961 | 0.7718577 | 0.03356957 | 0.571912 | 0.1999458
0.004721435 | 211.8 | 28.89703 | 29.0089 | 28.7374 | 29.08708 | 28.51055 | 0.7709001 | 0.03353166 | 0.5712661 | 0.199634
0.004714757 | 212.1 | 28.8975 | 29.00923 | 28.73807 | 29.08731 | 28.51149 | 0.7699451 | 0.03349384 | 0.5706218 | 0.1993233
0.004708098 | 212.4 | 28.89796 | 29.00955 | 28.73872 | 29.08753 | 28.51242 | 0.7689925 | 0.03345611 | 0.569979 | 0.1990134
0.004701457 | 212.7 | 28.89842 | 29.00987 | 28.73938 | 29.08776 | 28.51336 | 0.7680424 | 0.03341847 | 0.5693378 | 0.1987046
0.004694836 | 213 | 28.89888 | 29.0102 | 28.74004 | 29.08798 | 28.51429 | 0.7670947 | 0.03338092 | 0.568698 | 0.1983967
0.004688233 | 213.3 | 28.89934 | 29.01052 | 28.74069 | 29.08821 | 28.51521 | 0.7661496 | 0.03334346 | 0.5680598 | 0.1980898
0.004681648 | 213.6 | 28.8998 | 29.01084 | 28.74134 | 29.08843 | 28.51614 | 0.7652069 | 0.03330608 | 0.5674231 | 0.1977838
0.004675082 | 213.9 | 28.90026 | 29.01116 | 28.742 | 29.08865 | 28.51706 | 0.7642666 | 0.0332688 | 0.5667879 | 0.1974788
0.004668534 | 214.2 | 28.90071 | 29.01148 | 28.74264 | 29.08887 | 28.51798 | 0.7633288 | 0.0332316 | 0.5661542 | 0.1971747
0.004662005 | 214.5 | 28.90117 | 29.01179 | 28.74329 | 29.0891 | 28.5189 | 0.7623935 | 0.03319449 | 0.5655219 | 0.1968715
0.004655493 | 214.8 | 28.90162 | 29.01211 | 28.74394 | 29.08932 | 28.51981 | 0.7614605 | 0.03315747 | 0.5648912 | 0.1965693
0.004649 | 215.1 | 28.90207 | 29.01243 | 28.74458 | 29.08954 | 28.52073 | 0.7605299 | 0.03312053 | 0.5642619 | 0.196268
0.004642526 | 215.4 | 28.90252 | 29.01274 | 28.74522 | 29.08976 | 28.52164 | 0.7596018 | 0.03308368 | 0.5636341 | 0.1959677
0.004636069 | 215.7 | 28.90297 | 29.01306 | 28.74586 | 29.08998 | 28.52255 | 0.758676 | 0.03304692 | 0.5630078 | 0.1956682
0.00462963 | 216 | 28.90342 | 29.01337 | 28.7465 | 29.0902 | 28.52345 | 0.7577527 | 0.03301024 | 0.562383 | 0.1953697
0.004623209 | 216.3 | 28.90387 | 29.01368 | 28.74714 | 29.09042 | 28.52436 | 0.7568316 | 0.03297365 | 0.5617596 | 0.1950721
0.004616805 | 216.6 | 28.90431 | 29.01399 | 28.74778 | 29.09063 | 28.52526 | 0.755913 | 0.03293714 | 0.5611376 | 0.1947754
0.00461042 | 216.9 | 28.90476 | 29.01431 | 28.74841 | 29.09085 | 28.52616 | 0.7549967 | 0.03290072 | 0.5605171 | 0.1944796
0.004604052 | 217.2 | 28.9052 | 29.01462 | 28.74904 | 29.09107 | 28.52705 | 0.7540828 | 0.03286439 | 0.5598981 | 0.1941847
0.004597701 | 217.5 | 28.90564 | 29.01493 | 28.74967 | 29.09128 | 28.52795 | 0.7531712 | 0.03282814 | 0.5592805 | 0.1938907
0.004591368 | 217.8 | 28.90608 | 29.01523 | 28.7503 | 29.0915 | 28.52884 | 0.7522619 | 0.03279197 | 0.5586643 | 0.1935976
0.004585053 | 218.1 | 28.90653 | 29.01554 | 28.75093 | 29.09171 | 28.52973 | 0.7513549 | 0.03275588 | 0.5580496 | 0.1933053
0.004578755 | 218.4 | 28.90696 | 29.01585 | 28.75155 | 29.09193 | 28.53062 | 0.7504503 | 0.03271988 | 0.5574363 | 0.193014
0.004572474 | 218.7 | 28.9074 | 29.01616 | 28.75218 | 29.09214 | 28.5315 | 0.7495479 | 0.03268397 | 0.5568244 | 0.1927235
0.00456621 | 219 | 28.90784 | 29.01646 | 28.7528 | 29.09236 | 28.53239 | 0.7486478 | 0.03264813 | 0.5562139 | 0.192434
0.004559964 | 219.3 | 28.90828 | 29.01677 | 28.75342 | 29.09257 | 28.53327 | 0.74775 | 0.03261238 | 0.5556048 | 0.1921453
0.004553734 | 219.6 | 28.90871 | 29.01707 | 28.75404 | 29.09278 | 28.53415 | 0.7468545 | 0.03257671 | 0.5549971 | 0.1918574
0.004547522 | 219.9 | 28.90914 | 29.01737 | 28.75466 | 29.09299 | 28.53502 | 0.7459613 | 0.03254113 | 0.5543908 | 0.1915704
0.004541326 | 220.2 | 28.90958 | 29.01768 | 28.75528 | 29.0932 | 28.5359 | 0.7450703 | 0.03250562 | 0.553786 | 0.1912843
0.004535147 | 220.5 | 28.91001 | 29.01798 | 28.75589 | 29.09341 | 28.53677 | 0.7441815 | 0.0324702 | 0.5531825 | 0.1909991
0.004528986 | 220.8 | 28.91044 | 29.01828 | 28.7565 | 29.09362 | 28.53764 | 0.743295 | 0.03243486 | 0.5525804 | 0.1907147
0.00452284 | 221.1 | 28.91087 | 29.01858 | 28.75712 | 29.09383 | 28.53851 | 0.7424108 | 0.0323996 | 0.5519796 | 0.1904311
0.004516712 | 221.4 | 28.91129 | 29.01888 | 28.75773 | 29.09404 | 28.53937 | 0.7415287 | 0.03236442 | 0.5513803 | 0.1901484
0.0045106 | 221.7 | 28.91172 | 29.01918 | 28.75833 | 29.09425 | 28.54023 | 0.7406488 | 0.03232932 | 0.5507823 | 0.1898666
0.004504505 | 222 | 28.91215 | 29.01948 | 28.75894 | 29.09446 | 28.54109 | 0.7397712 | 0.0322943 | 0.5501857 | 0.1895855
0.004498426 | 222.3 | 28.91257 | 29.01977 | 28.75955 | 29.09467 | 28.54195 | 0.7388958 | 0.03225936 | 0.5495904 | 0.1893053
0.004492363 | 222.6 | 28.913 | 29.02007 | 28.76015 | 29.09487 | 28.54281 | 0.7380225 | 0.0322245 | 0.5489965 | 0.189026
0.004486317 | 222.9 | 28.91342 | 29.02036 | 28.76075 | 29.09508 | 28.54367 | 0.7371514 | 0.03218972 | 0.548404 | 0.1887474
0.004480287 | 223.2 | 28.91384 | 29.02066 | 28.76135 | 29.09528 | 28.54452 | 0.7362825 | 0.03215501 | 0.5478128 | 0.1884697
0.004474273 | 223.5 | 28.91426 | 29.02095 | 28.76195 | 29.09549 | 28.54537 | 0.7354157 | 0.03212039 | 0.5472229 | 0.1881928
0.004468275 | 223.8 | 28.91468 | 29.02125 | 28.76255 | 29.09569 | 28.54622 | 0.7345512 | 0.03208585 | 0.5466344 | 0.1879168
0.004462294 | 224.1 | 28.9151 | 29.02154 | 28.76315 | 29.0959 | 28.54706 | 0.7336887 | 0.03205138 | 0.5460472 | 0.1876415
0.004456328 | 224.4 | 28.91552 | 29.02183 | 28.76374 | 29.0961 | 28.54791 | 0.7328284 | 0.03201699 | 0.5454613 | 0.1873671
0.004450378 | 224.7 | 28.91593 | 29.02212 | 28.76434 | 29.09631 | 28.54875 | 0.7319702 | 0.03198268 | 0.5448768 | 0.1870934
0.004444444 | 225 | 28.91635 | 29.02241 | 28.76493 | 29.09651 | 28.54959 | 0.7311141 | 0.03194845 | 0.5442936 | 0.1868206
0.004438526 | 225.3 | 28.91676 | 29.0227 | 28.76552 | 29.09671 | 28.55043 | 0.7302602 | 0.03191429 | 0.5437117 | 0.1865485
0.004432624 | 225.6 | 28.91718 | 29.02299 | 28.76611 | 29.09691 | 28.55126 | 0.7294084 | 0.03188021 | 0.5431311 | 0.1862773
0.004426737 | 225.9 | 28.91759 | 29.02328 | 28.76669 | 29.09711 | 28.5521 | 0.7285586 | 0.03184621 | 0.5425518 | 0.1860068
0.004420866 | 226.2 | 28.918 | 29.02357 | 28.76728 | 29.09731 | 28.55293 | 0.727711 | 0.03181228 | 0.5419738 | 0.1857372
0.004415011 | 226.5 | 28.91841 | 29.02385 | 28.76787 | 29.09751 | 28.55376 | 0.7268654 | 0.03177843 | 0.5413971 | 0.1854683
0.004409171 | 226.8 | 28.91882 | 29.02414 | 28.76845 | 29.09771 | 28.55458 | 0.7260219 | 0.03174466 | 0.5408217 | 0.1852002
0.004403347 | 227.1 | 28.91923 | 29.02443 | 28.76903 | 29.09791 | 28.55541 | 0.7251804 | 0.03171096 | 0.5402476 | 0.1849329
0.004397537 | 227.4 | 28.91963 | 29.02471 | 28.76961 | 29.09811 | 28.55623 | 0.7243411 | 0.03167733 | 0.5396747 | 0.1846663
0.004391744 | 227.7 | 28.92004 | 29.02499 | 28.77019 | 29.09831 | 28.55705 | 0.7235037 | 0.03164379 | 0.5391032 | 0.1844006
0.004385965 | 228 | 28.92044 | 29.02528 | 28.77077 | 29.09851 | 28.55787 | 0.7226685 | 0.03161031 | 0.5385329 | 0.1841356
0.004380201 | 228.3 | 28.92085 | 29.02556 | 28.77134 | 29.0987 | 28.55869 | 0.7218352 | 0.03157691 | 0.5379639 | 0.1838713
0.004374453 | 228.6 | 28.92125 | 29.02584 | 28.77192 | 29.0989 | 28.55951 | 0.721004 | 0.03154359 | 0.5373962 | 0.1836078
0.00436872 | 228.9 | 28.92165 | 29.02612 | 28.77249 | 29.0991 | 28.56032 | 0.7201748 | 0.03151034 | 0.5368297 | 0.1833451
0.004363002 | 229.2 | 28.92205 | 29.0264 | 28.77306 | 29.09929 | 28.56113 | 0.7193476 | 0.03147716 | 0.5362645 | 0.1830832
0.004357298 | 229.5 | 28.92245 | 29.02668 | 28.77363 | 29.09949 | 28.56194 | 0.7185225 | 0.03144406 | 0.5357005 | 0.182822
0.00435161 | 229.8 | 28.92285 | 29.02696 | 28.7742 | 29.09968 | 28.56275 | 0.7176993 | 0.03141103 | 0.5351378 | 0.1825615
0.004345937 | 230.1 | 28.92325 | 29.02724 | 28.77477 | 29.09988 | 28.56355 | 0.7168781 | 0.03137807 | 0.5345763 | 0.1823018
0.004340278 | 230.4 | 28.92365 | 29.02752 | 28.77534 | 29.10007 | 28.56436 | 0.7160589 | 0.03134519 | 0.5340161 | 0.1820428
0.004334634 | 230.7 | 28.92405 | 29.0278 | 28.7759 | 29.10026 | 28.56516 | 0.7152417 | 0.03131238 | 0.5334571 | 0.1817846
0.004329004 | 231 | 28.92444 | 29.02807 | 28.77646 | 29.10046 | 28.56596 | 0.7144264 | 0.03127964 | 0.5328993 | 0.1815271
0.00432339 | 231.3 | 28.92483 | 29.02835 | 28.77703 | 29.10065 | 28.56676 | 0.7136131 | 0.03124697 | 0.5323428 | 0.1812703
0.004317789 | 231.6 | 28.92523 | 29.02862 | 28.77759 | 29.10084 | 28.56755 | 0.7128017 | 0.03121437 | 0.5317875 | 0.1810143
0.004312204 | 231.9 | 28.92562 | 29.0289 | 28.77815 | 29.10103 | 28.56835 | 0.7119924 | 0.03118185 | 0.5312334 | 0.180759
0.004306632 | 232.2 | 28.92601 | 29.02917 | 28.7787 | 29.10122 | 28.56914 | 0.7111849 | 0.0311494 | 0.5306805 | 0.1805044
0.004301075 | 232.5 | 28.9264 | 29.02944 | 28.77926 | 29.10141 | 28.56993 | 0.7103794 | 0.03111702 | 0.5301288 | 0.1802505
0.004295533 | 232.8 | 28.92679 | 29.02972 | 28.77982 | 29.1016 | 28.57072 | 0.7095758 | 0.03108471 | 0.5295784 | 0.1799974
0.004290004 | 233.1 | 28.92718 | 29.02999 | 28.78037 | 29.10179 | 28.57151 | 0.7087741 | 0.03105247 | 0.5290291 | 0.179745
0.00428449 | 233.4 | 28.92757 | 29.03026 | 28.78092 | 29.10198 | 28.57229 | 0.7079743 | 0.0310203 | 0.5284811 | 0.1794933
0.00427899 | 233.7 | 28.92795 | 29.03053 | 28.78147 | 29.10217 | 28.57307 | 0.7071765 | 0.0309882 | 0.5279342 | 0.1792422
0.004273504 | 234 | 28.92834 | 29.0308 | 28.78202 | 29.10236 | 28.57385 | 0.7063805 | 0.03095617 | 0.5273886 | 0.178992
0.004268032 | 234.3 | 28.92873 | 29.03107 | 28.78257 | 29.10255 | 28.57463 | 0.7055864 | 0.03092421 | 0.5268441 | 0.1787424
0.004262575 | 234.6 | 28.92911 | 29.03134 | 28.78312 | 29.10273 | 28.57541 | 0.7047942 | 0.03089232 | 0.5263008 | 0.1784935
0.004257131 | 234.9 | 28.92949 | 29.0316 | 28.78367 | 29.10292 | 28.57618 | 0.7040039 | 0.0308605 | 0.5257587 | 0.1782453
0.004251701 | 235.2 | 28.92987 | 29.03187 | 28.78421 | 29.10311 | 28.57696 | 0.7032155 | 0.03082875 | 0.5252177 | 0.1779978
0.004246285 | 235.5 | 28.93026 | 29.03214 | 28.78475 | 29.10329 | 28.57773 | 0.7024289 | 0.03079707 | 0.524678 | 0.1777509
0.004240882 | 235.8 | 28.93064 | 29.0324 | 28.7853 | 29.10348 | 28.5785 | 0.7016442 | 0.03076545 | 0.5241394 | 0.1775048
0.004235493 | 236.1 | 28.93102 | 29.03267 | 28.78584 | 29.10366 | 28.57927 | 0.7008613 | 0.03073391 | 0.523602 | 0.1772594
0.004230118 | 236.4 | 28.93139 | 29.03293 | 28.78638 | 29.10385 | 28.58003 | 0.7000803 | 0.03070243 | 0.5230657 | 0.1770146
0.004224757 | 236.7 | 28.93177 | 29.0332 | 28.78692 | 29.10403 | 28.5808 | 0.6993011 | 0.03067102 | 0.5225306 | 0.1767706
0.004219409 | 237 | 28.93215 | 29.03346 | 28.78745 | 29.10422 | 28.58156 | 0.6985238 | 0.03063968 | 0.5219966 | 0.1765272
0.004214075 | 237.3 | 28.93252 | 29.03372 | 28.78799 | 29.1044 | 28.58232 | 0.6977482 | 0.03060841 | 0.5214638 | 0.1762844
0.004208754 | 237.6 | 28.9329 | 29.03399 | 28.78852 | 29.10458 | 28.58308 | 0.6969745 | 0.0305772 | 0.5209321 | 0.1760424
0.004203447 | 237.9 | 28.93327 | 29.03425 | 28.78906 | 29.10476 | 28.58384 | 0.6962026 | 0.03054606 | 0.5204016 | 0.175801
0.004198153 | 238.2 | 28.93365 | 29.03451 | 28.78959 | 29.10495 | 28.58459 | 0.6954325 | 0.03051499 | 0.5198722 | 0.1755603
0.004192872 | 238.5 | 28.93402 | 29.03477 | 28.79012 | 29.10513 | 28.58535 | 0.6946642 | 0.03048398 | 0.519344 | 0.1753202
0.004187605 | 238.8 | 28.93439 | 29.03503 | 28.79065 | 29.10531 | 28.5861 | 0.6938977 | 0.03045304 | 0.5188169 | 0.1750809
0.00418235 | 239.1 | 28.93476 | 29.03529 | 28.79118 | 29.10549 | 28.58685 | 0.693133 | 0.03042216 | 0.5182909 | 0.1748421
0.004177109 | 239.4 | 28.93513 | 29.03555 | 28.7917 | 29.10567 | 28.5876 | 0.6923701 | 0.03039136 | 0.517766 | 0.174604
0.004171882 | 239.7 | 28.9355 | 29.0358 | 28.79223 | 29.10585 | 28.58834 | 0.6916089 | 0.03036061 | 0.5172423 | 0.1743666
0.004166667 | 240 | 28.93587 | 29.03606 | 28.79275 | 29.10603 | 28.58909 | 0.6908495 | 0.03032994 | 0.5167196 | 0.1741298
0.004161465 | 240.3 | 28.93623 | 29.03632 | 28.79328 | 29.10621 | 28.58983 | 0.6900918 | 0.03029933 | 0.5161981 | 0.1738937
0.004156276 | 240.6 | 28.9366 | 29.03657 | 28.7938 | 29.10639 | 28.59057 | 0.6893359 | 0.03026878 | 0.5156777 | 0.1736582
0.0041511 | 240.9 | 28.93696 | 29.03683 | 28.79432 | 29.10656 | 28.59131 | 0.6885818 | 0.0302383 | 0.5151584 | 0.1734234
0.004145937 | 241.2 | 28.93733 | 29.03708 | 28.79484 | 29.10674 | 28.59205 | 0.6878294 | 0.03020788 | 0.5146402 | 0.1731892
0.004140787 | 241.5 | 28.93769 | 29.03734 | 28.79536 | 29.10692 | 28.59279 | 0.6870787 | 0.03017753 | 0.5141231 | 0.1729556
0.004135649 | 241.8 | 28.93805 | 29.03759 | 28.79588 | 29.1071 | 28.59352 | 0.6863298 | 0.03014724 | 0.5136071 | 0.1727227
0.004130525 | 242.1 | 28.93842 | 29.03784 | 28.79639 | 29.10727 | 28.59426 | 0.6855826 | 0.03011702 | 0.5130922 | 0.1724904
0.004125413 | 242.4 | 28.93878 | 29.0381 | 28.79691 | 29.10745 | 28.59499 | 0.6848371 | 0.03008686 | 0.5125783 | 0.1722588
0.004120313 | 242.7 | 28.93914 | 29.03835 | 28.79742 | 29.10762 | 28.59572 | 0.6840933 | 0.03005676 | 0.5120656 | 0.1720277
0.004115226 | 243 | 28.9395 | 29.0386 | 28.79793 | 29.1078 | 28.59644 | 0.6833512 | 0.03002673 | 0.5115539 | 0.1717973
0.004110152 | 243.3 | 28.93986 | 29.03885 | 28.79845 | 29.10797 | 28.59717 | 0.6826109 | 0.02999676 | 0.5110433 | 0.1715675
0.00410509 | 243.6 | 28.94021 | 29.0391 | 28.79896 | 29.10815 | 28.5979 | 0.6818722 | 0.02996685 | 0.5105338 | 0.1713383
0.004100041 | 243.9 | 28.94057 | 29.03935 | 28.79946 | 29.10832 | 28.59862 | 0.6811352 | 0.029937 | 0.5100254 | 0.1711098
0.004095004 | 244.2 | 28.94093 | 29.0396 | 28.79997 | 29.1085 | 28.59934 | 0.6803999 | 0.02990722 | 0.509518 | 0.1708819
0.00408998 | 244.5 | 28.94128 | 29.03985 | 28.80048 | 29.10867 | 28.60006 | 0.6796662 | 0.0298775 | 0.5090117 | 0.1706545
0.004084967 | 244.8 | 28.94164 | 29.04009 | 28.80098 | 29.10884 | 28.60078 | 0.6789343 | 0.02984785 | 0.5085064 | 0.1704278
0.004079967 | 245.1 | 28.94199 | 29.04034 | 28.80149 | 29.10902 | 28.60149 | 0.6782039 | 0.02981825 | 0.5080022 | 0.1702017
0.00407498 | 245.4 | 28.94234 | 29.04059 | 28.80199 | 29.10919 | 28.60221 | 0.6774753 | 0.02978872 | 0.5074991 | 0.1699762
0.004070004 | 245.7 | 28.94269 | 29.04083 | 28.80249 | 29.10936 | 28.60292 | 0.6767483 | 0.02975925 | 0.506997 | 0.1697513
0.004065041 | 246 | 28.94304 | 29.04108 | 28.80299 | 29.10953 | 28.60363 | 0.676023 | 0.02972984 | 0.506496 | 0.169527
0.004060089 | 246.3 | 28.9434 | 29.04132 | 28.80349 | 29.1097 | 28.60434 | 0.6752992 | 0.02970049 | 0.505996 | 0.1693033
0.00405515 | 246.6 | 28.94374 | 29.04157 | 28.80399 | 29.10987 | 28.60505 | 0.6745772 | 0.0296712 | 0.505497 | 0.1690802
0.004050223 | 246.9 | 28.94409 | 29.04181 | 28.80449 | 29.11004 | 28.60576 | 0.6738567 | 0.02964197 | 0.5049991 | 0.1688577
0.004045307 | 247.2 | 28.94444 | 29.04205 | 28.80499 | 29.11021 | 28.60646 | 0.6731379 | 0.02961281 | 0.5045022 | 0.1686357
0.004040404 | 247.5 | 28.94479 | 29.0423 | 28.80548 | 29.11038 | 28.60717 | 0.6724207 | 0.0295837 | 0.5040063 | 0.1684144
0.004035513 | 247.8 | 28.94513 | 29.04254 | 28.80598 | 29.11055 | 28.60787 | 0.6717051 | 0.02955466 | 0.5035115 | 0.1681936
0.004030633 | 248.1 | 28.94548 | 29.04278 | 28.80647 | 29.11072 | 28.60857 | 0.6709911 | 0.02952567 | 0.5030177 | 0.1679735
0.004025765 | 248.4 | 28.94583 | 29.04302 | 28.80696 | 29.11089 | 28.60927 | 0.6702788 | 0.02949675 | 0.5025249 | 0.1677539
0.004020909 | 248.7 | 28.94617 | 29.04326 | 28.80745 | 29.11105 | 28.60997 | 0.669568 | 0.02946788 | 0.5020331 | 0.1675349
0.004016064 | 249 | 28.94651 | 29.0435 | 28.80794 | 29.11122 | 28.61066 | 0.6688588 | 0.02943908 | 0.5015424 | 0.1673164
0.004011231 | 249.3 | 28.94685 | 29.04374 | 28.80843 | 29.11139 | 28.61135 | 0.6681512 | 0.02941033 | 0.5010526 | 0.1670986
0.00400641 | 249.6 | 28.9472 | 29.04398 | 28.80892 | 29.11155 | 28.61205 | 0.6674452 | 0.02938164 | 0.5005639 | 0.1668813
0.004001601 | 249.9 | 28.94754 | 29.04422 | 28.8094 | 29.11172 | 28.61274 | 0.6667407 | 0.02935301 | 0.5000761 | 0.1666646
0.003996803 | 250.2 | 28.94788 | 29.04446 | 28.80989 | 29.11189 | 28.61343 | 0.6660379 | 0.02932444 | 0.4995894 | 0.1664484
0.003992016 | 250.5 | 28.94822 | 29.04469 | 28.81037 | 29.11205 | 28.61412 | 0.6653365 | 0.02929593 | 0.4991037 | 0.1662329
0.003987241 | 250.8 | 28.94856 | 29.04493 | 28.81086 | 29.11222 | 28.6148 | 0.6646368 | 0.02926748 | 0.4986189 | 0.1660178
0.003982477 | 251.1 | 28.94889 | 29.04517 | 28.81134 | 29.11238 | 28.61549 | 0.6639386 | 0.02923908 | 0.4981352 | 0.1658034
0.003977725 | 251.4 | 28.94923 | 29.0454 | 28.81182 | 29.11255 | 28.61617 | 0.6632419 | 0.02921075 | 0.4976524 | 0.1655895
0.003972984 | 251.7 | 28.94957 | 29.04564 | 28.8123 | 29.11271 | 28.61685 | 0.6625468 | 0.02918247 | 0.4971707 | 0.1653761
0.003968254 | 252 | 28.9499 | 29.04587 | 28.81278 | 29.11287 | 28.61753 | 0.6618532 | 0.02915425 | 0.4966899 | 0.1651634
0.003963535 | 252.3 | 28.95024 | 29.04611 | 28.81326 | 29.11304 | 28.61821 | 0.6611612 | 0.02912609 | 0.4962101 | 0.1649511
0.003958828 | 252.6 | 28.95057 | 29.04634 | 28.81373 | 29.1132 | 28.61889 | 0.6604707 | 0.02909798 | 0.4957312 | 0.1647395
0.003954132 | 252.9 | 28.9509 | 29.04657 | 28.81421 | 29.11336 | 28.61956 | 0.6597817 | 0.02906993 | 0.4952534 | 0.1645283
0.003949447 | 253.2 | 28.95124 | 29.0468 | 28.81468 | 29.11352 | 28.62024 | 0.6590942 | 0.02904194 | 0.4947765 | 0.1643177
0.003944773 | 253.5 | 28.95157 | 29.04704 | 28.81516 | 29.11369 | 28.62091 | 0.6584083 | 0.029014 | 0.4943006 | 0.1641077
0.00394011 | 253.8 | 28.9519 | 29.04727 | 28.81563 | 29.11385 | 28.62158 | 0.6577238 | 0.02898613 | 0.4938256 | 0.1638982
0.003935458 | 254.1 | 28.95223 | 29.0475 | 28.8161 | 29.11401 | 28.62225 | 0.6570409 | 0.0289583 | 0.4933516 | 0.1636892
0.003930818 | 254.4 | 28.95256 | 29.04773 | 28.81657 | 29.11417 | 28.62292 | 0.6563594 | 0.02893054 | 0.4928786 | 0.1634808
0.003926188 | 254.7 | 28.95289 | 29.04796 | 28.81704 | 29.11433 | 28.62359 | 0.6556795 | 0.02890283 | 0.4924065 | 0.1632729
0.003921569 | 255 | 28.95322 | 29.04819 | 28.81751 | 29.11449 | 28.62425 | 0.655001 | 0.02887518 | 0.4919354 | 0.1630656
0.00391696 | 255.3 | 28.95354 | 29.04842 | 28.81798 | 29.11465 | 28.62492 | 0.654324 | 0.02884758 | 0.4914652 | 0.1628588
0.003912363 | 255.6 | 28.95387 | 29.04864 | 28.81844 | 29.11481 | 28.62558 | 0.6536485 | 0.02882004 | 0.490996 | 0.1626525
0.003907776 | 255.9 | 28.9542 | 29.04887 | 28.81891 | 29.11497 | 28.62624 | 0.6529744 | 0.02879255 | 0.4905277 | 0.1624467
0.003903201 | 256.2 | 28.95452 | 29.0491 | 28.81937 | 29.11512 | 28.6269 | 0.6523019 | 0.02876512 | 0.4900604 | 0.1622415
0.003898635 | 256.5 | 28.95485 | 29.04933 | 28.81983 | 29.11528 | 28.62756 | 0.6516307 | 0.02873774 | 0.489594 | 0.1620367
0.003894081 | 256.8 | 28.95517 | 29.04955 | 28.8203 | 29.11544 | 28.62822 | 0.6509611 | 0.02871042 | 0.4891285 | 0.1618326
0.003889537 | 257.1 | 28.95549 | 29.04978 | 28.82076 | 29.1156 | 28.62887 | 0.6502929 | 0.02868315 | 0.488664 | 0.1616289
0.003885004 | 257.4 | 28.95582 | 29.05 | 28.82122 | 29.11576 | 28.62953 | 0.6496261 | 0.02865594 | 0.4882004 | 0.1614257
0.003880481 | 257.7 | 28.95614 | 29.05023 | 28.82168 | 29.11591 | 28.63018 | 0.6489608 | 0.02862878 | 0.4877377 | 0.1612231
0.003875969 | 258 | 28.95646 | 29.05045 | 28.82213 | 29.11607 | 28.63083 | 0.6482969 | 0.02860168 | 0.487276 | 0.161021
0.003871467 | 258.3 | 28.95678 | 29.05068 | 28.82259 | 29.11622 | 28.63148 | 0.6476345 | 0.02857463 | 0.4868151 | 0.1608194
0.003866976 | 258.6 | 28.9571 | 29.0509 | 28.82305 | 29.11638 | 28.63213 | 0.6469735 | 0.02854763 | 0.4863552 | 0.1606183
0.003862495 | 258.9 | 28.95742 | 29.05112 | 28.8235 | 29.11654 | 28.63277 | 0.6463139 | 0.02852069 | 0.4858962 | 0.1604177
0.003858025 | 259.2 | 28.95774 | 29.05135 | 28.82396 | 29.11669 | 28.63342 | 0.6456557 | 0.0284938 | 0.4854381 | 0.1602176
0.003853565 | 259.5 | 28.95805 | 29.05157 | 28.82441 | 29.11685 | 28.63406 | 0.644999 | 0.02846697 | 0.484981 | 0.160018
0.003849115 | 259.8 | 28.95837 | 29.05179 | 28.82486 | 29.117 | 28.63471 | 0.6443436 | 0.02844019 | 0.4845247 | 0.1598189
0.003844675 | 260.1 | 28.95869 | 29.05201 | 28.82531 | 29.11715 | 28.63535 | 0.6436897 | 0.02841346 | 0.4840694 | 0.1596203
0.003840246 | 260.4 | 28.959 | 29.05223 | 28.82576 | 29.11731 | 28.63599 | 0.6430372 | 0.02838679 | 0.4836149 | 0.1594223
0.003835827 | 260.7 | 28.95932 | 29.05245 | 28.82621 | 29.11746 | 28.63663 | 0.642386 | 0.02836016 | 0.4831613 | 0.1592247
0.003831418 | 261 | 28.95963 | 29.05267 | 28.82666 | 29.11761 | 28.63726 | 0.6417363 | 0.02833359 | 0.4827087 | 0.1590276
0.003827019 | 261.3 | 28.95994 | 29.05289 | 28.82711 | 29.11777 | 28.6379 | 0.6410879 | 0.02830708 | 0.4822569 | 0.158831
0.00382263 | 261.6 | 28.96026 | 29.05311 | 28.82756 | 29.11792 | 28.63853 | 0.6404409 | 0.02828061 | 0.481806 | 0.1586349
0.003818251 | 261.9 | 28.96057 | 29.05333 | 28.828 | 29.11807 | 28.63917 | 0.6397953 | 0.0282542 | 0.4813561 | 0.1584393
0.003813883 | 262.2 | 28.96088 | 29.05354 | 28.82845 | 29.11822 | 28.6398 | 0.6391511 | 0.02822784 | 0.480907 | 0.1582442
0.003809524 | 262.5 | 28.96119 | 29.05376 | 28.82889 | 29.11837 | 28.64043 | 0.6385083 | 0.02820153 | 0.4804587 | 0.1580495
0.003805175 | 262.8 | 28.9615 | 29.05398 | 28.82933 | 29.11853 | 28.64106 | 0.6378668 | 0.02817527 | 0.4800114 | 0.1578554
0.003800836 | 263.1 | 28.96181 | 29.05419 | 28.82977 | 29.11868 | 28.64169 | 0.6372266 | 0.02814907 | 0.479565 | 0.1576617
0.003796507 | 263.4 | 28.96212 | 29.05441 | 28.83021 | 29.11883 | 28.64231 | 0.6365879 | 0.02812291 | 0.4791194 | 0.1574685
0.003792188 | 263.7 | 28.96243 | 29.05462 | 28.83065 | 29.11898 | 28.64294 | 0.6359505 | 0.02809681 | 0.4786747 | 0.1572758
0.003787879 | 264 | 28.96274 | 29.05484 | 28.83109 | 29.11913 | 28.64356 | 0.6353144 | 0.02807076 | 0.4782308 | 0.1570835
0.003783579 | 264.3 | 28.96304 | 29.05505 | 28.83153 | 29.11928 | 28.64419 | 0.6346796 | 0.02804476 | 0.4777879 | 0.1568918
0.003779289 | 264.6 | 28.96335 | 29.05527 | 28.83197 | 29.11943 | 28.64481 | 0.6340463 | 0.0280188 | 0.4773458 | 0.1567005
0.003775009 | 264.9 | 28.96365 | 29.05548 | 28.8324 | 29.11957 | 28.64543 | 0.6334142 | 0.02799291 | 0.4769045 | 0.1565097
0.003770739 | 265.2 | 28.96396 | 29.05569 | 28.83284 | 29.11972 | 28.64605 | 0.6327835 | 0.02796706 | 0.4764641 | 0.1563193
0.003766478 | 265.5 | 28.96426 | 29.05591 | 28.83327 | 29.11987 | 28.64666 | 0.6321541 | 0.02794126 | 0.4760246 | 0.1561295
0.003762227 | 265.8 | 28.96457 | 29.05612 | 28.83371 | 29.12002 | 28.64728 | 0.631526 | 0.02791551 | 0.4755859 | 0.15594
0.003757986 | 266.1 | 28.96487 | 29.05633 | 28.83414 | 29.12017 | 28.64789 | 0.6308992 | 0.02788981 | 0.4751481 | 0.1557511
0.003753754 | 266.4 | 28.96517 | 29.05654 | 28.83457 | 29.12031 | 28.64851 | 0.6302738 | 0.02786416 | 0.4747111 | 0.1555626
0.003749531 | 266.7 | 28.96547 | 29.05675 | 28.835 | 29.12046 | 28.64912 | 0.6296496 | 0.02783856 | 0.474275 | 0.1553746
0.003745318 | 267 | 28.96577 | 29.05696 | 28.83543 | 29.12061 | 28.64973 | 0.6290268 | 0.02781301 | 0.4738398 | 0.155187
0.003741115 | 267.3 | 28.96607 | 29.05717 | 28.83586 | 29.12075 | 28.65034 | 0.6284053 | 0.02778751 | 0.4734053 | 0.1549999
0.003736921 | 267.6 | 28.96637 | 29.05738 | 28.83629 | 29.1209 | 28.65095 | 0.627785 | 0.02776206 | 0.4729717 | 0.1548133
0.003732736 | 267.9 | 28.96667 | 29.05759 | 28.83671 | 29.12105 | 28.65155 | 0.6271661 | 0.02773666 | 0.472539 | 0.1546271
0.003728561 | 268.2 | 28.96697 | 29.0578 | 28.83714 | 29.12119 | 28.65216 | 0.6265484 | 0.02771131 | 0.472107 | 0.1544414
0.003724395 | 268.5 | 28.96727 | 29.05801 | 28.83756 | 29.12134 | 28.65277 | 0.625932 | 0.027686 | 0.471676 | 0.1542561
0.003720238 | 268.8 | 28.96757 | 29.05821 | 28.83799 | 29.12148 | 28.65337 | 0.6253169 | 0.02766075 | 0.4712457 | 0.1540712
0.003716091 | 269.1 | 28.96786 | 29.05842 | 28.83841 | 29.12163 | 28.65397 | 0.6247031 | 0.02763554 | 0.4708163 | 0.1538869
0.003711952 | 269.4 | 28.96816 | 29.05863 | 28.83883 | 29.12177 | 28.65457 | 0.6240906 | 0.02761039 | 0.4703877 | 0.1537029
0.003707824 | 269.7 | 28.96845 | 29.05883 | 28.83926 | 29.12191 | 28.65517 | 0.6234793 | 0.02758528 | 0.4699599 | 0.1535194
0.003703704 | 270 | 28.96875 | 29.05904 | 28.83968 | 29.12206 | 28.65577 | 0.6228693 | 0.02756021 | 0.4695329 | 0.1533364
0.003699593 | 270.3 | 28.96904 | 29.05925 | 28.8401 | 29.1222 | 28.65637 | 0.6222605 | 0.0275352 | 0.4691068 | 0.1531538
0.003695492 | 270.6 | 28.96934 | 29.05945 | 28.84052 | 29.12234 | 28.65696 | 0.621653 | 0.02751024 | 0.4686814 | 0.1529716
0.003691399 | 270.9 | 28.96963 | 29.05966 | 28.84093 | 29.12249 | 28.65756 | 0.6210468 | 0.02748532 | 0.4682569 | 0.1527899
0.003687316 | 271.2 | 28.96992 | 29.05986 | 28.84135 | 29.12263 | 28.65815 | 0.6204418 | 0.02746045 | 0.4678332 | 0.1526086
0.003683241 | 271.5 | 28.97021 | 29.06006 | 28.84177 | 29.12277 | 28.65874 | 0.619838 | 0.02743562 | 0.4674103 | 0.1524277
0.003679176 | 271.8 | 28.9705 | 29.06027 | 28.84218 | 29.12291 | 28.65933 | 0.6192355 | 0.02741085 | 0.4669882 | 0.1522473
0.003675119 | 272.1 | 28.9708 | 29.06047 | 28.8426 | 29.12305 | 28.65992 | 0.6186342 | 0.02738612 | 0.466567 | 0.1520673
0.003671072 | 272.4 | 28.97108 | 29.06067 | 28.84301 | 29.12319 | 28.66051 | 0.6180342 | 0.02736144 | 0.4661465 | 0.1518877
0.003667033 | 272.7 | 28.97137 | 29.06087 | 28.84342 | 29.12334 | 28.6611 | 0.6174354 | 0.02733681 | 0.4657268 | 0.1517086
0.003663004 | 273 | 28.97166 | 29.06108 | 28.84384 | 29.12348 | 28.66168 | 0.6168378 | 0.02731222 | 0.4653079 | 0.1515299
0.003658983 | 273.3 | 28.97195 | 29.06128 | 28.84425 | 29.12362 | 28.66227 | 0.6162414 | 0.02728768 | 0.4648898 | 0.1513516
0.003654971 | 273.6 | 28.97224 | 29.06148 | 28.84466 | 29.12376 | 28.66285 | 0.6156463 | 0.02726318 | 0.4644725 | 0.1511738
0.003650968 | 273.9 | 28.97253 | 29.06168 | 28.84507 | 29.1239 | 28.66344 | 0.6150523 | 0.02723873 | 0.464056 | 0.1509963
0.003646973 | 274.2 | 28.97281 | 29.06188 | 28.84548 | 29.12404 | 28.66402 | 0.6144596 | 0.02721433 | 0.4636403 | 0.1508193
0.003642987 | 274.5 | 28.9731 | 29.06208 | 28.84588 | 29.12417 | 28.6646 | 0.6138681 | 0.02718998 | 0.4632253 | 0.1506427
0.00363901 | 274.8 | 28.97338 | 29.06228 | 28.84629 | 29.12431 | 28.66518 | 0.6132777 | 0.02716567 | 0.4628112 | 0.1504666
0.003635042 | 275.1 | 28.97367 | 29.06248 | 28.8467 | 29.12445 | 28.66575 | 0.6126886 | 0.0271414 | 0.4623978 | 0.1502908
0.003631082 | 275.4 | 28.97395 | 29.06267 | 28.8471 | 29.12459 | 28.66633 | 0.6121007 | 0.02711719 | 0.4619852 | 0.1501155
0.003627131 | 275.7 | 28.97423 | 29.06287 | 28.84751 | 29.12473 | 28.66691 | 0.6115139 | 0.02709301 | 0.4615734 | 0.1499406
0.003623188 | 276 | 28.97452 | 29.06307 | 28.84791 | 29.12487 | 28.66748 | 0.6109284 | 0.02706889 | 0.4611623 | 0.1497661
0.003619254 | 276.3 | 28.9748 | 29.06327 | 28.84831 | 29.125 | 28.66805 | 0.610344 | 0.0270448 | 0.4607521 | 0.149592
0.003615329 | 276.6 | 28.97508 | 29.06346 | 28.84872 | 29.12514 | 28.66863 | 0.6097608 | 0.02702077 | 0.4603426 | 0.1494183
0.003611412 | 276.9 | 28.97536 | 29.06366 | 28.84912 | 29.12528 | 28.6692 | 0.6091788 | 0.02699678 | 0.4599338 | 0.149245
0.003607504 | 277.2 | 28.97564 | 29.06385 | 28.84952 | 29.12541 | 28.66977 | 0.608598 | 0.02697283 | 0.4595259 | 0.1490721
0.003603604 | 277.5 | 28.97592 | 29.06405 | 28.84992 | 29.12555 | 28.67033 | 0.6080183 | 0.02694893 | 0.4591186 | 0.1488997
0.003599712 | 277.8 | 28.9762 | 29.06425 | 28.85032 | 29.12569 | 28.6709 | 0.6074398 | 0.02692507 | 0.4587122 | 0.1487276
0.003595829 | 278.1 | 28.97648 | 29.06444 | 28.85071 | 29.12582 | 28.67147 | 0.6068625 | 0.02690126 | 0.4583065 | 0.148556
0.003591954 | 278.4 | 28.97676 | 29.06463 | 28.85111 | 29.12596 | 28.67203 | 0.6062863 | 0.02687749 | 0.4579016 | 0.1483847
0.003588088 | 278.7 | 28.97704 | 29.06483 | 28.85151 | 29.12609 | 28.6726 | 0.6057113 | 0.02685376 | 0.4574974 | 0.1482139
0.003584229 | 279 | 28.97731 | 29.06502 | 28.8519 | 29.12623 | 28.67316 | 0.6051374 | 0.02683009 | 0.457094 | 0.1480434
0.00358038 | 279.3 | 28.97759 | 29.06522 | 28.8523 | 29.12636 | 28.67372 | 0.6045647 | 0.02680645 | 0.4566913 | 0.1478733
0.003576538 | 279.6 | 28.97787 | 29.06541 | 28.85269 | 29.1265 | 28.67428 | 0.6039931 | 0.02678286 | 0.4562894 | 0.1477037
0.003572705 | 279.9 | 28.97814 | 29.0656 | 28.85309 | 29.12663 | 28.67484 | 0.6034226 | 0.02675931 | 0.4558882 | 0.1475344
0.003568879 | 280.2 | 28.97842 | 29.06579 | 28.85348 | 29.12676 | 28.6754 | 0.6028533 | 0.02673581 | 0.4554878 | 0.1473656
0.003565062 | 280.5 | 28.97869 | 29.06598 | 28.85387 | 29.1269 | 28.67596 | 0.6022852 | 0.02671234 | 0.4550881 | 0.1471971
0.003561254 | 280.8 | 28.97896 | 29.06617 | 28.85426 | 29.12703 | 28.67651 | 0.6017181 | 0.02668893 | 0.4546891 | 0.147029
0.003557453 | 281.1 | 28.97924 | 29.06637 | 28.85465 | 29.12716 | 28.67707 | 0.6011522 | 0.02666555 | 0.4542909 | 0.1468613
0.00355366 | 281.4 | 28.97951 | 29.06656 | 28.85504 | 29.1273 | 28.67762 | 0.6005874 | 0.02664222 | 0.4538934 | 0.146694
0.003549876 | 281.7 | 28.97978 | 29.06675 | 28.85543 | 29.12743 | 28.67817 | 0.6000237 | 0.02661893 | 0.4534967 | 0.146527
0.003546099 | 282 | 28.98005 | 29.06694 | 28.85582 | 29.12756 | 28.67873 | 0.5994612 | 0.02659569 | 0.4531007 | 0.1463605
0.003542331 | 282.3 | 28.98032 | 29.06712 | 28.8562 | 29.12769 | 28.67928 | 0.5988997 | 0.02657249 | 0.4527054 | 0.1461943
0.00353857 | 282.6 | 28.98059 | 29.06731 | 28.85659 | 29.12783 | 28.67983 | 0.5983394 | 0.02654933 | 0.4523108 | 0.1460286
0.003534818 | 282.9 | 28.98086 | 29.0675 | 28.85697 | 29.12796 | 28.68037 | 0.5977802 | 0.02652621 | 0.451917 | 0.1458632
0.003531073 | 283.2 | 28.98113 | 29.06769 | 28.85736 | 29.12809 | 28.68092 | 0.5972221 | 0.02650314 | 0.4515239 | 0.1456982
0.003527337 | 283.5 | 28.9814 | 29.06788 | 28.85774 | 29.12822 | 28.68147 | 0.596665 | 0.02648011 | 0.4511315 | 0.1455335
0.003523608 | 283.8 | 28.98167 | 29.06807 | 28.85813 | 29.12835 | 28.68201 | 0.5961091 | 0.02645712 | 0.4507398 | 0.1453693
0.003519887 | 284.1 | 28.98194 | 29.06825 | 28.85851 | 29.12848 | 28.68256 | 0.5955543 | 0.02643417 | 0.4503489 | 0.1452054
0.003516174 | 284.4 | 28.98221 | 29.06844 | 28.85889 | 29.12861 | 28.6831 | 0.5950005 | 0.02641126 | 0.4499587 | 0.1450419
0.003512469 | 284.7 | 28.98247 | 29.06863 | 28.85927 | 29.12874 | 28.68364 | 0.5944479 | 0.0263884 | 0.4495691 | 0.1448788
0.003508772 | 285 | 28.98274 | 29.06881 | 28.85965 | 29.12887 | 28.68418 | 0.5938963 | 0.02636558 | 0.4491803 | 0.144716
0.003505082 | 285.3 | 28.983 | 29.069 | 28.86003 | 29.129 | 28.68472 | 0.5933458 | 0.0263428 | 0.4487922 | 0.1445536
0.003501401 | 285.6 | 28.98327 | 29.06918 | 28.86041 | 29.12913 | 28.68526 | 0.5927964 | 0.02632006 | 0.4484048 | 0.1443916
0.003497726 | 285.9 | 28.98353 | 29.06937 | 28.86079 | 29.12926 | 28.6858 | 0.5922481 | 0.02629736 | 0.4480181 | 0.1442299
0.00349406 | 286.2 | 28.9838 | 29.06955 | 28.86116 | 29.12938 | 28.68634 | 0.5917008 | 0.0262747 | 0.4476322 | 0.1440687
0.003490401 | 286.5 | 28.98406 | 29.06974 | 28.86154 | 29.12951 | 28.68687 | 0.5911546 | 0.02625209 | 0.4472469 | 0.1439077
0.00348675 | 286.8 | 28.98432 | 29.06992 | 28.86192 | 29.12964 | 28.68741 | 0.5906095 | 0.02622951 | 0.4468623 | 0.1437472
0.003483107 | 287.1 | 28.98459 | 29.0701 | 28.86229 | 29.12977 | 28.68794 | 0.5900654 | 0.02620698 | 0.4464784 | 0.143587
0.003479471 | 287.4 | 28.98485 | 29.07029 | 28.86267 | 29.1299 | 28.68847 | 0.5895224 | 0.02618449 | 0.4460952 | 0.1434272
0.003475843 | 287.7 | 28.98511 | 29.07047 | 28.86304 | 29.13002 | 28.689 | 0.5889804 | 0.02616204 | 0.4457127 | 0.1432677
0.003472222 | 288 | 28.98537 | 29.07065 | 28.86341 | 29.13015 | 28.68954 | 0.5884395 | 0.02613963 | 0.4453309 | 0.1431086
0.003468609 | 288.3 | 28.98563 | 29.07083 | 28.86378 | 29.13028 | 28.69006 | 0.5878997 | 0.02611726 | 0.4449498 | 0.1429499
0.003465003 | 288.6 | 28.98589 | 29.07101 | 28.86416 | 29.1304 | 28.69059 | 0.5873608 | 0.02609493 | 0.4445694 | 0.1427915
0.003461405 | 288.9 | 28.98615 | 29.07119 | 28.86453 | 29.13053 | 28.69112 | 0.5868231 | 0.02607264 | 0.4441896 | 0.1426334
0.003457815 | 289.2 | 28.98641 | 29.07138 | 28.8649 | 29.13066 | 28.69165 | 0.5862863 | 0.02605039 | 0.4438106 | 0.1424758
0.003454231 | 289.5 | 28.98667 | 29.07156 | 28.86527 | 29.13078 | 28.69217 | 0.5857506 | 0.02602818 | 0.4434322 | 0.1423184
0.003450656 | 289.8 | 28.98693 | 29.07174 | 28.86563 | 29.13091 | 28.6927 | 0.585216 | 0.02600601 | 0.4430545 | 0.1421615
0.003447087 | 290.1 | 28.98718 | 29.07192 | 28.866 | 29.13103 | 28.69322 | 0.5846823 | 0.02598388 | 0.4426775 | 0.1420049
0.003443526 | 290.4 | 28.98744 | 29.0721 | 28.86637 | 29.13116 | 28.69374 | 0.5841497 | 0.02596179 | 0.4423011 | 0.1418486
0.003439972 | 290.7 | 28.9877 | 29.07227 | 28.86673 | 29.13128 | 28.69426 | 0.5836181 | 0.02593974 | 0.4419255 | 0.1416927
0.003436426 | 291 | 28.98795 | 29.07245 | 28.8671 | 29.13141 | 28.69478 | 0.5830876 | 0.02591773 | 0.4415505 | 0.1415371
0.003432887 | 291.3 | 28.98821 | 29.07263 | 28.86746 | 29.13153 | 28.6953 | 0.582558 | 0.02589576 | 0.4411762 | 0.1413819
0.003429355 | 291.6 | 28.98846 | 29.07281 | 28.86783 | 29.13166 | 28.69582 | 0.5820295 | 0.02587382 | 0.4408025 | 0.141227
0.003425831 | 291.9 | 28.98872 | 29.07299 | 28.86819 | 29.13178 | 28.69634 | 0.581502 | 0.02585193 | 0.4404295 | 0.1410725
0.003422313 | 292.2 | 28.98897 | 29.07316 | 28.86856 | 29.1319 | 28.69685 | 0.5809755 | 0.02583008 | 0.4400572 | 0.1409183
0.003418803 | 292.5 | 28.98923 | 29.07334 | 28.86892 | 29.13203 | 28.69737 | 0.58045 | 0.02580826 | 0.4396856 | 0.1407644
0.003415301 | 292.8 | 28.98948 | 29.07352 | 28.86928 | 29.13215 | 28.69788 | 0.5799255 | 0.02578649 | 0.4393146 | 0.1406109
0.003411805 | 293.1 | 28.98973 | 29.07369 | 28.86964 | 29.13227 | 28.6984 | 0.579402 | 0.02576475 | 0.4389443 | 0.1404578
0.003408316 | 293.4 | 28.98998 | 29.07387 | 28.87 | 29.1324 | 28.69891 | 0.5788795 | 0.02574305 | 0.4385746 | 0.1403049
0.003404835 | 293.7 | 28.99023 | 29.07405 | 28.87036 | 29.13252 | 28.69942 | 0.578358 | 0.02572139 | 0.4382056 | 0.1401524
0.003401361 | 294 | 28.99049 | 29.07422 | 28.87072 | 29.13264 | 28.69993 | 0.5778375 | 0.02569977 | 0.4378372 | 0.1400003
0.003397893 | 294.3 | 28.99074 | 29.0744 | 28.87108 | 29.13276 | 28.70044 | 0.577318 | 0.02567819 | 0.4374695 | 0.1398485
0.003394433 | 294.6 | 28.99099 | 29.07457 | 28.87143 | 29.13288 | 28.70095 | 0.5767994 | 0.02565664 | 0.4371025 | 0.139697
0.00339098 | 294.9 | 28.99124 | 29.07475 | 28.87179 | 29.13301 | 28.70146 | 0.5762819 | 0.02563513 | 0.4367361 | 0.1395458
0.003387534 | 295.2 | 28.99149 | 29.07492 | 28.87214 | 29.13313 | 28.70196 | 0.5757653 | 0.02561366 | 0.4363703 | 0.139395
0.003384095 | 295.5 | 28.99173 | 29.07509 | 28.8725 | 29.13325 | 28.70247 | 0.5752497 | 0.02559223 | 0.4360052 | 0.1392445
0.003380663 | 295.8 | 28.99198 | 29.07527 | 28.87285 | 29.13337 | 28.70297 | 0.5747351 | 0.02557084 | 0.4356407 | 0.1390944
0.003377237 | 296.1 | 28.99223 | 29.07544 | 28.87321 | 29.13349 | 28.70348 | 0.5742214 | 0.02554949 | 0.4352769 | 0.1389445
0.003373819 | 296.4 | 28.99248 | 29.07561 | 28.87356 | 29.13361 | 28.70398 | 0.5737088 | 0.02552817 | 0.4349137 | 0.1387951
0.003370408 | 296.7 | 28.99272 | 29.07578 | 28.87391 | 29.13373 | 28.70448 | 0.5731971 | 0.02550689 | 0.4345512 | 0.1386459
0.003367003 | 297 | 28.99297 | 29.07596 | 28.87427 | 29.13385 | 28.70498 | 0.5726863 | 0.02548565 | 0.4341893 | 0.138497
0.003363606 | 297.3 | 28.99322 | 29.07613 | 28.87462 | 29.13397 | 28.70548 | 0.5721765 | 0.02546444 | 0.433828 | 0.1383485
0.003360215 | 297.6 | 28.99346 | 29.0763 | 28.87497 | 29.13409 | 28.70598 | 0.5716677 | 0.02544327 | 0.4334674 | 0.1382003
0.003356831 | 297.9 | 28.99371 | 29.07647 | 28.87532 | 29.13421 | 28.70648 | 0.5711598 | 0.02542214 | 0.4331074 | 0.1380524
0.003353454 | 298.2 | 28.99395 | 29.07664 | 28.87567 | 29.13433 | 28.70698 | 0.5706529 | 0.02540105 | 0.432748 | 0.1379049
0.003350084 | 298.5 | 28.99419 | 29.07681 | 28.87602 | 29.13445 | 28.70747 | 0.5701469 | 0.02537999 | 0.4323893 | 0.1377577
0.00334672 | 298.8 | 28.99444 | 29.07698 | 28.87636 | 29.13456 | 28.70797 | 0.5696419 | 0.02535897 | 0.4320311 | 0.1376107
0.003343363 | 299.1 | 28.99468 | 29.07715 | 28.87671 | 29.13468 | 28.70846 | 0.5691378 | 0.02533799 | 0.4316737 | 0.1374642
0.003340013 | 299.4 | 28.99492 | 29.07732 | 28.87706 | 29.1348 | 28.70896 | 0.5686347 | 0.02531704 | 0.4313168 | 0.1373179
0.00333667 | 299.7 | 28.99517 | 29.07749 | 28.8774 | 29.13492 | 28.70945 | 0.5681325 | 0.02529613 | 0.4309606 | 0.1371719
0.003333333 | 300 | 28.99541 | 29.07766 | 28.87775 | 29.13504 | 28.70994 | 0.5676312 | 0.02527525 | 0.4306049 | 0.1370263
0.003330003 | 300.3 | 28.99565 | 29.07783 | 28.87809 | 29.13515 | 28.71043 | 0.5671309 | 0.02525442 | 0.4302499 | 0.1368809
0.00332668 | 300.6 | 28.99589 | 29.07799 | 28.87844 | 29.13527 | 28.71092 | 0.5666315 | 0.02523362 | 0.4298955 | 0.1367359
0.003323363 | 300.9 | 28.99613 | 29.07816 | 28.87878 | 29.13539 | 28.71141 | 0.566133 | 0.02521285 | 0.4295418 | 0.1365912
0.003320053 | 301.2 | 28.99637 | 29.07833 | 28.87912 | 29.1355 | 28.7119 | 0.5656355 | 0.02519212 | 0.4291886 | 0.1364468
0.00331675 | 301.5 | 28.99661 | 29.0785 | 28.87946 | 29.13562 | 28.71238 | 0.5651388 | 0.02517143 | 0.4288361 | 0.1363028
0.003313453 | 301.8 | 28.99685 | 29.07866 | 28.87981 | 29.13574 | 28.71287 | 0.5646431 | 0.02515077 | 0.4284842 | 0.136159
0.003310162 | 302.1 | 28.99709 | 29.07883 | 28.88015 | 29.13585 | 28.71336 | 0.5641483 | 0.02513015 | 0.4281328 | 0.1360155
0.003306878 | 302.4 | 28.99732 | 29.079 | 28.88049 | 29.13597 | 28.71384 | 0.5636545 | 0.02510956 | 0.4277821 | 0.1358724
0.003303601 | 302.7 | 28.99756 | 29.07916 | 28.88083 | 29.13608 | 28.71432 | 0.5631615 | 0.02508901 | 0.427432 | 0.1357295
0.00330033 | 303 | 28.9978 | 29.07933 | 28.88117 | 29.1362 | 28.71481 | 0.5626695 | 0.0250685 | 0.4270825 | 0.135587
0.003297066 | 303.3 | 28.99804 | 29.07949 | 28.8815 | 29.13631 | 28.71529 | 0.5621783 | 0.02504802 | 0.4267336 | 0.1354447
0.003293808 | 303.6 | 28.99827 | 29.07966 | 28.88184 | 29.13643 | 28.71577 | 0.5616881 | 0.02502758 | 0.4263853 | 0.1353028
0.003290556 | 303.9 | 28.99851 | 29.07982 | 28.88218 | 29.13654 | 28.71625 | 0.5611988 | 0.02500717 | 0.4260376 | 0.1351612
0.003287311 | 304.2 | 28.99874 | 29.07999 | 28.88251 | 29.13666 | 28.71673 | 0.5607103 | 0.02498679 | 0.4256905 | 0.1350198
0.003284072 | 304.5 | 28.99898 | 29.08015 | 28.88285 | 29.13677 | 28.71721 | 0.5602228 | 0.02496645 | 0.425344 | 0.1348788
0.00328084 | 304.8 | 28.99921 | 29.08031 | 28.88319 | 29.13689 | 28.71768 | 0.5597362 | 0.02494615 | 0.4249981 | 0.1347381
0.003277614 | 305.1 | 28.99945 | 29.08048 | 28.88352 | 29.137 | 28.71816 | 0.5592504 | 0.02492588 | 0.4246528 | 0.1345976
0.003274394 | 305.4 | 28.99968 | 29.08064 | 28.88385 | 29.13711 | 28.71863 | 0.5587656 | 0.02490565 | 0.4243081 | 0.1344575
0.003271181 | 305.7 | 28.99991 | 29.0808 | 28.88419 | 29.13723 | 28.71911 | 0.5582816 | 0.02488545 | 0.4239639 | 0.1343177
0.003267974 | 306 | 29.00015 | 29.08097 | 28.88452 | 29.13734 | 28.71958 | 0.5577985 | 0.02486528 | 0.4236204 | 0.1341781
0.003264773 | 306.3 | 29.00038 | 29.08113 | 28.88485 | 29.13745 | 28.72006 | 0.5573163 | 0.02484515 | 0.4232774 | 0.1340389
0.003261579 | 306.6 | 29.00061 | 29.08129 | 28.88518 | 29.13757 | 28.72053 | 0.556835 | 0.02482506 | 0.4229351 | 0.1338999
0.00325839 | 306.9 | 29.00084 | 29.08145 | 28.88551 | 29.13768 | 28.721 | 0.5563545 | 0.024805 | 0.4225933 | 0.1337613
0.003255208 | 307.2 | 29.00107 | 29.08161 | 28.88584 | 29.13779 | 28.72147 | 0.555875 | 0.02478497 | 0.4222521 | 0.1336229
0.003252033 | 307.5 | 29.0013 | 29.08177 | 28.88617 | 29.1379 | 28.72194 | 0.5553963 | 0.02476497 | 0.4219115 | 0.1334848
0.003248863 | 307.8 | 29.00153 | 29.08194 | 28.8865 | 29.13802 | 28.72241 | 0.5549185 | 0.02474501 | 0.4215714 | 0.133347
0.003245699 | 308.1 | 29.00176 | 29.0821 | 28.88683 | 29.13813 | 28.72287 | 0.5544415 | 0.02472509 | 0.421232 | 0.1332095
0.003242542 | 308.4 | 29.00199 | 29.08226 | 28.88716 | 29.13824 | 28.72334 | 0.5539654 | 0.0247052 | 0.4208931 | 0.1330723
0.003239391 | 308.7 | 29.00222 | 29.08242 | 28.88749 | 29.13835 | 28.72381 | 0.5534902 | 0.02468534 | 0.4205548 | 0.1329354
0.003236246 | 309 | 29.00245 | 29.08258 | 28.88781 | 29.13846 | 28.72427 | 0.5530158 | 0.02466552 | 0.420217 | 0.1327988
0.003233107 | 309.3 | 29.00268 | 29.08273 | 28.88814 | 29.13857 | 28.72474 | 0.5525423 | 0.02464573 | 0.4198799 | 0.1326624
0.003229974 | 309.6 | 29.00291 | 29.08289 | 28.88846 | 29.13868 | 28.7252 | 0.5520696 | 0.02462597 | 0.4195433 | 0.1325264
0.003226847 | 309.9 | 29.00313 | 29.08305 | 28.88879 | 29.1388 | 28.72566 | 0.5515978 | 0.02460624 | 0.4192073 | 0.1323906
0.003223727 | 310.2 | 29.00336 | 29.08321 | 28.88911 | 29.13891 | 28.72612 | 0.5511269 | 0.02458655 | 0.4188718 | 0.1322551
0.003220612 | 310.5 | 29.00359 | 29.08337 | 28.88944 | 29.13902 | 28.72659 | 0.5506568 | 0.0245669 | 0.4185369 | 0.1321199
0.003217503 | 310.8 | 29.00381 | 29.08353 | 28.88976 | 29.13913 | 28.72705 | 0.5501875 | 0.02454727 | 0.4182026 | 0.1319849
0.003214401 | 311.1 | 29.00404 | 29.08368 | 28.89008 | 29.13924 | 28.72751 | 0.5497191 | 0.02452768 | 0.4178688 | 0.1318503
0.003211304 | 311.4 | 29.00426 | 29.08384 | 28.8904 | 29.13935 | 28.72796 | 0.5492516 | 0.02450813 | 0.4175356 | 0.1317159
0.003208213 | 311.7 | 29.00449 | 29.084 | 28.89073 | 29.13945 | 28.72842 | 0.5487848 | 0.0244886 | 0.417203 | 0.1315818
0.003205128 | 312 | 29.00471 | 29.08416 | 28.89105 | 29.13956 | 28.72888 | 0.5483189 | 0.02446911 | 0.4168709 | 0.131448
0.003202049 | 312.3 | 29.00494 | 29.08431 | 28.89137 | 29.13967 | 28.72933 | 0.5478539 | 0.02444965 | 0.4165394 | 0.1313145
0.003198976 | 312.6 | 29.00516 | 29.08447 | 28.89169 | 29.13978 | 28.72979 | 0.5473897 | 0.02443022 | 0.4162084 | 0.1311812
0.003195909 | 312.9 | 29.00538 | 29.08462 | 28.89201 | 29.13989 | 28.73024 | 0.5469263 | 0.02441083 | 0.415878 | 0.1310482
0.003192848 | 313.2 | 29.00561 | 29.08478 | 28.89232 | 29.14 | 28.7307 | 0.5464637 | 0.02439147 | 0.4155482 | 0.1309155
0.003189793 | 313.5 | 29.00583 | 29.08493 | 28.89264 | 29.14011 | 28.73115 | 0.546002 | 0.02437214 | 0.4152189 | 0.1307831
0.003186743 | 313.8 | 29.00605 | 29.08509 | 28.89296 | 29.14021 | 28.7316 | 0.545541 | 0.02435284 | 0.4148901 | 0.1306509
0.003183699 | 314.1 | 29.00627 | 29.08524 | 28.89328 | 29.14032 | 28.73205 | 0.5450809 | 0.02433358 | 0.4145619 | 0.130519
0.003180662 | 314.4 | 29.00649 | 29.0854 | 28.89359 | 29.14043 | 28.7325 | 0.5446217 | 0.02431434 | 0.4142343 | 0.1303874
0.003177629 | 314.7 | 29.00672 | 29.08555 | 28.89391 | 29.14054 | 28.73295 | 0.5441632 | 0.02429514 | 0.4139072 | 0.1302561
0.003174603 | 315 | 29.00694 | 29.08571 | 28.89422 | 29.14064 | 28.7334 | 0.5437056 | 0.02427598 | 0.4135806 | 0.130125
0.003171583 | 315.3 | 29.00716 | 29.08586 | 28.89454 | 29.14075 | 28.73385 | 0.5432487 | 0.02425684 | 0.4132546 | 0.1299942
0.003168568 | 315.6 | 29.00738 | 29.08601 | 28.89485 | 29.14086 | 28.7343 | 0.5427927 | 0.02423773 | 0.4129291 | 0.1298636
0.003165559 | 315.9 | 29.0076 | 29.08617 | 28.89516 | 29.14097 | 28.73474 | 0.5423375 | 0.02421866 | 0.4126042 | 0.1297333
0.003162555 | 316.2 | 29.00781 | 29.08632 | 28.89548 | 29.14107 | 28.73519 | 0.5418831 | 0.02419962 | 0.4122798 | 0.1296033
0.003159558 | 316.5 | 29.00803 | 29.08647 | 28.89579 | 29.14118 | 28.73563 | 0.5414295 | 0.02418061 | 0.4119559 | 0.1294736
0.003156566 | 316.8 | 29.00825 | 29.08662 | 28.8961 | 29.14128 | 28.73608 | 0.5409767 | 0.02416163 | 0.4116326 | 0.1293441
0.003153579 | 317.1 | 29.00847 | 29.08678 | 28.89641 | 29.14139 | 28.73652 | 0.5405247 | 0.02414269 | 0.4113098 | 0.1292149
0.003150599 | 317.4 | 29.00869 | 29.08693 | 28.89672 | 29.1415 | 28.73696 | 0.5400735 | 0.02412377 | 0.4109875 | 0.1290859
0.003147624 | 317.7 | 29.0089 | 29.08708 | 28.89703 | 29.1416 | 28.7374 | 0.5396231 | 0.02410489 | 0.4106658 | 0.1289573
0.003144654 | 318 | 29.00912 | 29.08723 | 28.89734 | 29.14171 | 28.73785 | 0.5391735 | 0.02408603 | 0.4103446 | 0.1288288
0.00314169 | 318.3 | 29.00933 | 29.08738 | 28.89765 | 29.14181 | 28.73829 | 0.5387246 | 0.02406721 | 0.410024 | 0.1287007
0.003138732 | 318.6 | 29.00955 | 29.08753 | 28.89796 | 29.14192 | 28.73872 | 0.5382766 | 0.02404842 | 0.4097039 | 0.1285727
0.003135779 | 318.9 | 29.00977 | 29.08768 | 28.89827 | 29.14202 | 28.73916 | 0.5378294 | 0.02402966 | 0.4093843 | 0.1284451
0.003132832 | 319.2 | 29.00998 | 29.08783 | 28.89857 | 29.14213 | 28.7396 | 0.5373829 | 0.02401093 | 0.4090652 | 0.1283177
0.00312989 | 319.5 | 29.0102 | 29.08798 | 28.89888 | 29.14223 | 28.74004 | 0.5369372 | 0.02399224 | 0.4087466 | 0.1281906
0.003126954 | 319.8 | 29.01041 | 29.08813 | 28.89919 | 29.14233 | 28.74047 | 0.5364923 | 0.02397357 | 0.4084286 | 0.1280637
0.003124024 | 320.1 | 29.01062 | 29.08828 | 28.89949 | 29.14244 | 28.74091 | 0.5360482 | 0.02395493 | 0.4081111 | 0.1279371
0.003121099 | 320.4 | 29.01084 | 29.08843 | 28.8998 | 29.14254 | 28.74134 | 0.5356048 | 0.02393633 | 0.4077941 | 0.1278107
0.003118179 | 320.7 | 29.01105 | 29.08858 | 28.9001 | 29.14265 | 28.74178 | 0.5351623 | 0.02391775 | 0.4074777 | 0.1276846
0.003115265 | 321 | 29.01126 | 29.08873 | 28.90041 | 29.14275 | 28.74221 | 0.5347204 | 0.02389921 | 0.4071617 | 0.1275587
0.003112356 | 321.3 | 29.01148 | 29.08887 | 28.90071 | 29.14285 | 28.74264 | 0.5342794 | 0.02388069 | 0.4068463 | 0.1274331
0.003109453 | 321.6 | 29.01169 | 29.08902 | 28.90101 | 29.14296 | 28.74308 | 0.5338392 | 0.02386221 | 0.4065314 | 0.1273078
0.003106555 | 321.9 | 29.0119 | 29.08917 | 28.90132 | 29.14306 | 28.74351 | 0.5333997 | 0.02384375 | 0.406217 | 0.1271827
0.003103662 | 322.2 | 29.01211 | 29.08932 | 28.90162 | 29.14316 | 28.74394 | 0.5329609 | 0.02382533 | 0.4059031 | 0.1270578
0.003100775 | 322.5 | 29.01232 | 29.08946 | 28.90192 | 29.14326 | 28.74437 | 0.5325229 | 0.02380693 | 0.4055897 | 0.1269332
0.003097893 | 322.8 | 29.01253 | 29.08961 | 28.90222 | 29.14337 | 28.7448 | 0.5320857 | 0.02378857 | 0.4052769 | 0.1268089
0.003095017 | 323.1 | 29.01274 | 29.08976 | 28.90252 | 29.14347 | 28.74522 | 0.5316493 | 0.02377024 | 0.4049645 | 0.1266848
0.003092146 | 323.4 | 29.01295 | 29.0899 | 28.90282 | 29.14357 | 28.74565 | 0.5312136 | 0.02375193 | 0.4046527 | 0.1265609
0.00308928 | 323.7 | 29.01316 | 29.09005 | 28.90312 | 29.14367 | 28.74608 | 0.5307786 | 0.02373366 | 0.4043413 | 0.1264373
0.00308642 | 324 | 29.01337 | 29.0902 | 28.90342 | 29.14377 | 28.7465 | 0.5303444 | 0.02371541 | 0.4040305 | 0.1263139
0.003083565 | 324.3 | 29.01358 | 29.09034 | 28.90372 | 29.14388 | 28.74693 | 0.529911 | 0.0236972 | 0.4037202 | 0.1261908
0.003080715 | 324.6 | 29.01379 | 29.09049 | 28.90401 | 29.14398 | 28.74735 | 0.5294783 | 0.02367901 | 0.4034103 | 0.126068
0.00307787 | 324.9 | 29.01399 | 29.09063 | 28.90431 | 29.14408 | 28.74778 | 0.5290464 | 0.02366086 | 0.403101 | 0.1259453
0.003075031 | 325.2 | 29.0142 | 29.09078 | 28.90461 | 29.14418 | 28.7482 | 0.5286151 | 0.02364273 | 0.4027922 | 0.1258229
0.003072197 | 325.5 | 29.01441 | 29.09092 | 28.90491 | 29.14428 | 28.74862 | 0.5281847 | 0.02362463 | 0.4024839 | 0.1257008
0.003069368 | 325.8 | 29.01462 | 29.09107 | 28.9052 | 29.14438 | 28.74904 | 0.527755 | 0.02360656 | 0.4021761 | 0.1255789
0.003066544 | 326.1 | 29.01482 | 29.09121 | 28.9055 | 29.14448 | 28.74946 | 0.527326 | 0.02358852 | 0.4018687 | 0.1254572
0.003063725 | 326.4 | 29.01503 | 29.09135 | 28.90579 | 29.14458 | 28.74988 | 0.5268977 | 0.02357051 | 0.4015619 | 0.1253358
0.003060912 | 326.7 | 29.01523 | 29.0915 | 28.90608 | 29.14468 | 28.7503 | 0.5264702 | 0.02355253 | 0.4012556 | 0.1252146
0.003058104 | 327 | 29.01544 | 29.09164 | 28.90638 | 29.14478 | 28.75072 | 0.5260434 | 0.02353458 | 0.4009497 | 0.1250937
0.003055301 | 327.3 | 29.01565 | 29.09179 | 28.90667 | 29.14488 | 28.75114 | 0.5256174 | 0.02351666 | 0.4006444 | 0.124973
0.003052503 | 327.6 | 29.01585 | 29.09193 | 28.90696 | 29.14498 | 28.75155 | 0.525192 | 0.02349876 | 0.4003395 | 0.1248525
0.00304971 | 327.9 | 29.01605 | 29.09207 | 28.90726 | 29.14508 | 28.75197 | 0.5247674 | 0.0234809 | 0.4000351 | 0.1247323
0.003046923 | 328.2 | 29.01626 | 29.09221 | 28.90755 | 29.14518 | 28.75239 | 0.5243436 | 0.02346306 | 0.3997313 | 0.1246123
0.00304414 | 328.5 | 29.01646 | 29.09236 | 28.90784 | 29.14528 | 28.7528 | 0.5239204 | 0.02344525 | 0.3994279 | 0.1244926
0.003041363 | 328.8 | 29.01667 | 29.0925 | 28.90813 | 29.14538 | 28.75322 | 0.523498 | 0.02342747 | 0.3991249 | 0.124373
0.00303859 | 329.1 | 29.01687 | 29.09264 | 28.90842 | 29.14548 | 28.75363 | 0.5230763 | 0.02340972 | 0.3988225 | 0.1242538
0.003035823 | 329.4 | 29.01707 | 29.09278 | 28.90871 | 29.14557 | 28.75404 | 0.5226553 | 0.023392 | 0.3985206 | 0.1241347
0.00303306 | 329.7 | 29.01727 | 29.09292 | 28.909 | 29.14567 | 28.75445 | 0.522235 | 0.0233743 | 0.3982191 | 0.1240159
0.003030303 | 330 | 29.01748 | 29.09306 | 28.90929 | 29.14577 | 28.75487 | 0.5218154 | 0.02335664 | 0.3979181 | 0.1238973
0.003027551 | 330.3 | 29.01768 | 29.0932 | 28.90958 | 29.14587 | 28.75528 | 0.5213966 | 0.023339 | 0.3976177 | 0.1237789
0.003024803 | 330.6 | 29.01788 | 29.09334 | 28.90986 | 29.14597 | 28.75569 | 0.5209784 | 0.02332139 | 0.3973176 | 0.1236608
0.003022061 | 330.9 | 29.01808 | 29.09348 | 28.91015 | 29.14606 | 28.7561 | 0.520561 | 0.02330381 | 0.3970181 | 0.1235429
0.003019324 | 331.2 | 29.01828 | 29.09362 | 28.91044 | 29.14616 | 28.7565 | 0.5201443 | 0.02328625 | 0.396719 | 0.1234253
0.003016591 | 331.5 | 29.01848 | 29.09376 | 28.91072 | 29.14626 | 28.75691 | 0.5197283 | 0.02326873 | 0.3964204 | 0.1233078
0.003013864 | 331.8 | 29.01868 | 29.0939 | 28.91101 | 29.14636 | 28.75732 | 0.5193129 | 0.02325123 | 0.3961223 | 0.1231906
0.003011141 | 332.1 | 29.01888 | 29.09404 | 28.91129 | 29.14645 | 28.75773 | 0.5188983 | 0.02323376 | 0.3958247 | 0.1230736
0.003008424 | 332.4 | 29.01908 | 29.09418 | 28.91158 | 29.14655 | 28.75813 | 0.5184844 | 0.02321631 | 0.3955275 | 0.1229569
0.003005711 | 332.7 | 29.01928 | 29.09432 | 28.91186 | 29.14665 | 28.75854 | 0.5180712 | 0.0231989 | 0.3952308 | 0.1228403
0.003003003 | 333 | 29.01948 | 29.09446 | 28.91215 | 29.14674 | 28.75894 | 0.5176586 | 0.02318151 | 0.3949346 | 0.122724
0.0030003 | 333.3 | 29.01967 | 29.0946 | 28.91243 | 29.14684 | 28.75934 | 0.5172468 | 0.02316415 | 0.3946388 | 0.122608
0.002997602 | 333.6 | 29.01987 | 29.09473 | 28.91271 | 29.14694 | 28.75975 | 0.5168357 | 0.02314682 | 0.3943436 | 0.1224921
0.002994909 | 333.9 | 29.02007 | 29.09487 | 28.913 | 29.14703 | 28.76015 | 0.5164252 | 0.02312951 | 0.3940487 | 0.1223765
0.00299222 | 334.2 | 29.02027 | 29.09501 | 28.91328 | 29.14713 | 28.76055 | 0.5160154 | 0.02311223 | 0.3937544 | 0.1222611
0.002989537 | 334.5 | 29.02046 | 29.09515 | 28.91356 | 29.14722 | 28.76095 | 0.5156064 | 0.02309498 | 0.3934605 | 0.1221459
0.002986858 | 334.8 | 29.02066 | 29.09528 | 28.91384 | 29.14732 | 28.76135 | 0.515198 | 0.02307776 | 0.393167 | 0.1220309
0.002984184 | 335.1 | 29.02086 | 29.09542 | 28.91412 | 29.14741 | 28.76175 | 0.5147902 | 0.02306056 | 0.3928741 | 0.1219162
0.002981515 | 335.4 | 29.02105 | 29.09556 | 28.9144 | 29.14751 | 28.76215 | 0.5143832 | 0.02304339 | 0.3925816 | 0.1218016
0.00297885 | 335.7 | 29.02125 | 29.09569 | 28.91468 | 29.1476 | 28.76255 | 0.5139769 | 0.02302625 | 0.3922895 | 0.1216873
0.00297619 | 336 | 29.02144 | 29.09583 | 28.91496 | 29.1477 | 28.76295 | 0.5135712 | 0.02300914 | 0.3919979 | 0.1215733
0.002973536 | 336.3 | 29.02164 | 29.09597 | 28.91524 | 29.14779 | 28.76335 | 0.5131662 | 0.02299205 | 0.3917068 | 0.1214594
0.002970885 | 336.6 | 29.02183 | 29.0961 | 28.91552 | 29.14789 | 28.76374 | 0.5127619 | 0.02297499 | 0.3914161 | 0.1213457
0.00296824 | 336.9 | 29.02203 | 29.09624 | 28.91579 | 29.14798 | 28.76414 | 0.5123582 | 0.02295795 | 0.3911259 | 0.1212323
0.002965599 | 337.2 | 29.02222 | 29.09637 | 28.91607 | 29.14808 | 28.76453 | 0.5119552 | 0.02294094 | 0.3908361 | 0.1211191
0.002962963 | 337.5 | 29.02241 | 29.09651 | 28.91635 | 29.14817 | 28.76493 | 0.5115529 | 0.02292396 | 0.3905468 | 0.1210061
0.002960332 | 337.8 | 29.02261 | 29.09664 | 28.91662 | 29.14827 | 28.76532 | 0.5111513 | 0.022907 | 0.390258 | 0.1208933
0.002957705 | 338.1 | 29.0228 | 29.09678 | 28.9169 | 29.14836 | 28.76571 | 0.5107503 | 0.02289008 | 0.3899695 | 0.1207807
0.002955083 | 338.4 | 29.02299 | 29.09691 | 28.91718 | 29.14845 | 28.76611 | 0.51035 | 0.02287317 | 0.3896816 | 0.1206684
0.002952465 | 338.7 | 29.02318 | 29.09705 | 28.91745 | 29.14855 | 28.7665 | 0.5099503 | 0.0228563 | 0.3893941 | 0.1205563
0.002949853 | 339 | 29.02338 | 29.09718 | 28.91772 | 29.14864 | 28.76689 | 0.5095513 | 0.02283945 | 0.389107 | 0.1204443
0.002947244 | 339.3 | 29.02357 | 29.09731 | 28.918 | 29.14873 | 28.76728 | 0.509153 | 0.02282262 | 0.3888204 | 0.1203326
0.002944641 | 339.6 | 29.02376 | 29.09745 | 28.91827 | 29.14883 | 28.76767 | 0.5087553 | 0.02280583 | 0.3885342 | 0.1202211
0.002942042 | 339.9 | 29.02395 | 29.09758 | 28.91855 | 29.14892 | 28.76806 | 0.5083583 | 0.02278906 | 0.3882485 | 0.1201098
0.002939447 | 340.2 | 29.02414 | 29.09771 | 28.91882 | 29.14901 | 28.76845 | 0.5079619 | 0.02277231 | 0.3879632 | 0.1199987
0.002936858 | 340.5 | 29.02433 | 29.09785 | 28.91909 | 29.1491 | 28.76884 | 0.5075662 | 0.02275559 | 0.3876784 | 0.1198879
0.002934272 | 340.8 | 29.02452 | 29.09798 | 28.91936 | 29.1492 | 28.76922 | 0.5071712 | 0.0227389 | 0.387394 | 0.1197772
0.002931692 | 341.1 | 29.02471 | 29.09811 | 28.91963 | 29.14929 | 28.76961 | 0.5067767 | 0.02272223 | 0.38711 | 0.1196667
0.002929115 | 341.4 | 29.0249 | 29.09824 | 28.9199 | 29.14938 | 28.77 | 0.506383 | 0.02270559 | 0.3868265 | 0.1195565
0.002926544 | 341.7 | 29.02509 | 29.09838 | 28.92017 | 29.14947 | 28.77038 | 0.5059899 | 0.02268897 | 0.3865434 | 0.1194465
0.002923977 | 342 | 29.02528 | 29.09851 | 28.92044 | 29.14956 | 28.77077 | 0.5055974 | 0.02267238 | 0.3862608 | 0.1193366
0.002921414 | 342.3 | 29.02547 | 29.09864 | 28.92071 | 29.14966 | 28.77115 | 0.5052056 | 0.02265582 | 0.3859786 | 0.119227
0.002918856 | 342.6 | 29.02565 | 29.09877 | 28.92098 | 29.14975 | 28.77153 | 0.5048144 | 0.02263928 | 0.3856968 | 0.1191176
0.002916302 | 342.9 | 29.02584 | 29.0989 | 28.92125 | 29.14984 | 28.77192 | 0.5044238 | 0.02262276 | 0.3854155 | 0.1190084
0.002913753 | 343.2 | 29.02603 | 29.09903 | 28.92152 | 29.14993 | 28.7723 | 0.5040339 | 0.02260628 | 0.3851345 | 0.1188993
0.002911208 | 343.5 | 29.02622 | 29.09916 | 28.92179 | 29.15002 | 28.77268 | 0.5036446 | 0.02258981 | 0.3848541 | 0.1187905
0.002908668 | 343.8 | 29.0264 | 29.09929 | 28.92205 | 29.15011 | 28.77306 | 0.503256 | 0.02257338 | 0.384574 | 0.1186819
0.002906132 | 344.1 | 29.02659 | 29.09942 | 28.92232 | 29.1502 | 28.77344 | 0.502868 | 0.02255696 | 0.3842944 | 0.1185735
0.0029036 | 344.4 | 29.02678 | 29.09955 | 28.92259 | 29.15029 | 28.77382 | 0.5024806 | 0.02254058 | 0.3840152 | 0.1184653
0.002901073 | 344.7 | 29.02696 | 29.09968 | 28.92285 | 29.15038 | 28.7742 | 0.5020938 | 0.02252421 | 0.3837365 | 0.1183573
0.002898551 | 345 | 29.02715 | 29.09981 | 28.92312 | 29.15047 | 28.77458 | 0.5017077 | 0.02250788 | 0.3834582 | 0.1182496
0.002896032 | 345.3 | 29.02733 | 29.09994 | 28.92338 | 29.15056 | 28.77496 | 0.5013222 | 0.02249156 | 0.3831803 | 0.118142
0.002893519 | 345.6 | 29.02752 | 29.10007 | 28.92365 | 29.15065 | 28.77534 | 0.5009374 | 0.02247528 | 0.3829028 | 0.1180346
0.002891009 | 345.9 | 29.0277 | 29.1002 | 28.92391 | 29.15074 | 28.77571 | 0.5005531 | 0.02245902 | 0.3826257 | 0.1179274
0.002888504 | 346.2 | 29.02789 | 29.10033 | 28.92418 | 29.15083 | 28.77609 | 0.5001695 | 0.02244278 | 0.3823491 | 0.1178204
0.002886003 | 346.5 | 29.02807 | 29.10046 | 28.92444 | 29.15092 | 28.77646 | 0.4997865 | 0.02242657 | 0.3820729 | 0.1177136
0.002883506 | 346.8 | 29.02826 | 29.10058 | 28.9247 | 29.15101 | 28.77684 | 0.4994041 | 0.02241038 | 0.3817971 | 0.117607
0.002881014 | 347.1 | 29.02844 | 29.10071 | 28.92497 | 29.1511 | 28.77721 | 0.4990223 | 0.02239422 | 0.3815218 | 0.1175006
0.002878526 | 347.4 | 29.02862 | 29.10084 | 28.92523 | 29.15119 | 28.77759 | 0.4986412 | 0.02237808 | 0.3812468 | 0.1173944
0.002876043 | 347.7 | 29.02881 | 29.10097 | 28.92549 | 29.15128 | 28.77796 | 0.4982607 | 0.02236196 | 0.3809723 | 0.1172884
0.002873563 | 348 | 29.02899 | 29.1011 | 28.92575 | 29.15137 | 28.77833 | 0.4978807 | 0.02234587 | 0.3806982 | 0.1171826
0.002871088 | 348.3 | 29.02917 | 29.10122 | 28.92601 | 29.15146 | 28.7787 | 0.4975014 | 0.02232981 | 0.3804245 | 0.1170769
0.002868617 | 348.6 | 29.02935 | 29.10135 | 28.92627 | 29.15155 | 28.77908 | 0.4971227 | 0.02231377 | 0.3801512 | 0.1169715
0.002866151 | 348.9 | 29.02953 | 29.10148 | 28.92653 | 29.15163 | 28.77945 | 0.4967446 | 0.02229775 | 0.3798783 | 0.1168663
0.002863688 | 349.2 | 29.02972 | 29.1016 | 28.92679 | 29.15172 | 28.77982 | 0.4963672 | 0.02228176 | 0.3796059 | 0.1167613
0.00286123 | 349.5 | 29.0299 | 29.10173 | 28.92705 | 29.15181 | 28.78019 | 0.4959903 | 0.02226579 | 0.3793339 | 0.1166564
0.002858776 | 349.8 | 29.03008 | 29.10186 | 28.92731 | 29.1519 | 28.78055 | 0.495614 | 0.02224985 | 0.3790622 | 0.1165518
0.002856327 | 350.1 | 29.03026 | 29.10198 | 28.92757 | 29.15199 | 28.78092 | 0.4952383 | 0.02223393 | 0.378791 | 0.1164473
0.002853881 | 350.4 | 29.03044 | 29.10211 | 28.92783 | 29.15207 | 28.78129 | 0.4948633 | 0.02221803 | 0.3785202 | 0.116343
0.00285144 | 350.7 | 29.03062 | 29.10223 | 28.92808 | 29.15216 | 28.78166 | 0.4944888 | 0.02220216 | 0.3782498 | 0.116239
0.002849003 | 351 | 29.0308 | 29.10236 | 28.92834 | 29.15225 | 28.78202 | 0.4941149 | 0.02218632 | 0.3779798 | 0.1161351
0.00284657 | 351.3 | 29.03098 | 29.10248 | 28.9286 | 29.15234 | 28.78239 | 0.4937416 | 0.02217049 | 0.3777103 | 0.1160314
0.002844141 | 351.6 | 29.03116 | 29.10261 | 28.92885 | 29.15242 | 28.78276 | 0.493369 | 0.02215469 | 0.3774411 | 0.1159279
0.002841716 | 351.9 | 29.03134 | 29.10273 | 28.92911 | 29.15251 | 28.78312 | 0.4929969 | 0.02213892 | 0.3771723 | 0.1158246
0.002839296 | 352.2 | 29.03152 | 29.10286 | 28.92936 | 29.1526 | 28.78348 | 0.4926254 | 0.02212316 | 0.3769039 | 0.1157214
0.002836879 | 352.5 | 29.03169 | 29.10298 | 28.92962 | 29.15268 | 28.78385 | 0.4922545 | 0.02210743 | 0.376636 | 0.1156185
0.002834467 | 352.8 | 29.03187 | 29.10311 | 28.92987 | 29.15277 | 28.78421 | 0.4918842 | 0.02209173 | 0.3763684 | 0.1155157
0.002832059 | 353.1 | 29.03205 | 29.10323 | 28.93013 | 29.15286 | 28.78457 | 0.4915144 | 0.02207605 | 0.3761013 | 0.1154132
0.002829655 | 353.4 | 29.03223 | 29.10336 | 28.93038 | 29.15294 | 28.78494 | 0.4911453 | 0.02206039 | 0.3758345 | 0.1153108
0.002827255 | 353.7 | 29.0324 | 29.10348 | 28.93064 | 29.15303 | 28.7853 | 0.4907767 | 0.02204476 | 0.3755681 | 0.1152086
0.002824859 | 354 | 29.03258 | 29.1036 | 28.93089 | 29.15311 | 28.78566 | 0.4904088 | 0.02202914 | 0.3753022 | 0.1151066
0.002822467 | 354.3 | 29.03276 | 29.10373 | 28.93114 | 29.1532 | 28.78602 | 0.4900414 | 0.02201356 | 0.3750366 | 0.1150048
0.002820079 | 354.6 | 29.03293 | 29.10385 | 28.93139 | 29.15329 | 28.78638 | 0.4896746 | 0.02199799 | 0.3747715 | 0.1149031
0.002817695 | 354.9 | 29.03311 | 29.10397 | 28.93165 | 29.15337 | 28.78674 | 0.4893084 | 0.02198245 | 0.3745067 | 0.1148017
0.002815315 | 355.2 | 29.03329 | 29.10409 | 28.9319 | 29.15346 | 28.7871 | 0.4889427 | 0.02196693 | 0.3742423 | 0.1147004
0.00281294 | 355.5 | 29.03346 | 29.10422 | 28.93215 | 29.15354 | 28.78745 | 0.4885776 | 0.02195144 | 0.3739783 | 0.1145993
0.002810568 | 355.8 | 29.03364 | 29.10434 | 28.9324 | 29.15363 | 28.78781 | 0.4882131 | 0.02193597 | 0.3737147 | 0.1144984
0.0028082 | 356.1 | 29.03381 | 29.10446 | 28.93265 | 29.15371 | 28.78817 | 0.4878492 | 0.02192052 | 0.3734515 | 0.1143977
0.002805836 | 356.4 | 29.03399 | 29.10458 | 28.9329 | 29.1538 | 28.78852 | 0.4874859 | 0.02190509 | 0.3731887 | 0.1142971
0.002803476 | 356.7 | 29.03416 | 29.1047 | 28.93315 | 29.15388 | 28.78888 | 0.4871231 | 0.02188969 | 0.3729263 | 0.1141968
0.00280112 | 357 | 29.03433 | 29.10483 | 28.9334 | 29.15397 | 28.78923 | 0.4867609 | 0.02187431 | 0.3726643 | 0.1140966
0.002798769 | 357.3 | 29.03451 | 29.10495 | 28.93365 | 29.15405 | 28.78959 | 0.4863993 | 0.02185895 | 0.3724027 | 0.1139966
0.002796421 | 357.6 | 29.03468 | 29.10507 | 28.93389 | 29.15413 | 28.78994 | 0.4860382 | 0.02184362 | 0.3721414 | 0.1138968
0.002794077 | 357.9 | 29.03485 | 29.10519 | 28.93414 | 29.15422 | 28.7903 | 0.4856777 | 0.02182831 | 0.3718806 | 0.1137971
0.002791736 | 358.2 | 29.03503 | 29.10531 | 28.93439 | 29.1543 | 28.79065 | 0.4853177 | 0.02181302 | 0.3716201 | 0.1136976
0.0027894 | 358.5 | 29.0352 | 29.10543 | 28.93464 | 29.15439 | 28.791 | 0.4849584 | 0.02179775 | 0.37136 | 0.1135984
0.002787068 | 358.8 | 29.03537 | 29.10555 | 28.93488 | 29.15447 | 28.79135 | 0.4845995 | 0.02178251 | 0.3711003 | 0.1134992
0.00278474 | 359.1 | 29.03555 | 29.10567 | 28.93513 | 29.15455 | 28.7917 | 0.4842413 | 0.02176728 | 0.370841 | 0.1134003
0.002782415 | 359.4 | 29.03572 | 29.10579 | 28.93537 | 29.15464 | 28.79206 | 0.4838836 | 0.02175209 | 0.370582 | 0.1133016
0.002780095 | 359.7 | 29.03589 | 29.10591 | 28.93562 | 29.15472 | 28.79241 | 0.4835264 | 0.02173691 | 0.3703235 | 0.113203
0.002777778 | 360 | 29.03606 | 29.10603 | 28.93587 | 29.1548 | 28.79275 | 0.4831699 | 0.02172175 | 0.3700653 | 0.1131046
0.002775465 | 360.3 | 29.03623 | 29.10615 | 28.93611 | 29.15489 | 28.7931 | 0.4828138 | 0.02170662 | 0.3698075 | 0.1130063
0.002773156 | 360.6 | 29.0364 | 29.10627 | 28.93635 | 29.15497 | 28.79345 | 0.4824584 | 0.02169151 | 0.3695501 | 0.1129083
0.002770851 | 360.9 | 29.03657 | 29.10639 | 28.9366 | 29.15505 | 28.7938 | 0.4821034 | 0.02167643 | 0.369293 | 0.1128104
0.002768549 | 361.2 | 29.03674 | 29.10651 | 28.93684 | 29.15514 | 28.79415 | 0.4817491 | 0.02166136 | 0.3690364 | 0.1127127
0.002766252 | 361.5 | 29.03691 | 29.10662 | 28.93709 | 29.15522 | 28.79449 | 0.4813953 | 0.02164632 | 0.3687801 | 0.1126152
0.002763958 | 361.8 | 29.03708 | 29.10674 | 28.93733 | 29.1553 | 28.79484 | 0.481042 | 0.0216313 | 0.3685242 | 0.1125178
0.002761668 | 362.1 | 29.03725 | 29.10686 | 28.93757 | 29.15538 | 28.79519 | 0.4806893 | 0.0216163 | 0.3682687 | 0.1124206
0.002759382 | 362.4 | 29.03742 | 29.10698 | 28.93781 | 29.15547 | 28.79553 | 0.4803371 | 0.02160132 | 0.3680135 | 0.1123236
0.0027571 | 362.7 | 29.03759 | 29.1071 | 28.93805 | 29.15555 | 28.79588 | 0.4799854 | 0.02158636 | 0.3677587 | 0.1122267
0.002754821 | 363 | 29.03776 | 29.10721 | 28.9383 | 29.15563 | 28.79622 | 0.4796344 | 0.02157143 | 0.3675043 | 0.1121301
0.002752546 | 363.3 | 29.03793 | 29.10733 | 28.93854 | 29.15571 | 28.79656 | 0.4792838 | 0.02155652 | 0.3672502 | 0.1120336
0.002750275 | 363.6 | 29.0381 | 29.10745 | 28.93878 | 29.15579 | 28.79691 | 0.4789338 | 0.02154163 | 0.3669966 | 0.1119372
0.002748008 | 363.9 | 29.03826 | 29.10757 | 28.93902 | 29.15588 | 28.79725 | 0.4785843 | 0.02152676 | 0.3667433 | 0.1118411
0.002745744 | 364.2 | 29.03843 | 29.10768 | 28.93926 | 29.15596 | 28.79759 | 0.4782354 | 0.02151192 | 0.3664903 | 0.1117451
0.002743484 | 364.5 | 29.0386 | 29.1078 | 28.9395 | 29.15604 | 28.79793 | 0.477887 | 0.02149709 | 0.3662378 | 0.1116492
0.002741228 | 364.8 | 29.03877 | 29.10792 | 28.93974 | 29.15612 | 28.79828 | 0.4775392 | 0.02148229 | 0.3659856 | 0.1115536
0.002738976 | 365.1 | 29.03893 | 29.10803 | 28.93997 | 29.1562 | 28.79862 | 0.4771918 | 0.02146751 | 0.3657338 | 0.1114581
0.002736727 | 365.4 | 29.0391 | 29.10815 | 28.94021 | 29.15628 | 28.79896 | 0.476845 | 0.02145275 | 0.3654823 | 0.1113628
0.002734482 | 365.7 | 29.03927 | 29.10827 | 28.94045 | 29.15636 | 28.79929 | 0.4764988 | 0.02143801 | 0.3652312 | 0.1112676
0.00273224 | 366 | 29.03943 | 29.10838 | 28.94069 | 29.15644 | 28.79963 | 0.4761531 | 0.02142329 | 0.3649805 | 0.1111726
0.002730003 | 366.3 | 29.0396 | 29.1085 | 28.94093 | 29.15652 | 28.79997 | 0.4758079 | 0.02140859 | 0.3647301 | 0.1110778
0.002727769 | 366.6 | 29.03976 | 29.10861 | 28.94116 | 29.1566 | 28.80031 | 0.4754632 | 0.02139392 | 0.3644801 | 0.1109831
0.002725538 | 366.9 | 29.03993 | 29.10873 | 28.9414 | 29.15668 | 28.80065 | 0.4751191 | 0.02137926 | 0.3642304 | 0.1108886
0.002723312 | 367.2 | 29.04009 | 29.10884 | 28.94164 | 29.15676 | 28.80098 | 0.4747755 | 0.02136463 | 0.3639811 | 0.1107943
0.002721088 | 367.5 | 29.04026 | 29.10896 | 28.94187 | 29.15684 | 28.80132 | 0.4744324 | 0.02135002 | 0.3637322 | 0.1107001
0.002718869 | 367.8 | 29.04042 | 29.10907 | 28.94211 | 29.15692 | 28.80166 | 0.4740898 | 0.02133543 | 0.3634837 | 0.1106061
0.002716653 | 368.1 | 29.04059 | 29.10919 | 28.94234 | 29.157 | 28.80199 | 0.4737478 | 0.02132086 | 0.3632354 | 0.1105123
0.002714441 | 368.4 | 29.04075 | 29.1093 | 28.94258 | 29.15708 | 28.80233 | 0.4734062 | 0.02130631 | 0.3629876 | 0.1104186
0.002712232 | 368.7 | 29.04091 | 29.10942 | 28.94281 | 29.15716 | 28.80266 | 0.4730652 | 0.02129179 | 0.3627401 | 0.1103251
0.002710027 | 369 | 29.04108 | 29.10953 | 28.94304 | 29.15724 | 28.80299 | 0.4727247 | 0.02127728 | 0.362493 | 0.1102318
0.002707826 | 369.3 | 29.04124 | 29.10964 | 28.94328 | 29.15732 | 28.80333 | 0.4723848 | 0.0212628 | 0.3622462 | 0.1101386
0.002705628 | 369.6 | 29.0414 | 29.10976 | 28.94351 | 29.1574 | 28.80366 | 0.4720453 | 0.02124833 | 0.3619998 | 0.1100456
0.002703433 | 369.9 | 29.04157 | 29.10987 | 28.94374 | 29.15748 | 28.80399 | 0.4717064 | 0.02123389 | 0.3617537 | 0.1099527
0.002701243 | 370.2 | 29.04173 | 29.10998 | 28.94398 | 29.15756 | 28.80433 | 0.471368 | 0.02121946 | 0.361508 | 0.10986
0.002699055 | 370.5 | 29.04189 | 29.1101 | 28.94421 | 29.15764 | 28.80466 | 0.4710301 | 0.02120506 | 0.3612626 | 0.1097674
0.002696872 | 370.8 | 29.04205 | 29.11021 | 28.94444 | 29.15772 | 28.80499 | 0.4706927 | 0.02119068 | 0.3610176 | 0.1096751
Supplementary for 'Characterization of adsorption site energies and heterogeneous surfaces of porous materials
'
K. Vasanth Kumar,(1,2)* Gadipelli Srinivas,(3) Barbara Wood,(4) Andrew A. Stewart,(5) Kiran A Ramisetty,(2) Christopher A. Howard, (6)Dan Brett (3) and F. Rodriguez-Reinoso(7)
Queen Mary, University of London, Mile End Road, London, E1 4NS, United Kingdom.
Synthesis and Solid State Pharmaceutical Centre, Bernal Institute, University of Limerick, Limerick, Ireland.
Electrochemical Innovation Lab, Department of Chemical Engineering, UCL, London, United Kingdom.
Synthesis and Solid State Pharmaceutical Centre, UCD Crystallization Research Group, School of Chemical and Bioprocess Engineering, University College Dublin, Belfield, Dublin, Ireland.
Department of Physics and the Bernal Institute, University of Limerick
Department of Physics & Astronomy, University College London, London WC1E 6BT, United Kingdom.
Laboratorio de Materiales Avanzados, Departamento de Química Inorgánica-Universidad de Alicante, Ctra. San Vicente, s/n-03690 San Vicente del Raspeig. Spain.

## FreundlichIsotherm(Numerical)
This worksheet will help to obtain the site energy distribution spectra of porous materials based on the adsorption isotherm parameters obtained from a Freundlich isotherm
[9 empty] | .(1) | The methods described here same as to the ones in the sheet 'Langmuir-Freundlich(Numerical)'
Model isotherm: Freundlich Isotherm | [9 empty] | The only difference is the isotherm qh is replaced by a Freundlich expression, the user can double click on the cells to know the details
The Freundlich isotherm constants includes (KF and n)
a/(a-10^2 | 6 |  |  | Kf | 19.551
a | 1.5 |  |  | n | 0.5309
| Ce |  | qh |  |  | qh(aCe) | qh(Ce/a) | qh(a^2*Ce)) | qh(Ce/a^2)
K = 1/Ce | Ce | logF,m> | qh,experimental | qh,predicted | qh/Ce | B(aF) | B(F/a) | B(a2F) | B(F/a2) |  |  |  | N(K)
346.2741 | 0.002887886 | -2.53942 | 0.991553 | 0.8769824 | 303.6763 | 1.087621 | 0.7071378 | 1.348853 | 0.5701869 | 1.080359 | 0.01769884 | 0.3015284 | 0.7788308
148.2518 | 0.00674528 | -2.171 | 1.55087 | 1.375894 | 203.9788 | 1.706365 | 1.109426 | 2.11621 | 0.8945639 | 1.694971 | 0.02776764 | 0.4730667 | 1.221905
64.98154 | 0.01538899 | -1.81279 | 2.25752 | 2.13186 | 138.5316 | 2.643904 | 1.718984 | 3.278932 | 1.38607 | 2.62625 | 0.04302418 | 0.7329867 | 1.893263
42.51185 | 0.02352285 | -1.62851 | 2.83033 | 2.670503 | 113.528 | 3.31192 | 2.153308 | 4.107397 | 1.736278 | 3.289806 | 0.0538948 | 0.9181853 | 2.371621
27.81442 | 0.03595257 | -1.44427 | 3.25657 | 3.345076 | 93.04136 | 4.148517 | 2.697237 | 5.144933 | 2.174865 | 4.120817 | 0.06750872 | 1.15012 | 2.970696
16.95821 | 0.05896849 | -1.22938 | 3.53398 | 4.350019 | 73.76853 | 5.394833 | 3.507553 | 6.690596 | 2.828248 | 5.358811 | 0.08778999 | 1.495645 | 3.863166
11.62787 | 0.08600031 | -1.0655 | 4.40144 | 5.314899 | 61.80093 | 6.591464 | 4.285566 | 8.174642 | 3.455583 | 6.547452 | 0.1072627 | 1.827395 | 4.720057
8.556674 | 0.1168678 | -0.932305 | 5.27116 | 6.254725 | 53.51965 | 7.757023 | 5.043377 | 9.620152 | 4.066629 | 7.705228 | 0.1262299 | 2.15053 | 5.554698
5.729213 | 0.174544 | -0.758095 | 6.57761 | 7.739205 | 44.33956 | 9.598054 | 6.240358 | 11.90337 | 5.031792 | 9.533966 | 0.1561889 | 2.660931 | 6.873035
4.114101 | 0.2430664 | -0.614275 | 9.20551 | 9.226785 | 37.95993 | 11.44293 | 7.439839 | 14.19136 | 5.99897 | 11.36652 | 0.1862105 | 3.172398 | 8.194125
2.818785 | 0.3547627 | -0.450062 | 11.5388 | 11.27797 | 31.79019 | 13.98679 | 9.093775 | 17.34622 | 7.332589 | 13.89339 | 0.2276066 | 3.877648 | 10.01575
2.024301 | 0.4939978 | -0.306275 | 14.0201 | 13.44521 | 27.21715 | 16.67456 | 10.84128 | 20.67956 | 8.741659 | 16.56322 | 0.2713448 | 4.622798 | 11.94043
1.487826 | 0.6721218 | -0.172552 | 17.235 | 15.83292 | 23.55663 | 19.63577 | 12.76657 | 24.35201 | 10.29408 | 19.50466 | 0.3195324 | 5.443753 | 14.06091
1.174408 | 0.8514928 | -0.069819 | 19.133 | 17.95155 | 21.08245 | 22.26327 | 14.47489 | 27.6106 | 11.67155 | 22.11461 | 0.3622896 | 6.172191 | 15.94242
0.9715805 | 1.029251 | 0.0125212 | 21.3257 | 19.85256 | 19.28836 | 24.62087 | 16.00773 | 30.53446 | 12.90752 | 24.45647 | 0.4006548 | 6.825804 | 17.63067
0.7312822 | 1.367461 | 0.135915 | 24.1017 | 23.08481 | 16.88151 | 28.62946 | 18.61399 | 35.50585 | 15.00903 | 28.43829 | 0.4658865 | 7.937131 | 20.50116
0.537315 | 1.861106 | 0.269771 | 27.9029 | 27.18882 | 14.60896 | 33.7192 | 21.92318 | 41.81808 | 17.67733 | 33.49405 | 0.5487117 | 9.348194 | 24.14586
0.4442792 | 2.250837 | 0.352344 | 31.1216 | 30.07658 | 13.3624 | 37.30055 | 24.25166 | 46.25962 | 19.55486 | 37.05149 | 0.606991 | 10.34108 | 26.71041
0.3587451 | 2.787494 | 0.445214 | 34.6327 | 33.69249 | 12.08702 | 41.78495 | 27.16729 | 51.82112 | 21.90581 | 41.50595 | 0.6799656 | 11.58432 | 29.92163
0.2898118 | 3.450516 | 0.537884 | 37.2644 | 37.73389 | 10.93573 | 46.79705 | 30.42599 | 58.03704 | 24.53341 | 46.48457 | 0.7615272 | 12.97385 | 33.51072
0.2697696 | 3.706867 | 0.569007 | 39.1676 | 39.19718 | 10.57421 | 48.61179 | 31.60588 | 60.28767 | 25.48479 | 48.2872 | 0.7910586 | 13.47696 | 34.81024
0

## Freundlich(Condensation approx)
This worksheet will help to obtain the site energy distribution spectra of porous materials based on the adsorption isotherm parameters obtained from a Freundlich isotherm using the function based on the condensation approximation method
|  |  |  | .(1) | The methods described here same as to the ones in the sheet 'Langmuir-Freundlich(Numerical)'
Model isotherm: Freundlich Isotherm |  |  |  | .(2) | Estimation of site enery distribution is so simple, once we have the isotherm constants, all we need is to substitute in the f(E*) expression shown
The Freundlich isotherm constants includes (KF and n)
b | 0.5
qm | 19.551
n | 0.5309
ps | 1
R | 8.314
T | 77 | K
p | E* | f(E*)
0 | #NUM! | #NUM! | This means, it requires infinite amount of energy to pull a molecule from a bulk phase at zero pressure
0.05 | 1917.802 | 0.002287427
0.1 | 1474.064 | 0.003304944
0.15 | 1214.494 | 0.004098746
0.2 | 1030.327 | 0.004775083
0.25 | 887.4752 | 0.005375644
0.3 | 770.7569 | 0.005921992
0.35 | 672.073 | 0.006427023
0.4 | 586.5892 | 0.006899185
0.45 | 511.1871 | 0.007344372
0.5 | 443.7376 | 0.007766893
0.55 | 382.7221 | 0.008170012
0.6 | 327.0193 | 0.008556273
0.65 | 275.7777 | 0.008927705
0.7 | 228.3355 | 0.009285957
0.75 | 184.1677 | 0.009632392
0.8 | 142.8516 | 0.009968151
0.85 | 104.041 | 0.0102942
0.9 | 67.44948 | 0.01061137
0.95 | 32.83684 | 0.01092038
1 | -1.421481e-13 | 0.01122184
exponential distribution of energy

## virial isotherm
This sheet shows how to get the virial isotherm constants
we used a non-linear regression analysis to obtain the virial isotherm constants k, A1,A2
Fig(a) we showed the method to obtain the Henry isotherm constants; this should be equivanet to the slope in the plot#
In Figure (a), we considered only the initial values that covers the surface at lower pressures, assuming no solute-solute interactions in theseregions
Fiig(b) shows the experimental q/p versus theoreticall predicted q/p; the error difference between q/p experimental and q/p theoretical is mininimized using the error funtion SSE (see cell H28 in the worksheet). It is possible to use other error functions,
Fig (c ) showing the experiment and predicted isotherm just visuallization purpose, see how the predicted values are obtained (cells i16-130) in worksheet
|  |  | k | 0.4530739 |  |  | These three constants need some initial guess values, for k we can use the slope in Figure a, for A1 and A2 in this calulation we started with an initial guess value of -0.1 and 0
|  |  | A1 | -0.283962 | A2 | -0.06581349
In this worksheet we used the virial exression shown in grey box, ofcourse it is possible to use other type of expressions shown in the manuscript. Irrespective of the type of expression we use
the idea is to minimize the error distribution between experimental and the predicted ones using virial expression
Experimental………………………………………. |  |  |  | predicted using virianexpression
p | q | ln(p/q) | q/p | q/p,predicted | errsq | q,virialexpression
0.5 | 0.8 | -0.4700036 | 1.6 | 1.686086 | 0.007410765 | 0.8430429
1 | 1.333333 | -0.2876821 | 1.333333 | 1.344581 | 0.0001265029 | 1.344581
1.5 | 1.714286 | -0.1335314 | 1.142857 | 1.11795 | 0.000620353 | 1.676925
2 | 2 | 0 | 1 | 0.9612911 | 0.00149838 | 1.922582
2.5 | 2.222222 | 0.117783 | 0.8888889 | 0.8484606 | 0.001634446 | 2.121152
3 | 2.4 | 0.2231436 | 0.8 | 0.7642238 | 0.001279935 | 2.292671
3.5 | 2.545455 | 0.3184537 | 0.7272727 | 0.6993945 | 0.0007771966 | 2.447881
4 | 2.666667 | 0.4054651 | 0.6666667 | 0.6482109 | 0.0003406142 | 2.592844
4.5 | 2.769231 | 0.4855078 | 0.6153846 | 0.6069212 | 7.162921e-05 | 2.731145
5 | 2.857143 | 0.5596158 | 0.5714286 | 0.572998 | 2.463071e-06 | 2.86499
5.5 | 2.933333 | 0.6286087 | 0.5333333 | 0.5446871 | 0.0001289076 | 2.995779
6 | 3 | 0.6931472 | 0.5 | 0.5207384 | 0.0004300805 | 3.12443
6.5 | 3.058824 | 0.7537718 | 0.4705882 | 0.5002401 | 0.0008792307 | 3.25156
7 | 3.111111 | 0.8109302 | 0.4444444 | 0.4825132 | 0.001449229 | 3.377592
7.5 | 3.157895 | 0.8649974 | 0.4210526 | 0.467043 | 0.002115111 | 3.502822
|  |  |  | SSE | 0.01876484
SSE is the sum of errors squared
(a)
(b)
(c)