{"text_format":"2","workbook":"xls","n_sheets":2,"sheets":["Graph1","CCI101"],"not_rendered":{"charts":1,"images":0,"macros":0,"external_links":1,"defined_names":0,"comments":0,"pivot_tables":0},"unopened":[{"sheet":"Graph1","index":0,"reason":"not_a_worksheet"}],"bounds":{"document_bytes":16777216,"sheet_cells":100000,"run_cost":"one","rows_first":2000,"rows_last":500,"rows_between":2000,"halvings":0,"cell_chars":16384,"cell_head_chars":4096},"cells_cut":0,"cells_raw":0,"read":"whole","date_system":"1900","formulas":"cached_only"}

{"sheet":"CCI101","index":1,"n_rows":53,"n_cols":3,"rows_kept":53,"cut":false,"hidden":false,"merged":[],"flags":["formulas_cached_only"]}
["Pression",null,"Vol, Adsorbe"]
["Relative",null,"(cc/g TPN)"]
[]
[0.07,null,63.749]
[0.1,null,66.568]
[0.125,null,68.343]
[0.16,null,70.074]
[0.19,null,71.343]
[0.2415,null,73.126]
[0.3501,null,75.728]
[0.4429,null,77.597]
[0.54,null,79.219]
{"$rows_empty":16}
[0.6442,null,80.649]
[0.6898,null,81.483]
[0.7798,null,82.549]
[0.8897,null,83.712]
[0.9497,null,84.535]
[0.9474,null,85.203]
[0.9127,null,85.376]
[0.8456,null,85.221]
[0.7785,null,85.066]
[0.7114,null,84.846]
[0.67,null,84.741]
[0.6444,null,84.693]
[0.6001,null,84.536]
[0.5773,null,84.481]
[0.5401,null,84.309]
[0.5102,null,84.174]
[0.4702,null,83.918]
[0.4431,null,83.728]
[0.4003,null,83.42]
[0.376,null,83.22]
[0.3085,null,82.538]
[0.2417,null,81.659]
[0.1745,null,80.323]
[0.1074,null,78.135]
[0.0402,null,73.133]