{"text_format":"2","workbook":"xls","n_sheets":2,"sheets":["Graph1","CCII198"],"not_rendered":{"charts":1,"images":0,"macros":0,"external_links":1,"defined_names":0,"comments":0,"pivot_tables":0},"unopened":[{"sheet":"Graph1","index":0,"reason":"not_a_worksheet"}],"bounds":{"document_bytes":16777216,"sheet_cells":100000,"run_cost":"one","rows_first":2000,"rows_last":500,"rows_between":2000,"halvings":0,"cell_chars":16384,"cell_head_chars":4096},"cells_cut":0,"cells_raw":0,"read":"whole","date_system":"1900","formulas":"cached_only"}

{"sheet":"CCII198","index":1,"n_rows":53,"n_cols":3,"rows_kept":53,"cut":false,"hidden":false,"merged":[],"flags":["formulas_cached_only"]}
["Pression",null,"Vol, Adsorbe"]
["Relative",null,"(cc/g TPN)"]
[]
[0.07,null,135.307]
[0.1,null,141.432]
[0.125,null,145.482]
[0.16,null,150.19]
[0.19,null,153.593]
[0.2415,null,158.463]
[0.3501,null,166.34]
[0.4429,null,171.334]
[0.54,null,175.165]
{"$rows_empty":16}
[0.6442,null,178.024]
[0.6899,null,178.994]
[0.7798,null,180.331]
[0.8897,null,181.713]
[0.9497,null,182.56]
[0.9488,null,182.994]
[0.9108,null,182.877]
[0.8457,null,182.553]
[0.7786,null,181.983]
[0.7115,null,181.327]
[0.6701,null,180.848]
[0.6439,null,180.581]
[0.6002,null,180.046]
[0.5773,null,179.761]
[0.5402,null,179.263]
[0.5103,null,178.828]
[0.4703,null,177.436]
[0.4432,null,175.413]
[0.4003,null,172.742]
[0.376,null,171.395]
[0.3089,null,167.475]
[0.2417,null,162.561]
[0.1746,null,156.214]
[0.1074,null,147.37]
[0.0402,null,131.343]