{"text_format":"2","workbook":"xls","n_sheets":2,"sheets":["Graph1","CCII199"],"not_rendered":{"charts":1,"images":0,"macros":0,"external_links":1,"defined_names":0,"comments":0,"pivot_tables":0},"unopened":[{"sheet":"Graph1","index":0,"reason":"not_a_worksheet"}],"bounds":{"document_bytes":16777216,"sheet_cells":100000,"run_cost":"one","rows_first":2000,"rows_last":500,"rows_between":2000,"halvings":0,"cell_chars":16384,"cell_head_chars":4096},"cells_cut":0,"cells_raw":0,"read":"whole","date_system":"1900","formulas":"cached_only"}

{"sheet":"CCII199","index":1,"n_rows":53,"n_cols":3,"rows_kept":53,"cut":false,"hidden":false,"merged":[],"flags":["formulas_cached_only"]}
["Pression",null,"Vol, Adsorbe"]
["Relative",null,"(cc/g TPN)"]
[]
[0.07,null,153.438]
[0.1,null,162.125]
[0.125,null,168.041]
[0.16,null,175.111]
[0.19,null,180.493]
[0.2415,null,188.628]
[0.3501,null,202.966]
[0.4429,null,213.208]
[0.54,null,221.908]
{"$rows_empty":16}
[0.6443,null,228.894]
[0.6899,null,231.251]
[0.7798,null,234.023]
[0.8898,null,235.86]
[0.9501,null,236.879]
[0.9507,null,237.126]
[0.9105,null,236.663]
[0.8457,null,236.049]
[0.7786,null,235.178]
[0.7115,null,234.235]
[0.6701,null,233.515]
[0.6444,null,233.085]
[0.6001,null,232.215]
[0.5773,null,231.738]
[0.5402,null,230.927]
[0.5102,null,230.155]
[0.4703,null,222.922]
[0.4431,null,216.463]
[0.4003,null,210.529]
[0.3761,null,207.773]
[0.3089,null,199.61]
[0.2417,null,190.398]
[0.1746,null,179.638]
[0.1074,null,165.756]
[0.0402,null,142.916]