{"text_format":"2","workbook":"xls","n_sheets":2,"sheets":["Graph1","CCIII208"],"not_rendered":{"charts":1,"images":0,"macros":0,"external_links":1,"defined_names":0,"comments":0,"pivot_tables":0},"unopened":[{"sheet":"Graph1","index":0,"reason":"not_a_worksheet"}],"bounds":{"document_bytes":16777216,"sheet_cells":100000,"run_cost":"one","rows_first":2000,"rows_last":500,"rows_between":2000,"halvings":0,"cell_chars":16384,"cell_head_chars":4096},"cells_cut":0,"cells_raw":0,"read":"whole","date_system":"1900","formulas":"cached_only"}

{"sheet":"CCIII208","index":1,"n_rows":53,"n_cols":3,"rows_kept":53,"cut":false,"hidden":false,"merged":[],"flags":["formulas_cached_only"]}
["Pression",null,"Vol, Adsorbe"]
["Relative",null,"(cc/g TPN)"]
[]
[0.07,null,76.813]
[0.1001,null,81.694]
[0.1251,null,84.635]
[0.16,null,87.827]
[0.1901,null,90.885]
[0.2415,null,95.095]
[0.3501,null,102.494]
[0.4429,null,108.211]
[0.5401,null,113.284]
{"$rows_empty":16}
[0.6443,null,117.436]
[0.6899,null,118.984]
[0.7798,null,120.873]
[0.89,null,122.414]
[0.9497,null,123.533]
[0.9495,null,124.099]
[0.9128,null,123.842]
[0.8456,null,123.253]
[0.7786,null,122.734]
[0.7115,null,122.226]
[0.6701,null,121.905]
[0.6444,null,121.717]
[0.6001,null,121.357]
[0.5773,null,121.167]
[0.5402,null,120.797]
[0.5102,null,120.47]
[0.4702,null,116.309]
[0.4432,null,113.744]
[0.4004,null,110.824]
[0.376,null,109.244]
[0.3089,null,105.076]
[0.2417,null,100.435]
[0.1746,null,95.156]
[0.1074,null,88.966]
[0.0402,null,78.769]