{"text_format":"2","workbook":"xls","n_sheets":3,"sheets":["Sheet1","Sheet2","Sheet3"],"not_rendered":{"charts":1,"images":0,"macros":0,"external_links":1,"defined_names":0,"comments":0,"pivot_tables":0},"unopened":[],"bounds":{"document_bytes":16777216,"sheet_cells":100000,"run_cost":"one","rows_first":2000,"rows_last":500,"rows_between":2000,"halvings":0,"cell_chars":16384,"cell_head_chars":4096},"cells_cut":0,"cells_raw":0,"read":"whole","date_system":"1900","formulas":"cached_only"}

{"sheet":"Sheet1","index":0,"n_rows":1551,"n_cols":8,"rows_kept":1551,"cut":false,"hidden":false,"merged":[],"flags":["formulas_cached_only"]}
[1,193404,1.2364654519598233,0.1,null,"2theta","d","Z-shift"]
[1.02,191429,1.2320077306505413,4.05,null,1.76,47.47176764543196,-0.0995]
[1.04,189234,1.226999169517084,null,null,3.62,23.735819220159065]
[1.06,187976,1.2241024038757837]
[1.08,186151,1.219865373583234]
[1.1,185902,1.2192840620919174]
[1.12,184167,1.2152118136901358]
[1.14,183100,1.2126883443016965]
[1.16,183042,1.2125507524375507]
[1.18,180982,1.2076353832150097]
[1.2,180826,1.2072608755016638]
[1.22,180130,1.2055860490185575]
[1.24,179240,1.203434935241006]
[1.26,179441,1.2039216808450393]
[1.28,178824,1.2024258051091916]
[1.3,180222,1.205807804930573]
[1.32,180615,1.206753815449864]
[1.34,181524,1.2089340529451231]
[1.36,182475,1.2112033723225188]
[1.38,185161,1.217549517613631]
[1.4,188469,1.225239926233546]
[1.42,192210,1.233775978711523]
[1.44,195733,1.2416640525854028]
[1.46,201125,1.2534660571070866]
[1.48,207626,1.2672817371797933]
[1.5,213778,1.2799630097117998]
[1.52,222699,1.2977182668972764]
[1.54,230546,1.3127575915608585]
[1.56,243000,1.3356062735983123]
[1.58,253936,1.3547242743004775]
[1.6,267127,1.376717786779846]
[1.62,283717,1.402885359006981]
[1.64,300493,1.4278343595441418]
[1.66,321615,1.4573362958765106]
[1.68,341386,1.4832457070323306]
[1.7,356957,1.502615902982006]
[1.72,368424,1.5163479134033855]
[1.74,374212,1.5231177100753266]
[1.76,371286,1.5197085736878444]
[1.78,362672,1.5095140272790957]
[1.8,347850,1.491392007693669]
[1.82,330675,1.469401362218023]
[1.84,310621,1.4422308135168835]
[1.86,286065,1.406464725205801]
[1.88,257142,1.3601730174383633]
[1.9,224884,1.3019585574414245]
[1.92,188669,1.2257005475685645]
[1.94,152393,1.132965018636173]
[1.96,120181,1.0298358133623182]
[1.98,92706,0.9171078429100428]
[2,72163,0.8083145796386972]
[2.02,60609,0.7325371185576985]
[2.04,55518,0.6944338125511074]
[2.06,55282,0.692583746617438]
[2.08,54802,0.688796408358713]
[2.1,54162,0.6836946928433871]
[2.12,54190,0.6839191510123914]
[2.14,53854,0.681217966007476]
[2.16,53388,0.6774436517956692]
[2.18,53608,0.6792296049278583]
[2.2,53507,0.6784106018811942]
[2.22,52902,0.6734720911759187]
[2.24,52273,0.6682774254097481]
[2.26,52127,0.6670627312393806]
[2.28,51619,0.6628095868275983]
[2.3,51795,0.6642878374051353]
[2.32,51509,0.6618831185333143]
[2.34,51310,0.6602020146553853]
[2.36,50847,0.6562653344095919]
[2.38,50532,0.6535664874678897]
[2.4,50435,0.6527320251642648]
[2.42,50207,0.6507642719146718]
[2.44,50044,0.6493520154198587]
[2.46,49655,0.6459629862267251]
[2.48,49563,0.6451575859206073]
[2.5,49783,0.6470810643133147]
[2.52,49873,0.6478654930280463]
[2.54,49223,0.6421680791705509]
[2.56,49517,0.6447543249677832]
[2.58,49444,0.6441135977534378]
[2.6,49289,0.6427500070594219]
[2.62,49481,0.6444384680406197]
[2.64,48869,0.639033452207519]
[2.66,48893,0.639246685729236]
[2.68,49110,0.6411699341316037]
[2.7,48712,0.6376359610464659]
[2.72,48630,0.6369042695681779]
[2.74,47883,0.6301813523156232]
[2.76,48441,0.6352130999953571]
[2.78,48373,0.6346030223283714]
[2.8,48295,0.6339021704034309]
[2.82,48357,0.6344593500080187]
[2.84,48125,0.6323707425165574]
[2.86,48025,0.6314673735337317]
[2.88,48174,0.6328127082991681]
[2.9,47499,0.6266844664868989]
[2.92,48032,0.6315306705631762]
[2.94,48066,0.6318379821201461]
[2.96,48636,0.6369578497893178]
[2.98,47406,0.6258333121800641]
[3,47909,0.6304171059653392]
[3.02,47961,0.6308882296802372]
[3.04,47832,0.6297185404120942]
[3.06,48092,0.6320728384358905]
[3.08,48333,0.6342437523706268]
[3.1,48904,0.639344382781724]
[3.12,48911,0.6394065421924182]
[3.14,48856,0.6389179069878095]
[3.16,49210,0.642053365034081]
[3.18,49522,0.6447981758227268]
[3.2,49972,0.6487267313033449]
[3.22,50210,0.650790221374347]
[3.24,50047,0.6493780493978605]
[3.26,50402,0.6524477700116043]
[3.28,50463,0.6529730655378199]
[3.3,51010,0.6576553235311868]
[3.32,51298,0.6601004332230094]
[3.34,51908,0.6652342959623239]
[3.36,51993,0.6659448769807375]
[3.38,52431,0.6695881409550033]
[3.4,53341,0.677061153281322]
[3.42,53612,0.6792620089183155]
[3.44,54569,0.6869459952260417]
[3.46,54885,0.6894536685422885]
[3.48,55700,0.6958551951737295]
[3.5,56591,0.7027473682708072]
[3.52,57327,0.7083592151475004]
[3.54,58366,0.7161599308045359]
[3.56,58904,0.7201447874686453]
[3.58,59229,0.7225344002393213]
[3.6,59413,0.723881482195762]
[3.62,59495,0.7244804688604329]
[3.64,59848,0.727049641735297]
[3.66,59663,0.7257050869524448]
[3.68,59549,0.7248744728191587]
[3.7,59103,0.7216095257269188]
[3.72,58771,0.7191630803823772]
[3.74,57241,0.7077072122765635]
[3.76,56528,0.7022636200907701]
[3.78,56157,0.6994038990105276]
[3.8,54713,0.688090528481097]
[3.82,54525,0.6865956742507384]
[3.84,52924,0.6736526607663693]
[3.86,52171,0.6674291612445078]
[3.88,51348,0.6605235325315579]
[3.9,50877,0.6565214948994438]
[3.92,49920,0.6482745766743676]
[3.94,49116,0.6412229906928948]
[3.96,48038,0.6315849178181949]
[3.98,47674,0.6282815921420246]
[4,46760,0.6198745024898029]
[4.02,46299,0.6155716109062475]
[4.04,45881,0.6116328750040569]
[4.06,45209,0.6052249007683121]
[4.08,44112,0.5945567487616987]
[4.1,43826,0.5917318343956586]
[4.12,43145,0.5849304733251852]
[4.14,42880,0.5822547766847137]
[4.16,42006,0.5733113280355893]
[4.18,41375,0.5667380067837753]
[4.2,41103,0.5638735210463253]
[4.22,40570,0.5582050077043261]
[4.24,39862,0.5505590848103683]
[4.26,39711,0.548910823578959]
[4.28,39019,0.5412761348676476]
[4.3,38425,0.5346138761717834]
[4.32,38264,0.5327903678639077]
[4.34,37847,0.5280314601879583]
[4.36,37093,0.5192919595285863]
[4.38,36984,0.5180138804300256]
[4.4,36044,0.5068329810176797]
[4.42,35403,0.4990400650834692]
[4.44,34924,0.4931239795478648]
[4.46,34967,0.49365837353501973]
[4.48,34289,0.4851548195910391]
[4.5,33945,0.4807758130104096]
[4.52,33776,0.4786082159635816]
[4.54,32711,0.46469382103857004]
[4.56,32194,0.4577749397177291]
[4.58,31853,0.4531503416035285]
[4.6,31514,0.44850353067875837]
[4.62,30929,0.44036587857082665]
[4.64,30558,0.4351249265598218]
[4.66,30223,0.4303375711472839]
[4.68,29761,0.4236475198572238]
[4.7,29155,0.4147130457570638]
[4.72,28841,0.4100103145408971]
[4.74,28534,0.4053626569062869]
[4.76,28022,0.39749912873585114]
[4.78,27824,0.39441956465863726]
[4.8,27730,0.39294986957786193]
[4.82,27340,0.3867985102318032]
[4.84,26700,0.37651126136457513]
[4.86,26470,0.3727539413013483]
[4.88,26457,0.3725405973227254]
[4.9,25540,0.3572208929273968]
[4.92,25949,0.364120626043821]
[4.94,25749,0.3607603672445876]
[4.96,25224,0.35181395773984825]
[4.98,25127,0.35014063975769716]
[5,24959,0.3472271810431611]
[5.02,24777,0.3440487208326557]
[5.04,24540,0.3398745583909859]
[5.06,24158,0.33306097693099357]
[5.08,23947,0.3292511141993195]
[5.1,23754,0.32573675213584874]
[5.12,23164,0.31481355626133656]
[5.14,22981,0.31136892274359695]
[5.16,22939,0.3105744813966327]
[5.18,22550,0.30314654621397974]
[5.2,22618,0.30445419973332566]
[5.22,22011,0.29263977379443684]
[5.24,21740,0.2872595397502762]
[5.26,21705,0.286559790174719]
[5.28,21487,0.2821757838304233]
[5.3,21289,0.278155261969947]
[5.32,20988,0.2719710555263015]
[5.34,21033,0.2729012218315523]
[5.36,20978,0.27176408107549666]
[5.38,20661,0.26515133770498256]
[5.4,20607,0.2640147710960967]
[5.42,20144,0.25414571276378783]
[5.44,20131,0.2538653488427043]
[5.46,20026,0.2515942118293566]
[5.48,20080,0.25276370847298146]
[5.5,20026,0.2515942118293566]
[5.52,19652,0.24340675546278412]
[5.54,19609,0.2424554465206361]
[5.56,19500,0.24003461136251847]
[5.58,19500,0.24003461136251847]
[5.6,19322,0.23605207777351644]
[5.62,19225,0.23386634847346865]
[5.64,19123,0.2315560250343669]
[5.66,19219,0.2337307867778815]
[5.68,19117,0.23141974015399036]
[5.7,19227,0.23391152630372947]
[5.72,18991,0.22854783377585353]
[5.74,19012,0.22902780562272085]
[5.76,18550,0.218343913951065]
[5.78,18914,0.22678338470026915]
[5.8,18621,0.22000300010505924]
[5.82,18713,0.2221434175910506]
[5.84,18589,0.2192560274177735]
[5.86,18419,0.21526604788737735]
[5.88,18109,0.20789446873080042]
[5.9,18267,0.21166722877418476]
[5.92,18261,0.21152455647267132]
[5.94,18176,0.20949831403092478]
[5.96,18057,0.20664559804445215]
[5.98,18023,0.2058270827032347]
[6,18016,0.20565837317125268]
[6.02,17924,0.2034349352410061]
[6.04,18195,0.20995205992225419]
[6.06,18085,0.20731851309763893]
[6.08,17776,0.19983404159679274]
[6.1,17983,0.2048621442806029]
[6.12,17732,0.19875772262729718]
[6.14,18004,0.20536900426644156]
[6.16,17813,0.2007370679037903]
[6.18,17909,0.2030713364572554]
[6.2,17509,0.19326134272058493]
[6.22,17882,0.20241609054427379]
[6.24,17534,0.19388100221831905]
[6.26,17793,0.20024917875299764]
[6.28,17576,0.19492004391245388]
[6.3,17497,0.19296359182148315]
[6.32,17488,0.1927401446056276]
[6.34,17659,0.1969661065587438]
[6.36,17591,0.19529052860683294]
[6.38,17281,0.18756887019819857]
[6.4,17509,0.19326134272058493]
[6.42,17389,0.1902746074788899]
[6.44,17370,0.18979981844709926]
[6.46,17376,0.1899498079087527]
[6.48,17427,0.19122263119589178]
[6.5,17436,0.19144686034564629]
[6.52,17553,0.19435135283038107]
[6.54,17619,0.1959812555626197]
[6.56,17579,0.19499416613966947]
[6.58,17485,0.19266563664526348]
[6.6,17549,0.19425237397247308]
[6.62,17505,0.1931621151010514]
[6.64,17619,0.1959812555626197]
[6.66,17494,0.19288912218935472]
[6.68,17282,0.1875940007992476]
[6.7,17607,0.19568536423323568]
[6.72,17719,0.19843920814151073]
[6.74,17582,0.19506827571839924]
[6.76,17494,0.19288912218935472]
[6.78,17498,0.19298841219479534]
[6.8,17402,0.19059916431988277]
[6.82,17568,0.1947223227699979]
[6.84,17379,0.1900247832187194]
[6.86,17640,0.19649858079580085]
[6.88,17480,0.1925414282983846]
[6.9,17714,0.19831664034177976]
[6.92,17784,0.20002944969093406]
[6.94,17687,0.19765417581902422]
[6.96,17822,0.20095643933189322]
[6.98,18113,0.20799038711933093]
[7,18050,0.20647720624167665]
[7.02,18159,0.2090919286322146]
[7.04,18076,0.2071023326591641]
[7.06,18416,0.21519530628571637]
[7.08,18225,0.2106675369900124]
[7.1,18220,0.21054837263697923]
[7.12,18323,0.21299658160149448]
[7.14,18603,0.2195829860666132]
[7.16,18378,0.21429824719021617]
[7.18,18523,0.21771132672669236]
[7.2,18448,0.21594928995062368]
[7.22,18383,0.2144163871985354]
[7.24,18568,0.21876512744786147]
[7.26,18337,0.2133282849862308]
[7.28,18307,0.21261718153857423]
[7.3,18319,0.21290176265413763]
[7.32,18432,0.21557246174311828]
[7.34,18274,0.21183362057575117]
[7.36,18457,0.21616111221940137]
[7.38,18412,0.21510096622193675]
[7.4,18441,0.2157844678405203]
[7.42,18205,0.21019068326996315]
[7.44,18397,0.21474700835352678]
[7.46,18304,0.21254600711293037]
[7.48,18357,0.21380170791631148]
[7.5,18091,0.2074625736303295]
[7.52,18169,0.20933102491765432]
[7.54,18300,0.21245108973042992]
[7.56,18364,0.21396728409398325]
[7.58,18466,0.2163728312246036]
[7.6,18227,0.21071519357756152]
[7.62,18355,0.2137543888400062]
[7.64,18453,0.21606698174341066]
[7.66,18391,0.21460534439166334]
[7.68,18647,0.22060897082317865]
[7.7,18407,0.2149830123164609]
[7.72,18661,0.2209349128748581]
[7.74,18748,0.2229549448481727]
[7.76,18728,0.22249140068856832]
[7.78,18673,0.22121409720883367]
[7.8,18898,0.22641584465344877]
[7.82,18975,0.2281817845675178]
[7.84,18959,0.2278154265708654]
[7.86,18616,0.2198863702786733]
[7.88,19070,0.23035069304600597]
[7.9,19122,0.2315333138573763]
[7.92,18982,0.22834196906090742]
[7.94,19147,0.23210073728584746]
[7.96,19433,0.23853985067045613]
[7.98,19366,0.2370399275172428]
[8,19420,0.23824922557198658]
[8.02,19558,0.24132444179242007]
[8.04,19286,0.23524216242541485]
[8.06,19083,0.2306466502961948]
[8.08,19286,0.23524216242541485]
[8.1,18757,0.22316337841234546]
[8.12,19293,0.23539976430243037]
[8.14,18800,0.22415784926367976]
[8.16,18725,0.22242182637150432]
[8.18,18549,0.21832050121853808]
[8.2,18464,0.21632579147563735]
[8.22,18633,0.22028278396521372]
[8.24,18183,0.20966553872967264]
[8.26,18404,0.2149122245927586]
[8.28,18403,0.21488862612061954]
[8.3,18380,0.21434550705009237]
[8.32,17796,0.20032239707600663]
[8.34,18148,0.2088287705939793]
[8.36,17879,0.202343224380086]
[8.38,17794,0.200273586232246]
[8.4,17870,0.20212455250564432]
[8.42,17718,0.1984146973487224]
[8.44,17717,0.19839018517251095]
[8.46,17830,0.2011513431753551]
[8.48,17788,0.2001271207768971]
[8.5,17514,0.19338534537165852]
[8.52,17451,0.1918203185180305]
[8.54,17361,0.18957473708320993]
[8.56,17379,0.1900247832187194]
[8.58,17624,0.19610448414271175]
[8.6,17568,0.1947223227699979]
[8.62,17543,0.1941038633765082]
[8.64,17424,0.19114786241170023]
[8.66,17505,0.1931621151010514]
[8.68,17344,0.1891492648582931]
[8.7,17671,0.19726112688046715]
[8.72,17609,0.19573469345658534]
[8.74,17571,0.19479647874762307]
[8.76,17649,0.19672010310710952]
[8.78,17627,0.19617840451086277]
[8.8,17725,0.1985862438551047]
[8.82,17724,0.19856174135957438]
[8.84,17684,0.1975805062338365]
[8.86,17800,0.20042000230889379]
[8.88,17914,0.20319256987844359]
[8.9,17949,0.20404025756170885]
[8.92,17766,0.19958965777294324]
[8.94,18033,0.2060679826882792]
[8.96,18094,0.20753458598067898]
[8.98,18292,0.2122611927086444]
[9,18205,0.21019068326996315]
[9.02,18505,0.217289089431131]
[9.04,17999,0.20524837696185738]
[9.06,18384,0.21444001134420976]
[9.08,18360,0.2138726768652237]
[9.1,18553,0.21841414457654285]
[9.12,18657,0.2208418115331856]
[9.14,18707,0.22200414624344234]
[9.16,18361,0.21389633060461044]
[9.18,18449,0.2159728308608342]
[9.2,18482,0.21674896590820225]
[9.22,18430,0.21552533521907424]
[9.24,18338,0.21335196839356563]
[9.26,18173,0.20942662658705213]
[9.28,18263,0.2115721191144777]
[9.3,18258,0.21145320274181056]
[9.32,18313,0.21275949540611894]
[9.34,18259,0.21147698862137432]
[9.36,17898,0.2028045037457069]
[9.38,17960,0.20430633233128592]
[9.4,17808,0.200615146990633]
[9.42,17602,0.19556201665596262]
[9.44,17913,0.20316832590144251]
[9.46,17756,0.19934513635332962]
[9.48,17834,0.20124876230584476]
[9.5,17611,0.1957840170775249]
[9.52,17780,0.1999317566341947]
[9.54,17610,0.19575935596727678]
[9.56,17714,0.19831664034177976]
[9.58,17577,0.1949447527271797]
[9.6,17408,0.19074887801808593]
[9.62,17560,0.19452451157008355]
[9.64,17603,0.19558668897421416]
[9.66,17556,0.19442557217293555]
[9.68,17534,0.19388100221831905]
[9.7,17427,0.19122263119589178]
[9.72,17862,0.20193008503036847]
[9.74,17696,0.1978751096246043]
[9.76,17724,0.19856174135957438]
[9.78,17662,0.19703988042974618]
[9.8,17678,0.19743312956303605]
[9.82,17654,0.1968431222513196]
[9.84,17704,0.1980714009192015]
[9.86,17691,0.19775238249746963]
[9.88,17615,0.19588264751726125]
[9.9,17721,0.19848822557744317]
[9.92,17795,0.20029799233986445]
[9.94,17554,0.19437609402057188]
[9.96,17801,0.20044440018996568]
[9.98,17694,0.19782602293544205]
[10,17749,0.19917388940711245]
[10.02,18081,0.2072224461875738]
[10.04,17881,0.2023918031812446]
[10.06,18175,0.20947441953107582]
[10.08,17963,0.20437886989489318]
[10.1,17880,0.2023675144598993]
[10.12,18007,0.20544136457016648]
[10.14,17999,0.20524837696185738]
[10.16,18049,0.20645314493903655]
[10.18,17910,0.20309558584903176]
[10.2,18063,0.20678988192681036]
[10.22,18045,0.2063568863955263]
[10.24,18099,0.20765458003606696]
[10.26,18165,0.2092354021987335]
[10.28,17899,0.20282876804059224]
[10.3,17806,0.20056636904012404]
[10.32,18275,0.21185738562989798]
[10.34,18121,0.20818216036609805]
[10.36,18217,0.21047685832742324]
[10.38,18362,0.21391998305577253]
[10.4,18181,0.20961776681433442]
[10.42,18029,0.20597163872872404]
[10.44,18147,0.20880483922701298]
[10.46,17858,0.20183281862864]
[10.48,17977,0.20471721842322843]
[10.5,18017,0.2056824785458824]
[10.52,18043,0.2063087491219342]
[10.54,17873,0.20219745536487643]
[10.56,17943,0.2038950571317697]
[10.58,17721,0.19848822557744317]
[10.6,17987,0.20495873465784964]
[10.62,17658,0.19694151248325475]
[10.64,17898,0.2028045037457069]
[10.66,17818,0.20085895459929493]
[10.68,17910,0.20309558584903176]
[10.7,17734,0.19880670412872004]
[10.72,17739,0.1989291337187682]
[10.74,17736,0.19885568010643162]
[10.76,17542,0.1940791066723886]
[10.78,17664,0.19708905604910498]
[10.8,17749,0.19917388940711245]
[10.82,17619,0.1959812555626197]
[10.84,17414,0.1908985401234915]
[10.86,17632,0.19630157717169094]
[10.88,17604,0.19561135989090772]
[10.9,17461,0.19206911233893997]
[10.92,17622,0.19605519690644435]
[10.94,17556,0.19442557217293555]
[10.96,17491,0.1928146397855306]
[10.98,17396,0.19044939899329894]
[11,17398,0.19049932650751167]
[11.02,17505,0.1931621151010514]
[11.04,17427,0.19122263119589178]
[11.06,17513,0.19336054767376698]
[11.08,17433,0.19137213015843546]
[11.1,17474,0.19239233137574274]
[11.12,17315,0.18842249588547944]
[11.14,17398,0.19049932650751167]
[11.16,17510,0.1932861460834463]
[11.18,17284,0.18764425763919235]
[11.2,17135,0.183884108765886]
[11.22,17416,0.19094841603303792]
[11.24,17294,0.18789545463960433]
[11.26,17399,0.1905242881123641]
[11.28,17331,0.18882362226107485]
[11.3,17390,0.19029958200271224]
[11.32,17326,0.18869831006298643]
[11.34,17413,0.1908736000205815]
[11.36,17185,0.1851495364732445]
[11.38,17374,0.18989981717696836]
[11.4,17546,0.19417812502254428]
[11.42,17382,0.19009974558740605]
[11.44,17354,0.18939959311578747]
[11.46,17497,0.19296359182148315]
[11.48,17275,0.18741805604623618]
[11.5,17068,0.18218263418727432]
[11.52,17205,0.1856546769569487]
[11.54,17128,0.18370665428638233]
[11.56,17307,0.18822179367780478]
[11.58,17047,0.18164796115360016]
[11.6,16955,0.17929779411410518]
[11.62,17228,0.18623486309056236]
[11.64,17078,0.18243700922055517]
[11.66,16999,0.18042337389264063]
[11.68,17146,0.18416281939071588]
[11.7,16940,0.1789134059946882]
[11.72,17023,0.1810360991465707]
[11.74,16907,0.17806655265797033]
[11.76,17022,0.18101058617949572]
[11.78,17279,0.187518604633107]
[11.8,16865,0.1769863455252203]
[11.82,17162,0.18456789763568615]
[11.84,17039,0.18144410291743096]
[11.86,16702,0.17276847934857997]
[11.88,17098,0.18294531274522718]
[11.9,16894,0.17773248984662615]
[11.92,17087,0.18266581943144544]
[11.94,17185,0.1851495364732445]
[11.96,16885,0.17750106497143037]
[11.98,17008,0.1806532471792215]
[12,17061,0.18200448297183058]
[12.02,16704,0.17282048132216854]
[12.04,16840,0.17634208716363098]
[12.06,17035,0.1813421379038962]
[12.08,16951,0.1791953238766446]
[12.1,16863,0.17693484001260007]
[12.12,16844,0.176445232748228]
[12.14,16702,0.17276847934857997]
[12.16,16894,0.17773248984662615]
[12.18,16931,0.17868260971296568]
[12.2,16834,0.1761873228398798]
[12.22,16792,0.17510242557434452]
[12.24,17045,0.18159700556491032]
[12.26,16796,0.1752058659659026]
[12.28,16764,0.174377652161807]
[12.3,16827,0.17600669472917918]
[12.32,17062,0.18202993762013353]
[12.34,16766,0.17442946182269825]
[12.36,16859,0.17683181065872056]
[12.38,17019,0.18093403828436472]
[12.4,16951,0.1791953238766446]
[12.42,17006,0.18060217474053175]
[12.44,17033,0.1812911464183493]
[12.46,16995,0.1803211689190789]
[12.48,16917,0.17832334930801608]
[12.5,17147,0.18418814785320237]
[12.52,17011,0.18072984457768104]
[12.54,16888,0.17757822029960035]
[12.56,17178,0.18497259840524283]
[12.58,16904,0.1779894840442573]
[12.6,16776,0.17468841745728803]
[12.62,16782,0.17484371675517085]
[12.64,17087,0.18266581943144544]
[12.66,17003,0.18052555481938715]
[12.68,17058,0.18192811007408594]
[12.7,17076,0.1823861461319094]
[12.72,16984,0.18003998115794229]
[12.74,17039,0.18144410291743096]
[12.76,17095,0.1828691051326139]
[12.78,17012,0.18075537404198627]
[12.8,16854,0.17670298958522146]
[12.82,17107,0.183173855380943]
[12.84,17173,0.18484616992136438]
[12.86,17178,0.18497259840524283]
[12.88,17178,0.18497259840524283]
[12.9,16956,0.17932340789618362]
[12.92,17181,0.18504843783299219]
[12.94,17005,0.1805766362687411]
[12.96,17038,0.1814186139083036]
[12.98,17238,0.18648687637559114]
[13,17177,0.1849473156526864]
[13.02,17265,0.1871665826854736]
[13.04,17023,0.1810360991465707]
[13.06,17044,0.18157152552841538]
[13.08,17281,0.18756887019819857]
[13.1,17297,0.18797078541633638]
[13.12,17148,0.18421347483859485]
[13.14,17384,0.19014971331246855]
[13.16,17208,0.18573039737940622]
[13.18,17244,0.18663801418185066]
[13.2,17154,0.18436540574163285]
[13.22,17576,0.19492004391245388]
[13.24,17362,0.18959975188504252]
[13.26,17414,0.1908985401234915]
[13.28,17442,0.19159628215407132]
[13.3,17379,0.1900247832187194]
[13.32,17478,0.1924917350113109]
[13.34,17380,0.19004977211264773]
[13.36,17301,0.1880712061305596]
[13.38,17490,0.1927898094786764]
[13.4,17395,0.19042443308360824]
[13.42,17378,0.18999979288687197]
[13.44,17394,0.19039946573864164]
[13.46,17303,0.18812140778151232]
[13.48,17623,0.1960798412237672]
[13.5,17466,0.19219345582245495]
[13.52,17583,0.1950929761012814]
[13.54,17664,0.19708905604910498]
[13.56,17471,0.19231776371519516]
[13.58,17646,0.19664627489071318]
[13.6,17784,0.20002944969093406]
[13.62,17834,0.20124876230584476]
[13.64,17708,0.19816951330681043]
[13.66,17668,0.19718739058635393]
[13.68,17889,0.20258606406540203]
[13.7,17886,0.20251322641627478]
[13.72,17598,0.1954633133641961]
[13.74,17824,0.2010051734936349]
[13.76,17732,0.19875772262729718]
[13.78,17687,0.19765417581902422]
[13.8,17966,0.20445139534501688]
[13.82,17886,0.20251322641627478]
[13.84,17851,0.20166254998979483]
[13.86,17770,0.19968742780530135]
[13.88,18024,0.20585117871577463]
[13.9,17526,0.19368280735719345]
[13.92,17924,0.2034349352410061]
[13.94,18212,0.21035764163615234]
[13.96,18015,0.2056342664585875]
[13.98,18167,0.20928321618996382]
[14,18026,0.20589936673045983]
[14.02,18046,0.2063809530316414]
[14.04,18132,0.20844571038665016]
[14.06,17993,0.20510357995610295]
[14.08,18152,0.20892448287687948]
[14.1,18273,0.21180985422108378]
[14.12,18151,0.20890055678360842]
[14.14,18271,0.21176231760961972]
[14.16,18326,0.21306768222899386]
[14.18,18381,0.2143691350516166]
[14.2,18471,0.2164904083111443]
[14.22,18282,0.2120237046063176]
[14.24,18613,0.2198163773458237]
[14.26,18414,0.2151481388154668]
[14.28,18378,0.21429824719021617]
[14.3,18405,0.214935821782686]
[14.32,18527,0.2178051015139726]
[14.34,18745,0.2228854447575701]
[14.36,18555,0.2184609586848021]
[14.38,18774,0.2235568135298367]
[14.4,18555,0.2184609586848021]
[14.42,18848,0.2252652731070075]
[14.44,18951,0.22763213161403062]
[14.46,19098,0.23098788900464662]
[14.48,18931,0.22717355548578588]
[14.5,18999,0.2287307427469818]
[14.52,19087,0.23073767350468177]
[14.54,19130,0.23171497002729602]
[14.56,19160,0.23239550474252546]
[14.58,19271,0.23490425140758742]
[14.6,19514,0.2403463006539326]
[14.62,19552,0.24119118856246047]
[14.64,19564,0.24145765414924458]
[14.66,19312,0.23582725275327387]
[14.68,19442,0.2387409387942876]
[14.7,19460,0.23914283593233332]
[14.72,19910,0.2490712600274101]
[14.74,19828,0.24727891023311344]
[14.76,19480,0.23958895254259716]
[14.78,19622,0.24274327137707097]
[14.8,19905,0.24896218192011688]
[14.82,19909,0.2490494465975397]
[14.84,19655,0.24347304815610826]
[14.86,19650,0.24336255471144597]
[14.88,19756,0.2456990174895104]
[14.9,19848,0.2477167512641527]
[14.92,19774,0.24609452982012314]
[14.94,20023,0.25152914736092313]
[14.96,19652,0.24340675546278412]
[14.98,19763,0.24585287064394912]
[15,19693,0.24431188090201328]
[15.02,19708,0.2446425536028718]
[15.04,19645,0.24325203314782495]
[15.06,19714,0.24477475221844358]
[15.08,19651,0.2433846556494368]
[15.1,19637,0.2430751401228637]
[15.12,19495,0.2399232395240043]
[15.14,19650,0.24336255471144597]
[15.16,19331,0.23625432082879083]
[15.18,19873,0.24826343254011451]
[15.2,19434,0.23856219839382042]
[15.22,19458,0.23909819905661678]
[15.24,19751,0.2455890889998198]
[15.26,19648,0.24331834946107378]
[15.28,19576,0.24172395634373256]
[15.3,19453,0.2389865867916292]
[15.32,19454,0.23900891153946358]
[15.34,19478,0.23954436149764735]
[15.36,19412,0.23807028264324792]
[15.38,19485,0.23970041012870968]
[15.4,19639,0.2431193701342993]
[15.42,19203,0.2333690819154528]
[15.44,19541,0.24094678473430609]
[15.46,19697,0.24440008490981135]
[15.48,19684,0.24411335636204345]
[15.5,19392,0.2376226024861925]
[15.52,19327,0.23616444665352]
[15.54,19449,0.2388972763225663]
[15.56,19551,0.2411689757152624]
[15.58,19592,0.24207877211665796]
[15.6,19698,0.24442213311298389]
[15.62,19536,0.24083564660080725]
[15.64,19406,0.23793602704470285]
[15.66,19719,0.24488488700003064]
[15.68,19473,0.23943286385078633]
[15.7,19385,0.2374658053432288]
[15.72,19647,0.24329624514846415]
[15.74,19627,0.24285392247244975]
[15.76,19473,0.23943286385078633]
[15.78,19468,0.2393213375714689]
[15.8,19444,0.23878561240250473]
[15.82,19886,0.2485474350787058]
[15.84,19734,0.2452151238662985]
[15.86,19543,0.240991232025503]
[15.88,19747,0.24550112616962316]
[15.9,19560,0.24136885045158252]
[15.92,19672,0.2438485157306607]
[15.94,19973,0.2504433020060288]
[15.96,19567,0.24152424500806635]
[15.98,19798,0.2466213199163345]
[16,19651,0.2433846556494368]
[16.02,19518,0.24043531366549775]
[16.04,19755,0.245677034017465]
[16.06,19815,0.24699407667020878]
[16.08,19419,0.23822686173759333]
[16.1,19736,0.24525913648168007]
[16.12,19471,0.23938825677577746]
[16.14,19948,0.24989935954632525]
[16.16,19605,0.24236684663622565]
[16.18,19709,0.2446645895001751]
[16.2,19735,0.24523713073153441]
[16.22,19432,0.23851750179707398]
[16.24,19692,0.2442898271007179]
[16.26,19435,0.23858454496728498]
[16.28,19442,0.2387409387942876]
[16.3,19474,0.23945516567028502]
[16.32,19632,0.24296454538292878]
[16.34,19556,0.24128002859179798]
[16.36,19798,0.2466213199163345]
[16.38,19522,0.24052430843669104]
[16.4,19340,0.2364564697469831]
[16.42,19352,0.23672585535382318]
[16.44,19290,0.23533222764388473]
[16.46,19397,0.23773456579648844]
[16.48,19518,0.24043531366549775]
[16.5,19463,0.23920978264498594]
[16.52,19287,0.235264680481154]
[16.54,19355,0.2367931756549737]
[16.56,19456,0.2390535575926407]
[16.58,19297,0.23548979684629323]
[16.6,19251,0.23445329401085324]
[16.62,19302,0.23560231128561337]
[16.64,19030,0.22943878828702058]
[16.66,19202,0.2333464653560462]
[16.68,19499,0.24001233927954146]
[16.7,19353,0.23674829661371266]
[16.72,19283,0.2351746012520204]
[16.74,19378,0.23730895156997267]
[16.76,19259,0.23463373316459002]
[16.78,19216,0.23366299005883118]
[16.8,19197,0.23323336488875412]
[16.82,19128,0.2316695631077188]
[16.84,19257,0.23458863040394018]
[16.86,19217,0.23368559014115586]
[16.88,19189,0.23305234285439091]
[16.9,19050,0.22989498001163788]
[16.92,19293,0.23539976430243037]
[16.94,19048,0.2298493823968233]
[16.96,19112,0.23130613674182143]
[16.98,19103,0.23110157568415346]
[17,18978,0.22825044229936697]
[17.02,19014,0.22907348957394458]
[17.04,18951,0.22763213161403062]
[17.06,19116,0.23139702184875688]
[17.08,18928,0.2271047272838551]
[17.1,19032,0.22948442902920974]
[17.12,18950,0.2276092143040911]
[17.14,18934,0.22724237278135817]
[17.16,18714,0.22216662514078767]
[17.18,18528,0.21782854204734203]
[17.2,19108,0.2312152326113166]
[17.22,18624,0.22007296296979462]
[17.24,18812,0.224434970074042]
[17.26,18748,0.2229549448481727]
[17.28,18656,0.22081853307892008]
[17.3,18651,0.22070212208781825]
[17.32,18777,0.22362620627295904]
[17.34,18976,0.22820467168416858]
[17.36,18585,0.21916256543174484]
[17.38,18529,0.21785198131560524]
[17.4,18725,0.22242182637150432]
[17.42,18447,0.21592574776431128]
[17.44,18460,0.21623169668989384]
[17.46,18391,0.21460534439166334]
[17.48,18377,0.21427461533158443]
[17.5,18180,0.20959387888594883]
[17.52,18787,0.22385743537111846]
[17.54,18216,0.21045301760708668]
[17.56,18438,0.21571381064002182]
[17.58,18161,0.20913975842101884]
[17.6,18245,0.21114386770066762]
[17.62,18191,0.20985657385977952]
[17.64,18480,0.21670196688408794]
[17.66,18208,0.21026224471497734]
[17.68,18116,0.20806231201092018]
[17.7,18144,0.2087330372128129]
[17.72,18081,0.2072224461875738]
[17.74,18215,0.21042917557793483]
[17.76,18312,0.21273577966648638]
[17.78,18206,0.21021453839517257]
[17.8,18164,0.2092114932289295]
[17.82,18169,0.20933102491765432]
[17.84,18069,0.20693411789024285]
[17.86,18193,0.20990431951526922]
[17.88,18113,0.20799038711933093]
[17.9,18048,0.20642908230324863]
[17.92,17985,0.2049104421545298]
[17.94,18131,0.20842175790163697]
[17.96,18213,0.21038148759261155]
[17.98,18004,0.20536900426644156]
[18,18170,0.20935492730803418]
[18.02,18200,0.2100713879850753]
[18.04,18227,0.21071519357756152]
[18.06,18281,0.21199994865182692]
[18.08,18192,0.20988044734365996]
[18.1,18168,0.20930712121167883]
[18.12,18302,0.2124985510147681]
[18.14,18154,0.2089723311093863]
[18.16,18049,0.20645314493903655]
[18.18,18343,0.21347036606118497]
[18.2,18154,0.2089723311093863]
[18.22,18302,0.2124985510147681]
[18.24,18174,0.20945052371649986]
[18.26,18512,0.2174533416076745]
[18.28,18163,0.20918758294280515]
[18.3,18181,0.20961776681433442]
[18.32,18253,0.21133425379913096]
[18.34,18337,0.2133282849862308]
[18.36,18125,0.2082780152430317]
[18.38,18354,0.21373072736832288]
[18.4,18083,0.20727048229888378]
[18.42,18133,0.20846966155069335]
[18.44,18214,0.21040533223982472]
[18.46,18237,0.2109533981041034]
[18.48,17882,0.20241609054427379]
[18.5,17987,0.20495873465784964]
[18.52,18050,0.20647720624167665]
[18.54,17809,0.20063953391159917]
[18.56,17915,0.20321681250212986]
[18.58,17688,0.1976787295706579]
[18.6,17755,0.1993206766376341]
[18.62,17560,0.19452451157008355]
[18.64,17597,0.19543863403576722]
[18.66,17387,0.19022465412227785]
[18.68,17571,0.19479647874762307]
[18.7,17391,0.19032455509043444]
[18.72,17488,0.1927401446056276]
[18.74,17218,0.1859827034818391]
[18.76,17171,0.18479558822064313]
[18.78,17278,0.18749346966872782]
[18.8,17330,0.18879856271391748]
[18.82,17226,0.18618444288015024]
[18.84,17233,0.18636088801292416]
[18.86,17227,0.1862096537170599]
[18.88,17099,0.1829707123113895]
[18.9,17182,0.18507371469950673]
[18.92,16860,0.17685757028872384]
[18.94,16947,0.17909282945598992]
[18.96,16921,0.17842602546710928]
[18.98,17180,0.1850231594952234]
[19,16860,0.17685757028872384]
[19.02,17121,0.18352912726862058]
[19.04,16823,0.17590344492616072]
[19.06,16887,0.1775525033798644]
[19.08,16760,0.17427401429425782]
[19.1,16890,0.17762964957100902]
[19.12,16831,0.17610991999127368]
[19.14,16592,0.16989873904496555]
[19.16,16640,0.171153321954705]
[19.18,16612,0.17042192243784093]
[19.2,16489,0.16719431800650497]
[19.22,16565,0.16919144021797905]
[19.24,16413,0.16518796949713188]
[19.26,16404,0.16494976061544708]
[19.28,16402,0.16489680756022107]
[19.3,16339,0.1632254727734015]
[19.32,16480,0.1669572073610972]
[19.34,16404,0.16494976061544708]
[19.36,16395,0.16471142100538394]
[19.38,16276,0.16154768118124796]
[19.4,16079,0.15625903520928297]
[19.42,16201,0.1595418220166005]
[19.44,16030,0.1549335223541446]
[19.46,16221,0.16007762429528682]
[19.48,16013,0.15447270364896415]
[19.5,16213,0.15986338270154743]
[19.52,16037,0.15512312920365456]
[19.54,15883,0.15093253589919264]
[19.56,16043,0.15528558350052535]
[19.58,15985,0.15371264060770695]
[19.6,15900,0.15139712432045194]
[19.62,16073,0.156096944706567]
[19.64,15705,0.1460379407345238]
[19.66,15849,0.150001865406602]
[19.68,15916,0.1518339304743508]
[19.7,15689,0.14559526300552594]
[19.72,15685,0.14548452303376358]
[19.74,15810,0.14893186993220908]
[19.76,15599,0.14309675807226974]
[19.78,15733,0.14681154266267704]
[19.8,15411,0.13783082044399997]
[19.82,15533,0.14125534224626524]
[19.84,15436,0.1385347698993593]
[19.86,15538,0.14139511711210595]
[19.88,15152,0.13046996165919822]
[19.9,15395,0.13737969323921728]
[19.92,15313,0.13506028252139313]
[19.94,15474,0.13960259252158114]
[19.96,15513,0.1406957924917327]
[19.98,15285,0.13426544306210797]
[20,15061,0.12785380852230066]
[20.02,15044,0.1273633247503616]
[20.04,15268,0.13378215127706117]
[20.06,15085,0.12854531451100737]
[20.08,15101,0.12900570756482033]
[20.1,15141,0.13015455945334864]
[20.12,15356,0.13627810344536773]
[20.14,14851,0.12175569808823816]
[20.16,15037,0.12716119972604734]
[20.18,15011,0.1264096249558424]
[20.2,15104,0.129091976953994]
[20.22,14853,0.12181418105114705]
[20.24,15259,0.13352607302172181]
[20.26,15032,0.12701676709246978]
[20.28,15032,0.12701676709246978]
[20.3,14984,0.12562776436718082]
[20.32,14910,0.12347764345299517]
[20.34,14837,0.12134609668717733]
[20.36,14753,0.11888034241364309]
[20.38,14863,0.12210647779249584]
[20.4,14840,0.12143390094300877]
[20.42,14854,0.12184341957957923]
[20.44,14985,0.12565674728166343]
[20.46,14638,0.11548174282216461]
[20.48,14812,0.12061370337740485]
[20.5,14941,0.12437966574898685]
[20.52,14614,0.1147691030091984]
[20.54,14552,0.11292268605542777]
[20.56,14536,0.11244491429997794]
[20.58,14410,0.10866398081398909]
[20.6,14173,0.10146178712433152]
[20.62,14517,0.11187687682828695]
[20.64,14557,0.11307188200381901]
[20.66,14465,0.11031843798400232]
[20.68,14438,0.10950703747732149]
[20.7,14565,0.11331048896368667]
[20.72,14606,0.11453129630543124]
[20.74,14412,0.10872425345053127]
[20.76,14409,0.10863384135862475]
[20.78,14577,0.11366815378266892]
[20.8,14499,0.11133804985854301]
[20.82,14183,0.10176810289517846]
[20.84,14516,0.11184695952851875]
[20.86,14269,0.10439353795699713]
[20.88,14473,0.11055856210755799]
[20.9,14311,0.1056699817198119]
[20.92,14184,0.1017987225928616]
[20.94,14459,0.1101382577234018]
[20.96,13929,0.09391993838583712]
[20.98,14180,0.10167623084704758]
[21,14247,0.10372342430168136]
[21.02,14175,0.10152306756494411]
[21.04,14130,0.10014216184855851]
[21.06,14148,0.10069505114271404]
[21.08,14167,0.10127789390412278]
[21.1,13935,0.09410697304932292]
[21.12,14079,0.09857180893215745]
[21.14,13907,0.0932334546531699]
[21.16,14200,0.1022883443830569]
[21.18,13981,0.09553823571223319]
[21.2,13909,0.09329590712407221]
[21.22,14014,0.0965621131575567]
[21.24,14014,0.0965621131575567]
[21.26,14083,0.09869517928506522]
[21.28,13903,0.09310852276251236]
[21.3,14145,0.10060295179301004]
[21.32,13919,0.09360803483759561]
[21.34,14098,0.09915750623185637]
[21.36,13702,0.08678396318336468]
[21.38,13986,0.09569352390422026]
[21.4,13954,0.09469871864312474]
[21.42,13907,0.0932334546531699]
[21.44,13872,0.09213908013213512]
[21.46,14012,0.09650012864565483]
[21.48,13814,0.090319451670128]
[21.5,13945,0.09441851860206896]
[21.52,13849,0.09141841526608818]
[21.54,14023,0.09684093403506733]
[21.56,13973,0.09528965905414655]
[21.58,14042,0.09742896869865625]
[21.6,13857,0.091669216966209]
[21.62,13913,0.09342078512993712]
[21.64,13854,0.09157518330082048]
[21.66,13965,0.09504094003702424]
[21.68,13799,0.08984761464631141]
[21.7,13907,0.0932334546531699]
[21.72,13640,0.08481437032046024]
[21.74,13882,0.09245204006634111]
[21.76,13743,0.08808154649574629]
[21.78,13956,0.09476096077607377]
[21.8,13841,0.09116746864623249]
[21.82,13859,0.0917318947671415]
[21.84,13636,0.08468699255685408]
[21.86,13900,0.09301480025409514]
[21.88,13754,0.08842902000600361]
[21.9,13798,0.08981614061057641]
[21.92,13786,0.08943827415816852]
[21.94,13648,0.085069013823448]
[21.96,13809,0.09016222961363685]
[21.98,13657,0.0853553094087749]
[22,13619,0.08414521988029477]
[22.02,13471,0.07939983613589607]
[22.04,13751,0.08833428207101957]
[22.06,13536,0.08149034569494873]
[22.08,13557,0.08216359605086421]
[22.1,13616,0.08404954274051324]
[22.12,13740,0.08798673272353152]
[22.14,13408,0.07736400128620158]
[22.16,13672,0.08583204971268099]
[22.18,13681,0.08611784289647595]
[22.2,13670,0.08576851456782286]
[22.22,13718,0.08729079852246802]
[22.24,13675,0.08592733500546856]
[22.26,13585,0.08305964275391009]
[22.28,13654,0.08525989851565896]
[22.3,13551,0.08197134528105643]
[22.32,13509,0.08062320168259518]
[22.34,13489,0.07997975466970964]
[22.36,13276,0.07306724373656692]
[22.38,13463,0.07914184579228589]
[22.4,13463,0.07914184579228589]
[22.42,13595,0.08337921192351949]
[22.44,13568,0.08251583491263847]
[22.46,13571,0.0826118504954545]
[22.48,13384,0.07658592795433794]
[22.5,13564,0.08238778110604894]
[22.52,13525,0.08113727377860691]
[22.54,13553,0.08203543832749904]
[22.56,13324,0.07463462401913912]
[22.58,13525,0.08113727377860691]
[22.6,13379,0.07642365373733906]
[22.62,13342,0.07522093631656457]
[22.64,13265,0.07270725431834801]
[22.66,13340,0.07515582958053013]
[22.68,13520,0.08097669160561694]
[22.7,13081,0.06664094566112944]
[22.72,13275,0.07303452975350666]
[22.74,13482,0.07975432280277239]
[22.76,13087,0.06684010241266414]
[22.78,13280,0.07319807503199893]
[22.8,13193,0.07034356243802531]
[22.82,13271,0.07290364917332415]
[22.84,13178,0.0698495032115174]
[22.86,13337,0.07505815117207337]
[22.88,13187,0.07014600618811162]
[22.9,13419,0.07772015289231948]
[22.92,13030,0.06494441571258491]
[22.94,13043,0.06537749427911699]
[22.96,13174,0.06971765910549532]
[22.98,13058,0.06587666426844496]
[23,13070,0.0662755875805443]
[23.02,13194,0.07037647974443395]
[23.04,13292,0.07359033260667402]
[23.06,13346,0.07535112051475235]
[23.08,13041,0.06531089491049968]
[23.1,13053,0.06571033801237913]
[23.12,12964,0.06273902236017292]
[23.14,13052,0.06567706511583715]
[23.16,13210,0.07090281761452744]
[23.18,13133,0.06836394426344139]
[23.2,13075,0.06644169753931184]
[23.22,13052,0.06567706511583715]
[23.24,13210,0.07090281761452744]
[23.26,13145,0.06876059044238136]
[23.28,13169,0.06955279766711708]
[23.3,12854,0.05903829557438112]
[23.32,13149,0.06889272537362157]
[23.34,12801,0.05724389757897441]
[23.36,13113,0.06770206120931554]
[23.38,13222,0.07129715282494598]
[23.4,13047,0.06551066238499814]
[23.42,13293,0.07362300475127448]
[23.44,13073,0.06637526117970527]
[23.46,13061,0.06597642945481752]
[23.48,13245,0.07205196263324964]
[23.5,12924,0.0613969493456068]
[23.52,12915,0.061094410509336505]
[23.54,13120,0.0679338350396419]
[23.56,12976,0.06314083686708116]
[23.58,12961,0.06263851061849302]
[23.6,12880,0.05991586302379304]
[23.62,13002,0.06401016170346185]
[23.64,12968,0.06287300184045908]
[23.66,12833,0.058328194266183964]
[23.68,12865,0.05940979054636575]
[23.7,12773,0.05629291217565768]
[23.72,12868,0.05951105222993203]
[23.74,12980,0.06327469246435058]
[23.76,12960,0.06260500153457471]
[23.78,12775,0.05636090880675049]
[23.8,12688,0.05339316997352839]
[23.82,12953,0.062370365525832305]
[23.84,12954,0.0624038927178745]
[23.86,12876,0.05978096801357591]
[23.88,12775,0.05636090880675049]
[23.9,12848,0.05883552793460556]
[23.92,12997,0.06384311893748684]
[23.94,12782,0.05659881321253746]
[23.96,12964,0.06273902236017292]
[23.98,12792,0.05693845073817805]
[24,12818,0.05782026724804812]
[24.02,12634,0.05154087255834927]
[24.04,12629,0.05136896324925111]
[24.06,12746,0.05537391414384718]
[24.08,12649,0.05205619257518901]
[24.1,12681,0.053153502548681786]
[24.12,12363,0.04212386924425093]
[24.14,12701,0.05383791602560972]
[24.16,12682,0.05318774885094335]
[24.18,12668,0.05270805469987483]
[24.2,12700,0.053803720955957424]
[24.22,12865,0.05940979054636575]
[24.24,12675,0.05294796800537416]
[24.26,12549,0.0486091193002931]
[24.28,12610,0.050715086573081436]
[24.3,12801,0.05724389757897441]
[24.32,12627,0.0513001804676847]
[24.34,12495,0.04673626046246859]
[24.36,12751,0.05554424574657357]
[24.38,12545,0.04847066565062974]
[24.4,12619,0.051024940352695225]
[24.42,12472,0.04593610218078581]
[24.44,12758,0.05578259781444217]
[24.46,12704,0.05394048508302163]
[24.48,12709,0.05411137969896895]
[24.5,12573,0.0494389155535071]
[24.52,12452,0.04523911201047781]
[24.54,12653,0.05219350803974354]
[24.56,12522,0.04767369944909827]
[24.58,12681,0.053153502548681786]
[24.6,12620,0.05105935490811575]
[24.62,12551,0.048678329576439694]
[24.64,12524,0.04774305894487796]
[24.66,12510,0.047257309693420346]
[24.68,12503,0.04701423117803305]
[24.7,12649,0.05205619257518901]
[24.72,12456,0.04537859956006418]
[24.74,12580,0.04968064110925052]
[24.76,12480,0.0462145853464051]
[24.78,12332,0.04103351605447081]
[24.8,12477,0.04611017508459625]
[24.82,12759,0.05581663743368548]
[24.84,12458,0.04544832653812225]
[24.86,12404,0.04356175756528913]
[24.88,12543,0.04840142227007771]
[24.9,12418,0.04405165550996504]
[24.92,12423,0.044226485222040424]
[24.94,12327,0.040857395981533706]
[24.96,12520,0.04760432887441102]
[24.98,12438,0.04475055247750426]
[25,12349,0.04163179062680822]
[25.02,12603,0.05047393625765473]
[25.04,12270,0.03884456272700465]
[25.06,12361,0.04205360642547529]
[25.08,12372,0.04243991133114111]
[25.1,12538,0.04822826550294046]
[25.12,12477,0.04611017508459625]
[25.14,12451,0.04520423312181876]
[25.16,12443,0.04492510112416248]
[25.18,12595,0.05019817183413178]
[25.2,12465,0.04569228283979232]
[25.22,12359,0.041983332237311544]
[25.24,12565,0.04916249292859476]
[25.26,12211,0.03675123124205726]
[25.28,12568,0.049266172031916966]
[25.3,12447,0.04506468954863596]
[25.32,12481,0.046249383189612026]
[25.34,12364,0.042158996391267856]
[25.36,12398,0.04335163201555492]
[25.38,12389,0.043036252945163334]
[25.4,12319,0.04057545522220174]
[25.42,12288,0.039481202687436934]
[25.44,12155,0.03475496317935445]
[25.46,12233,0.03753297573409409]
[25.48,12486,0.04642333059527104]
[25.5,12159,0.03489785846135529]
[25.52,12284,0.03933980777103141]
[25.54,12255,0.038313315588096586]
[25.56,12204,0.03650219897036955]
[25.58,12381,0.0427557235970788]
[25.6,12492,0.04663197555816101]
[25.62,12347,0.041561448144972424]
[25.64,12274,0.03898611894791326]
[25.66,12211,0.03675123124205726]
[25.68,12312,0.04032860682342232]
[25.7,12285,0.03937516081609971]
[25.72,12272,0.03891534660490592]
[25.74,12263,0.03859672826274618]
[25.76,12264,0.03863214184631936]
[25.78,12190,0.0360037056183824]
[25.8,12015,0.029723775139919084]
[25.82,12015,0.029723775139919084]
[25.84,12088,0.032354451330968814]
[25.86,12320,0.04061070782840659]
[25.88,12125,0.03368174727430162]
[25.9,12149,0.03454053206148444]
[25.92,12066,0.03156332098038561]
[25.94,12127,0.033753377570010734]
[25.96,12167,0.03518350805277848]
[25.98,11908,0.02583882597468712]
[26,12058,0.031275279529333844]
[26.02,12221,0.03710674409909309]
[26.04,12170,0.03529057823006543]
[26.06,11865,0.024267742553358396]
[26.08,12160,0.03493357493671656]
[26.1,12054,0.031131187131893334]
[26.12,11866,0.02430434400143522]
[26.14,11904,0.02569291820180375]
[26.16,11781,0.021182155990080886]
[26.18,12016,0.02975991966009328]
[26.2,11923,0.026385543954533297]
[26.22,11862,0.024157919697316288]
[26.24,11943,0.02711343230376073]
[26.26,12082,0.032138831393448086]
[26.28,11894,0.025327934163258625]
[26.3,11760,0.0204073217401195]
[26.32,11796,0.0217347638797607]
[26.34,11762,0.020481175066018764]
[26.36,12049,0.030951004379483393]
[26.38,12068,0.03163530150295113]
[26.4,11787,0.02140328353146881]
[26.42,11849,0.023681699476283846]
[26.44,12046,0.030842858834561504]
[26.46,11766,0.020628844051428175]
[26.48,11704,0.018334313117254197]
[26.5,11771,0.020813359702716028]
[26.52,11696,0.018037359613785497]
[26.54,11903,0.025656433597934125]
[26.56,11697,0.01807448990764815]
[26.58,11769,0.0207395628491982]
[26.6,11588,0.014008486531724706]
[26.62,11731,0.019335034789939698]
[26.64,11922,0.02634911749345914]
[26.66,11823,0.022727689585265942]
[26.68,11828,0.02291131585408035]
[26.7,11541,0.01224344102647823]
[26.72,11556,0.012807533172159324]
[26.74,11674,0.01721968897414161]
[26.76,11500,0.010697840353611987]
[26.78,11803,0.02199240712417616]
[26.8,11707,0.018445618354351545]
[26.82,11599,0.014420548433593972]
[26.84,11665,0.016884743129771174]
[26.86,11812,0.022323438293041065]
[26.88,11448,0.008729620751720013]
[26.9,11486,0.010168811945147738]
[26.92,11524,0.011603249608375776]
[26.94,11493,0.010433406702740733]
[26.96,11519,0.011414778277073268]
[26.98,11548,0.012506775208683152]
[27,11367,0.005645859994655389]
[27.02,11291,0.002732407403218673]
[27.04,11720,0.0189276116820718]
[27.06,11529,0.01179163918401116]
[27.08,11539,0.012168173351782663]
[27.1,11397,0.006790548274382857]
[27.12,11388,0.006447458474917234]
[27.14,11387,0.006409320649917838]
[27.16,11380,0.006142262059052328]
[27.18,11441,0.008463985602251256]
[27.2,11296,0.0029246837077288035]
[27.22,11257,0.0014226660890344078]
[27.24,11246,0.0009980791733843475]
[27.26,11427,0.007932227380608836]
[27.28,11215,-0.00020072208101318267]
[27.3,11373,0.005875039146097549]
[27.32,11220,-7.143079857385715e-06]
[27.34,11302,0.0031553029618800466]
[27.36,11295,0.002886235256381653]
[27.38,11119,-0.003934269769311882]
[27.4,11251,0.0011911246856985969]
[27.42,11206,-0.0005493818684501051]
[27.44,11176,-0.001713606893874342]
[27.46,10979,-0.00943721491868832]
[27.48,11267,0.001808294317092063]
[27.5,10888,-0.013051887804721218]
[27.52,11186,-0.0013251850077704574]
[27.54,11043,-0.006912927833671034]
[27.56,11129,-0.003543857587407828]
[27.58,11276,0.0021550671995651527]
[27.6,11041,-0.00699159012004813]
[27.62,10980,-0.009397659885927112]
[27.64,11165,-0.002141272592543153]
[27.66,11020,-0.007818405484233182]
[27.68,10937,-0.011101787885467118]
[27.7,10905,-0.012374330085280327]
[27.72,11084,-0.005303482889805977]
[27.74,10952,-0.010506564874066093]
[27.76,10996,-0.00876526882856865]
[27.78,10870,-0.01377045591370507]
[27.8,10738,-0.019076600372780916]
[27.82,11088,-0.005146782732268207]
[27.84,11010,-0.008212681028248348]
[27.86,10950,-0.010585880823862581]
[27.88,10947,-0.010704881915689413]
[27.9,10708,-0.020291637485104985]
[27.92,10758,-0.018268460054173374]
[27.94,10806,-0.016335036796823132]
[27.96,10694,-0.020859820235678228]
[27.98,10527,-0.02769537706493086]
[28,10727,-0.019521719377591396]
[28.02,10711,-0.020169980689341394]
[28.04,10845,-0.014770443649787524]
[28.06,10647,-0.022772745932744698]
[28.08,10737,-0.019117046890333]
[28.1,10620,-0.02387548325454958]
[28.12,10660,-0.022242795309446173]
[28.14,10607,-0.024407431148325998]
[28.16,10780,-0.017381239149280248]
[28.18,10574,-0.025760693930907408]
[28.2,10701,-0.020575635941983528]
[28.22,10371,-0.03417936573793057]
[28.24,10738,-0.019076600372780916]
[28.26,10583,-0.025391203873441626]
[28.28,10558,-0.026418342335060352]
[28.3,10547,-0.02687105398950429]
[28.32,10576,-0.02567855785843509]
[28.34,10451,-0.030842152260717626]
[28.36,10526,-0.027736634318741515]
[28.38,10579,-0.025555382868650334]
[28.4,10396,-0.033133729171025195]
[28.42,10502,-0.02872798604896154]
[28.44,10421,-0.03209060410331066]
[28.46,10410,-0.0325492704894641]
[28.48,10280,-0.038006885340743146]
[28.5,10390,-0.03338445244282262]
[28.52,10290,-0.03758462523756645]
[28.54,10260,-0.03885263922420279]
[28.56,10210,-0.040974257913089396]
[28.58,10185,-0.042038966663817234]
[28.6,10217,-0.04067660661898653]
[28.62,10297,-0.03728928725821312]
[28.64,10298,-0.03724711250878432]
[28.66,10378,-0.033886333641091504]
[28.68,10069,-0.047013659143214426]
[28.7,10185,-0.042038966663817234]
[28.72,10347,-0.03518555091294662]
[28.74,10231,-0.040081915334098106]
[28.76,10267,-0.03855643797792485]
[28.78,10213,-0.04084666809229098]
[28.8,10334,-0.03573154279035684]
[28.82,10097,-0.0458076437402859]
[28.84,10092,-0.04602275815446255]
[28.86,10023,-0.04900226964220611]
[28.88,10128,-0.04447630732672003]
[28.9,10210,-0.040974257913089396]
[28.92,9982,-0.05078243446989639]
[28.94,10030,-0.04869906697958193]
[28.96,10032,-0.04861247651335887]
[28.98,10057,-0.04753154987166752]
[29,10044,-0.04809329595911471]
[29.02,10070,-0.046970529446381803]
[29.04,9968,-0.05139197068490553]
[29.06,9966,-0.051479117164961785]
[29.08,9966,-0.051479117164961785]
[29.1,9918,-0.053575896044908866]
[29.12,9826,-0.05762324020119669]
[29.14,9917,-0.05361968676658968]
[29.16,9844,-0.056828394969234974]
[29.18,9881,-0.05519910070539602]
[29.2,9719,-0.062378417874516146]
[29.22,9745,-0.06121815654635965]
[29.24,9811,-0.058286724286910285]
[29.26,9799,-0.05881824233212685]
[29.28,9556,-0.06972385892215938]
[29.3,9865,-0.05590291041178963]
[29.32,9860,-0.056123085058788824]
[29.34,9860,-0.056123085058788824]
[29.36,9777,-0.05979438481519317]
[29.38,9674,-0.06439391694756358]
[29.4,9606,-0.0674574176970566]
[29.42,9655,-0.06524772188458616]
[29.44,9680,-0.06412464269160623]
[29.46,9701,-0.06318349541446322]
[29.48,9660,-0.06502287358450642]
[29.5,9673,-0.06443881222665482]
[29.52,9631,-0.0663286171398032]
[29.54,9445,-0.07479803774214755]
[29.56,9456,-0.07429253646281975]
[29.58,9523,-0.0712262156698773]
[29.6,9635,-0.0661482810085281]
[29.62,9654,-0.06529270551732669]
[29.64,9521,-0.07131743484305542]
[29.66,9584,-0.06845319495476376]
[29.68,9520,-0.07136305161552547]
[29.7,9372,-0.07816772007507478]
[29.72,9336,-0.07983915696268618]
[29.74,9232,-0.08470420418834346]
[29.76,9386,-0.0775194501235239]
[29.78,9467,-0.07378762288262264]
[29.8,9473,-0.07351246269481004]
[29.82,9264,-0.08320145361663878]
[29.84,9351,-0.07914194300349742]
[29.86,9247,-0.08399914237121564]
[29.88,9410,-0.07641037657274286]
[29.9,9469,-0.07369588344799682]
[29.92,9430,-0.0754883072626713]
[29.94,9202,-0.08611777107122265]
[29.96,9320,-0.08058408764601843]
[29.98,9339,-0.0796996245978221]
[30,9229,-0.08484535401307447]
[30.02,9091,-0.09138834223512049]
[30.04,9144,-0.0888637826127745]
[30.06,9240,-0.08432802877989332]
[30.08,9257,-0.08352973627071547]
[30.1,9287,-0.08212455445196687]
[30.12,9209,-0.08578752703018067]
[30.14,9192,-0.08658998431977105]
[30.16,9208,-0.08583468937826444]
[30.18,9066,-0.09258428527733065]
[30.2,9198,-0.08630659476198099]
[30.22,9170,-0.0876306643299789]
[30.24,9116,-0.09019568349166196]
[30.26,8930,-0.09914854111145344]
[30.28,9001,-0.0957092382988729]
[30.3,9191,-0.08663723389626377]
[30.32,9057,-0.09301563225723974]
[30.34,9072,-0.09229695845116836]
[30.36,9015,-0.09503426894157885]
[30.38,9127,-0.08967194946985657]
[30.4,9210,-0.0857403698031507]
[30.42,8986,-0.09643358574299343]
[30.44,8957,-0.09783742578553722]
[30.46,8880,-0.10158703422139892]
[30.48,9085,-0.09167506835594663]
[30.5,9212,-0.08564607070780639]
[30.52,8868,-0.10217431555754919]
[30.54,8949,-0.09822549191827479]
[30.56,9013,-0.09513062893352142]
[30.58,8845,-0.10330216275425785]
[30.6,8855,-0.10281143447390617]
[30.62,8771,-0.10695088899159311]
[30.64,8876,-0.10178270644002918]
[30.66,8808,-0.10512269403630459]
[30.68,8804,-0.10531996611868966]
[30.7,8843,-0.10340037498486732]
[30.72,8740,-0.10848856736559664]
[30.74,8837,-0.1036951450065251]
[30.76,8892,-0.10100054597304675]
[30.78,8872,-0.10197846685889633]
[30.8,8644,-0.11328524178879595]
[30.82,8897,-0.1007564094317348]
[30.84,8663,-0.11233168560099482]
[30.86,8831,-0.10399011523423507]
[30.88,8571,-0.11696850489759436]
[30.9,8695,-0.11073041366126857]
[30.92,8624,-0.11429125215733649]
[30.94,8711,-0.10993198626064737]
[30.96,8666,-0.11218131530164399]
[30.98,8647,-0.11313454102437737]
[31,8536,-0.11874559358358638]
[31.02,8650,-0.11298389253518559]
[31.04,8630,-0.11398920428479009]
[31.06,8638,-0.11358680028852008]
[31.08,8600,-0.11550154875643193]
[31.1,8542,-0.11844043290919437]
[31.12,8607,-0.1151481970343391]
[31.14,8473,-0.1219627935931169]
[31.16,8453,-0.12298913102434872]
[31.18,8547,-0.1181862960408604]
[31.2,8671,-0.11193081377661418]
[31.22,8586,-0.11620911585657989]
[31.24,8505,-0.12032568205141203]
[31.26,8425,-0.12443009045662379]
[31.28,8389,-0.12628980560343717]
[31.3,8308,-0.13050351213693823]
[31.32,8364,-0.1275859758543656]
[31.34,8420,-0.12468790850035028]
[31.36,8445,-0.12340034609297224]
[31.38,8638,-0.11358680028852008]
[31.4,8370,-0.12727454200673982]
[31.42,8450,-0.12314329105030764]
[31.44,8276,-0.132179518006303]
[31.46,8287,-0.13160266115629948]
[31.48,8315,-0.13013774644446174]
[31.5,8334,-0.1291465038787405]
[31.52,8214,-0.135445301482366]
[31.54,8298,-0.1310265695070454]
[31.56,8278,-0.13207457793525856]
[31.58,8321,-0.1298244779899771]
[31.6,8201,-0.13613318810376063]
[31.62,8242,-0.13396738981143042]
[31.64,8203,-0.13602728844902856]
[31.66,8367,-0.12743023101428763]
[31.68,8281,-0.13191721535781253]
[31.7,8060,-0.143664958194909]
[31.72,8254,-0.13333553545860255]
[31.74,8241,-0.13402008585977532]
[31.76,8161,-0.13825662214406798]
[31.78,8154,-0.13862929288386194]
[31.8,8327,-0.12951143534170217]
[31.82,8119,-0.1404974585945844]
[31.84,7944,-0.14996076451267504]
[31.86,8234,-0.13438913733853264]
[31.88,8093,-0.14189045960744773]
[31.9,8014,-0.14615066190331882]
[31.92,8061,-0.14361107884716873]
[31.94,8064,-0.1434494808985498]
[31.96,8012,-0.1462590593784614]
[31.98,8156,-0.1385227828938973]
[32,8134,-0.13969583193143098]

{"sheet":"Sheet2","index":1,"n_rows":0,"n_cols":0,"rows_kept":0,"cut":false,"hidden":false,"merged":[],"flags":["formulas_cached_only"]}

{"sheet":"Sheet3","index":2,"n_rows":0,"n_cols":0,"rows_kept":0,"cut":false,"hidden":false,"merged":[],"flags":["formulas_cached_only"]}