{"text_format":"2","workbook":"xls","n_sheets":8,"sheets":["Shinkai1998","Shinkai1994","Weiss1996","Dastidar2004","Fang2010","Hanabusa1998","Shinkai2001","Chen2011"],"not_rendered":{"charts":15,"images":0,"macros":0,"external_links":2,"defined_names":119,"comments":0,"pivot_tables":0},"unopened":[],"bounds":{"document_bytes":16777216,"sheet_cells":100000,"run_cost":"one","rows_first":2000,"rows_last":500,"rows_between":2000,"halvings":0,"cell_chars":16384,"cell_head_chars":4096},"cells_cut":0,"cells_raw":0,"read":"whole","date_system":"1904","formulas":"cached_only"}

{"sheet":"Shinkai1998","index":0,"n_rows":83,"n_cols":18,"rows_kept":83,"cut":false,"hidden":false,"merged":[],"flags":["formulas_cached_only"]}
[null,null,null,"data Shinkai J Chem Soc Perk Trans 2 1998 2585"]
[null,null,null,"produit 1"]
[{"$nulls":9},"Rsol"]
[{"$nulls":4},"solubility","delta d","delta p","delta h","Rsol","x","y"]
[{"$nulls":4},"sphere",18.74777139955359,13.602205964114404,12.27717240433491,10.1,0,10.1]
[{"$nulls":9},48,10.1]
[]
[]
[]
[]
[{"$nulls":9},"Rgel"]
[{"$nulls":4},"gelation","delta d","delta p","delta h","Rgel","x","y"]
[{"$nulls":4},"sphere",17.370386272418386,0,0.876598941561761,5,0,5]
[{"$nulls":9},48,5]
{"$rows_empty":17}
["in yellow: solubility parameters estimated from group contribution",{"$nulls":7},"soluble=1","soluble=0"]
[{"$nulls":5},"MPa0.5",null,null,"insoluble=0","insoluble=0",null,null,"distance","distance",null,null,"distance","distance"]
[{"$nulls":5},"delta d","delta p","delta h","gel=0","gel=1",null,"Rs","soluble","non-soluble",null,"Rg","gel","non-gel"]
[1,"Nitrobenzene",null,"S",null,20,8.6,4.1,1,0,null,9.90759904864655,9.90759904864655,0,null,10.58346766464959,0,10.58346766464959]
[2,"m-Cresol",null,"S",null,18,5.1,12.9,1,0,null,8.65517583496175,8.65517583496175,0,null,13.120892759103347,0,13.120892759103347]
[3,"Tetrahydrofuran",null,"S",null,16.8,5.7,8,1,0,null,9.793585481087359,9.793585481087359,0,null,9.194248454246404,0,9.194248454246404]
[4,"Dioxane",null,"S",null,19,1.8,7.4,1,0,null,12.780193791508648,12.780193791508648,0,null,7.51114671496456,0,7.51114671496456]
[5,"Ethyl acetate",null,"S",null,15.8,5.3,7.2,1,0,null,11.37812499448047,11.37812499448047,0,null,8.828355063331916,0,8.828355063331916]
[null,"Ethyl malonate",null,"S"]
[6,"Acetone",null,"S",null,15.5,10.4,7,1,0,null,8.960733668440149,8.960733668440149,0,null,12.635245140268832,0,12.635245140268832]
[7,"N,N-Dimethylacetamide",null,"S",null,16.8,11.5,10.2,1,0,null,4.889700278397892,4.889700278397892,0,null,14.848473635210476,0,14.848473635210476]
[8,"N,N-Dimethylformamide",null,"S",null,17.4,13.7,11.3,1,0,null,2.8688639847624415,2.8688639847624415,0,null,17.2145519115804,0,17.2145519115804]
[9,"Dimethyl sulfoxide",null,"S",null,18.4,16.4,10.2,1,0,null,3.5533190751686416,3.5533190751686416,0,null,18.976991990528564,0,18.976991990528564]
[10,"1-Methyl-2-pyrrolidone",null,"S",null,18,12.3,7.2,1,0,null,5.450694291581247,5.450694291581247,0,null,13.887442339383258,0,13.887442339383258]
[11,"Acetonitrile",null,"S",null,15.3,18,6.1,1,0,null,10.249222496817332,10.249222496817332,0,null,19.194528279834532,0,19.194528279834532]
[12,"Benzyl alcohol",null,"S",null,18.4,6.3,13.7,1,0,null,7.4719763178642316,7.4719763178642316,0,null,14.435027967331859,0,14.435027967331859]
[13,"Acetic acid",null,"S",null,14.5,8,13.5,1,0,null,10.24959835527914,10.24959835527914,0,null,16.00958224607161,0,16.00958224607161]
[14,"Acetic anhydride",null,"S",null,16,11.7,10.2,1,0,null,6.175275166667607,6.175275166667607,0,null,15.209458946294514,0,15.209458946294514]
[15,"n-propylamine",null,"S",null,17,4.9,8.6,1,0,null,10.073172538652384,10.073172538652384,0,null,9.176582581368123,0,9.176582581368123]
[16,"Diethylamine",null,"S",null,14.9,2.3,6.1,1,0,null,15.003956063019855,15.003956063019855,0,null,7.54885103556207,0,7.54885103556207]
[17,"Aniline",null,"S",null,19.4,5.1,10.2,1,0,null,8.84894118200105,8.84894118200105,0,null,11.37598940001432,0,11.37598940001432]
[18,"Pyridine",null,"S",null,19,8.8,5.9,1,0,null,7.998999128886018,7.998999128886018,0,null,10.644112071864342,0,10.644112071864342]
[19,"2,2,2-Trifluoroethanol",null,"S",null,14.7,1.7,16.6,1,0,null,15.029542855530245,null,null,null,16.692489096003]
[20,"Toluene",null,"R",null,18,1.4,2,0,0,null,16.02344380222471,0,16.02344380222471,null,2.1926430904132603,0,2.1926430904132603]
[21,"1.2-dichloroethane",null,"R",null,19.013894919242613,7.360217388093915,4.089009660052175,0,0,null,10.309787457603418,0,10.309787457603418,null,8.677376637729639,0,8.677376637729639]
[22,"Dichloromethane",null,"R",null,18.2,6.3,6.1,0,0,null,9.627039258250706,0,9.627039258250706,null,8.350266724198763,0,8.350266724198763]
[23,"Chloroform",null,"R",null,17.8,3.1,5.7,0,0,null,12.535892846234443,0,12.535892846234443,null,5.7977124445982495,0,5.7977124445982495]
[24,"Ethyl formate",null,"R",null,15.5,7.2,7.6,0,0,null,10.249695564349565,0,10.249695564349565,null,10.537433322437348,0,10.537433322437348]
[25,"Methyl acetate",null,"R",null,15.5,7.2,7.6,0,0,null,10.249695564349565,0,10.249695564349565,null,10.537433322437348,0,10.537433322437348]
[26,"Methylethylketone",null,"R",null,16,9,5.1,0,0,null,10.143623322782423,0,10.143623322782423,null,10.312562758255014,0,10.312562758255014]
[27,"Methanol",null,"R",null,15.1,12.3,22.3,0,0,null,12.465061496799981,0,12.465061496799981,null,25.117140128100495,0,25.117140128100495]
[28,"Ethanol",null,"R",null,15.8,8.8,19.4,0,0,null,10.418890534766575,0,10.418890534766575,null,20.74658619990651,0,20.74658619990651]
[29,"n-propanol",null,"R",null,16,6.8,17.4,0,0,null,10.13480928335408,0,10.13480928335408,null,18.076908382810622,0,18.076908382810622]
[30,"n-butanol",null,"R",null,16,5.7,15.8,0,0,null,10.249690923383177,0,10.249690923383177,null,16.208322963635894,0,16.208322963635894]
[31,"Hexanoic acid",null,"R",null,16.3,4.2,11.5,0,0,null,10.628819936172516,0,10.628819936172516,null,11.622373128460193,0,11.622373128460193]
[32,"Triethylamine",null,"R",null,14.99495997628224,5.739697598576934,5.989416498383281,0,0,null,12.557439486038543,null,null,null,9.036350604417281]
[33,"Glycerol",null,"R",null,17.4,12.1,29.3,0,0,null,17.300266850316973,0,17.300266850316973,null,30.8917988407971,0,30.8917988407971]
[34,"Water",null,"R",null,15.5,16,42.4,0,0,null,30.908352185966233,0,30.908352185966233,null,44.65631214836391,0,44.65631214836391]
[35,"n-Hexane",null,"I",null,14.9,0,0,0,0,null,19.87386093110351,0,19.87386093110351,null,5.017933742503983,0,5.017933742503983]
[36,"n-Heptane",null,"I",null,15.3,0,0,0,0,null,19.577984570181655,0,19.577984570181655,null,4.232543321978074,0,4.232543321978074]
[37,"n-Octane",null,"I",null,15.6,0,0,0,0,null,19.374798798215746,0,19.374798798215746,null,3.647669930053579,0,3.647669930053579]
[null,"Triethylsilane",null,"I"]
[38,"Cyclohexane",null,"G",null,16.8,0,0.2,0,1,null,18.60250934884576,0,18.60250934884576,null,1.326328815481236,1.326328815481236,0]
[39,"Methylcyclohexane",null,"G",null,16,0,1,0,1,null,18.503935126996666,0,18.503935126996666,null,2.7435491546088104,2.7435491546088104,0]
[40,"Benzene",null,"G",null,18.4,0,2,0,1,null,17.06235797022212,0,17.06235797022212,null,2.3457296626419177,2.3457296626419177,0]
[41,"p-Xylene",null,"G",null,17.8,1,3.1,0,1,null,15.704431572142111,0,15.704431572142111,null,2.5849147154926717,2.5849147154926717,0]
[42,"Carbon tetrachloride",null,"G",null,17.8,0,0.6,0,1,null,18.026908912900108,0,18.026908912900108,null,0.902650981376171,0.902650981376171,0]
[43,"Carbon disulphide",null,"G",null,20.5,0,0.6,0,1,null,18.266296360336426,0,18.266296360336426,null,6.265336009340777,6.265336009340777,0]
[44,"Diethyl ether",null,"G",null,14.5,2.9,5.1,0,1,null,15.434482941496105,0,15.434482941496105,null,7.69438664949773,7.69438664949773,0]
[45,"Diphenyl ether",null,"G",null,18.659773221314843,2.705574288989813,4.348785154373596,0,1,null,13.476901756938464,null,null,null,5.101596235064216]
[46,"n-octanol",null,"G",null,17,3.3,11.9,0,1,null,10.88561097091092,0,10.88561097091092,null,11.530573049868824,11.530573049868824,0]
[47,"Tetraethoxysilane",null,"G",null,13.9,4.3,0.6,0,1,null,17.801430878687402,0,17.801430878687402,null,8.169506135234432,8.169506135234432,0]

{"sheet":"Shinkai1994","index":1,"n_rows":69,"n_cols":18,"rows_kept":69,"cut":false,"hidden":false,"merged":[],"flags":["formulas_cached_only"]}
[null,null,null,"data Shinkai J Am Chem Soc 1994 116 6664"]
[null,null,null,"produit 2Me"]
[{"$nulls":9},"Rsol"]
[{"$nulls":4},"solubility","delta d","delta p","delta h","Rsol","x","y"]
[{"$nulls":4},"sphere",17.570975333906247,2.5826750910757443,4.488879468459261,4.8,0,4.8]
[{"$nulls":9},34,4.8]
[]
[]
[]
[]
[{"$nulls":9},"Rgel"]
[{"$nulls":4},"gelation","delta d","delta p","delta h","Rgel","x","y"]
[{"$nulls":4},"sphere",23.8345474216268,13.9610431598911,0,17.2,0,17.2]
[{"$nulls":9},34,17.2]
{"$rows_empty":17}
[{"$nulls":8},"soluble=1","soluble=0"]
[{"$nulls":5},"MPa0.5",null,null,"insoluble=0","insoluble=0",null,null,"distance","distance",null,null,"distance","distance"]
[{"$nulls":5},"delta d","delta p","delta h","gel=0","gel=1",null,"Rs","soluble","non-soluble",null,"Rg","gel","non-gel"]
[7,"n-Hexane",null,"SGc",null,14.9,0,0,0,0,null,7.440207419538822,0,7.440207419538822,null,22.676315323031087,0,22.676315323031087]
[8,"n-Octane",null,"SGc",null,15.6,0,0,0,0,null,6.508396467324772,0,6.508396467324772,null,21.5903175305141,0,21.5903175305141]
[9,"Ethyl acetate",null,"SGc",null,15.8,5.3,7.2,0,0,null,5.222972690950942,0,5.222972690950942,null,19.62318724618852,0,19.62318724618852]
[10,"Acetone",null,"SGc",null,15.5,10.4,7,0,0,null,9.196306344952056,0,9.196306344952056,null,18.426604442489968,0,18.426604442489968]
[11,"Ethanol",null,"SGc",null,15.8,8.8,19.4,0,0,null,16.5391069608514,0,16.5391069608514,null,25.7140462700785,0,25.7140462700785]
[12,"n-butanol",null,"SGc",null,16,5.7,15.8,0,0,null,12.146234653826243,0,12.146234653826243,null,23.736161595684763,0,23.736161595684763]
[13,"Acetic acid",null,"SGc",null,14.5,8,13.5,0,0,null,12.17666869092892,0,12.17666869092892,null,23.79746074312305,0,23.79746074312305]
[14,"Acetonitrile",null,"I",null,15.3,18,6.1,0,0,null,16.152985252990568,0,16.152985252990568,null,18.57086888447197,0,18.57086888447197]
[15,"Methanol",null,"I",null,15.1,12.3,22.3,0,0,null,20.882655347866187,0,20.882655347866187,null,28.37636937702938,0,28.37636937702938]
[16,"Glycerol",null,"I",null,17.4,12.1,29.3,0,0,null,26.576081458933896,0,26.576081458933896,null,32.055687229064894,0,32.055687229064894]
[17,"Water",null,"I",null,15.5,16,42.4,0,0,null,40.42812663237367,0,40.42812663237367,null,45.604561919716005,0,45.604561919716005]
[18,"Cyclohexane",null,"Gc",null,16.8,0,0.2,0,0,null,5.238540787566886,0,5.238540787566886,null,19.82145695504766,0,19.82145695504766]
[19,"Toluene",null,"Gc",null,18,1.4,2,0,0,null,2.8860855905597282,0,2.8860855905597282,null,17.26115812237101,0,17.26115812237101]
[20,"Dioxane",null,"Gc",null,19,1.8,7.4,0,0,null,4.153991939395876,0,4.153991939395876,null,17.208787459451276,0,17.208787459451276]
[21,"n-propylamine",null,"Gc",null,17,4.9,8.6,0,0,null,4.855446229348444,0,4.855446229348444,null,18.517738981292275,0,18.517738981292275]
[22,"Diethylamine",null,"Gc",null,14.9,2.3,6.1,0,0,null,5.5867746966929985,0,5.5867746966929985,null,22.19221661065058,0,22.19221661065058]
[1,"Carbon tetrachloride",null,"S",null,17.8,0,0.6,1,0,null,4.690778542735151,4.690778542735151,0,null,18.464392122347075,0,18.464392122347075]
[2,"Benzene",null,"S",null,18.4,0,2,1,0,null,3.951437614659832,3.951437614659832,0,null,17.805840300979458,0,17.805840300979458]
[3,"Dichloromethane",null,"S",null,18.2,6.3,6.1,1,0,null,4.242275564821109,4.242275564821109,0,null,14.929637667537655,0,14.929637667537655]
[4,"Chloroform",null,"S",null,17.8,3.1,5.7,1,0,null,1.3943626479615818,1.3943626479615818,0,null,17.208001303360827,0,17.208001303360827]
[5,"Diethyl ether",null,"Gs",null,14.5,2.9,5.1,1,0,null,6.1804305196108125,6.1804305196108125,0,null,22.291069468542148,0,22.291069468542148]
[6,"Tetrahydrofuran",null,"Gf'",null,16.8,5.7,8,1,0,null,4.941992901327756,4.941992901327756,0,null,18.170973110927456,0,18.170973110927456]
[23,"decalin",null,"G",null,18.8,0,0,0,1,null,5.732561035687771,0,5.732561035687771,null,17.213291291173174,17.213291291173174,0]
[24,"Nitrobenzene",null,"G",null,20,8.6,4.1,0,1,null,7.743388768137431,0,7.743388768137431,null,10.215958079251998,10.215958079251998,0]
[25,"1.2-dichloroethane",null,"G",null,19.013894919242613,7.360217388093915,4.089009660052175,0,1,null,5.595790737908473,0,5.595790737908473,null,12.379243234729401,12.379243234729401,0]
[26,"Methylethylketone",null,"G",null,16,9,5.1,0,1,null,7.171288677060611,0,7.171288677060611,null,17.208790847737646,17.208790847737646,0]
[27,"N,N-Dimethylformamide",null,"G",null,17.4,13.7,11.3,0,1,null,13.042361990260082,0,13.042361990260082,null,17.1280981318996,17.1280981318996,0]
[28,"Dimethyl sulfoxide",null,"G",null,18.4,16.4,10.2,0,1,null,15.042755497332669,0,15.042755497332669,null,15.103831738322436,15.103831738322436,0]
[29,"n-octanol",null,"G",null,17,3.3,11.9,0,1,null,7.53281580059577,0,7.53281580059577,null,21.026459404543672,21.026459404543672,0]
[30,"Aniline",null,"G",null,19.4,5.1,10.2,0,1,null,7.234303514478372,0,7.234303514478372,null,16.162268690381328,16.162268690381328,0]
[31,"Pyridine",null,"G",null,19,8.8,5.9,0,1,null,6.986761493201502,0,6.986761493201502,null,12.447399792169131,12.447399792169131,0]
[null,"polydimethylsiloxane (1cs)",null,"SG"]
[null,"polydimethylsiloxane (6cs)",null,"SG"]
[null,"paraffin",null,"Gf"]
[32,"Carbon disulphide",null,"Gf",null,20.5,0,0.6,0,1,null,7.49068328823276,0,7.49068328823276,null,15.48378352149932,15.48378352149932,0]

{"sheet":"Weiss1996","index":2,"n_rows":76,"n_cols":18,"rows_kept":76,"cut":false,"hidden":false,"merged":[],"flags":["formulas_cached_only"]}
[null,null,null,"data Weiss Langmuir 1996 1474"]
[null,null,null,"produit 1"]
[{"$nulls":9},"Rsol"]
[{"$nulls":4},"solubility","delta d","delta p","delta h","Rsol","x","y"]
[{"$nulls":4},"sphere",18.378456068486898,1.4982245083070762,2.9312271659061078,5.5,0,5.5]
[{"$nulls":9},38,5.5]
[]
[]
[]
[]
[{"$nulls":9},"Rgel"]
[{"$nulls":4},"gelation","delta d","delta p","delta h","Rgel","x","y"]
[{"$nulls":4},"sphere",16.156799585606368,4.9841431887503385,12.548384113910204,5.3,0,5.3]
[{"$nulls":9},38,5.3]
{"$rows_empty":16}
["in orange: these solvents were not taken into account because their assignment (S, I or G) is ambiguous"]
["in yellow: solubility parameters estimated from group contribution",{"$nulls":7},"soluble=1","soluble=0"]
[{"$nulls":5},"MPa0.5",null,null,"insoluble=0","insoluble=0",null,null,"distance","distance",null,null,"distance","distance"]
[{"$nulls":5},"delta d","delta p","delta h","gel=0","gel=1",null,"Rs","soluble","non-soluble",null,"Rg","gel","non-gel"]
[1,"hexanoic acid",null,"S",null,16.3,4.2,11.5,1,0,null,9.899665509719915,9.899665509719915,0,null,1.3401549259294112,0,1.3401549259294112]
[2,"2-decanone",null,"S",null,15.943559224419273,4.065079669802265,3.2494074064347327,1,0,null,5.514061538517616,null,null,null,9.354011511891002]
[3,"Benzene",null,"S",null,18.4,0,2,1,0,null,1.7645728309575852,1.7645728309575852,0,null,12.499515316087363,0,12.499515316087363]
[4,"Styrene",null,"S",null,18.6,1,4.1,1,0,null,1.3455795973315092,1.3455795973315092,0,null,10.541608233291964,0,10.541608233291964]
[5,"Toluene",null,"S",null,18,1.4,2,1,0,null,1.2040548457823368,1.2040548457823368,0,null,11.734736506736828,0,11.734736506736828]
[6,"Pyridine",null,"S",null,19,8.8,5.9,1,0,null,7.979649422546356,7.979649422546356,0,null,9.544471117651648,0,9.544471117651648]
[7,"Carbon tetrachloride",null,"S",null,17.8,0,0.6,1,0,null,3.00295562222086,3.00295562222086,0,null,13.356870766274627,0,13.356870766274627]
[8,"Dichloromethane",null,"S",null,18.2,6.3,6.1,1,0,null,5.764161293738532,5.764161293738532,0,null,7.746728894298215,0,7.746728894298215]
[9,"Chloroform",null,"S",null,17.8,3.1,5.7,1,0,null,3.4015045825754378,3.4015045825754378,0,null,7.826288452058585,0,7.826288452058585]
[10,"2-propanol",null,"P",null,15.8,6.1,16.4,0,0,null,15.138623521339014,0,15.138623521339014,null,4.072997070260061,0,4.072997070260061]
[11,"1,2dimethoxyethane",null,"P",null,15.4,6.3,6,0,0,null,8.243738034867507,0,8.243738034867507,null,6.848634615901154,0,6.848634615901154]
[12,"Ethyl acetate",null,"P",null,15.8,5.3,7.2,0,0,null,7.698679184561635,0,7.698679184561635,null,5.405016367440098,0,5.405016367440098]
[13,"Acetonitrile",null,"SS",null,15.3,18,6.1,0,0,null,17.895733645613525,0,17.895733645613525,null,14.626366887613093,0,14.626366887613093]
[14,"Methanol",null,"I",null,15.1,12.3,22.3,0,0,null,23.12619319394495,0,23.12619319394495,null,12.372674518029566,0,12.372674518029566]
[15,"Ethanol",null,"I",null,15.8,8.8,19.4,0,0,null,18.738467033899653,0,18.738467033899653,null,7.874936649372741,0,7.874936649372741]
[16,"ethylene glycol",null,"I",null,17,11,26,0,0,null,25.10084823460271,0,25.10084823460271,null,14.8317379587052,0,14.8317379587052]
[17,"1,2-propanediol",null,"I",null,16.8,9.4,23.3,0,0,null,22.074670029892015,0,22.074670029892015,null,11.694095203639446,0,11.694095203639446]
[18,"n-Hexane",null,"I",null,14.9,0,0,0,0,null,7.6964534596794145,0,7.6964534596794145,null,13.73396548669472,0,13.73396548669472]
[19,"n-Heptane",null,"I",null,15.3,0,0,0,0,null,6.98171443399493,0,6.98171443399493,null,13.610292036388541,0,13.610292036388541]
[20,"Diethyl ether",null,"I",null,14.5,2.9,5.1,0,0,null,8.175465493520598,0,8.175465493520598,null,8.414393513915668,0,8.414393513915668]
[null,"2-ethanolamine",null,"T",null,17,15.5,21.2,0,1]
[null,"Cyclohexane",null,"GC",null,16.8,0,0.2,0,1]
[null,"Methylcyclohexane",null,"GC",null,16,0,1,0,1]
[null,"methyl acrylate",null,"GC",null,15.3,9.3,5.9,0,1]
[null,"methyl methacrylate",null,"GC",null,17.5,5.5,4.3,0,1]
[null,"silicone oil",null,"GC"]
[21,"n-propanol",null,"G",null,16,6.8,17.4,0,1,null,16.127071146609904,0,16.127071146609904,null,5.1897839170148465,5.1897839170148465,0]
[22,"n-butanol",null,"G",null,16,5.7,15.8,0,1,null,14.348813352225084,0,14.348813352225084,null,3.344219084490336,3.344219084490336,0]
[23,"t-butanol",null,"G",null,14.638424177010254,5.228008634646519,14.460993928007188,0,1,null,14.240722081923863,null,null,null,3.597138054398233]
[24,"n-pentanol",null,"G",null,15.9,5.9,13.9,0,1,null,12.816418489535318,0,12.816418489535318,null,1.7115616585192344,1.7115616585192344,0]
[25,"n-hexanol",null,"G",null,15.9,5.8,12.5,0,1,null,11.603347097501706,0,11.603347097501706,null,0.9652706706472284,0.9652706706472284,0]
[26,"n-heptanol",null,"G",null,16,5.3,11.7,0,1,null,10.67581786019547,0,10.67581786019547,null,0.9580530100852056,0.9580530100852056,0]
[27,"4-heptanol",null,"G",null,15.405335628227196,3.485370051635112,11.807404543988678,0,1,null,10.867062752497265,null,null,null,2.248146782694399]
[28,"n-octanol",null,"G",null,17,3.3,11.9,0,1,null,9.554362647662023,0,9.554362647662023,null,2.469957083578508,2.469957083578508,0]
[29,"2-octanol",null,"G",null,16.1,4.9,11,0,1,null,9.87130284046606,0,9.87130284046606,null,1.554824174021868,1.554824174021868,0]
[30,"n-nonanol",null,"G",null,17.3,2.8665511265164647,10.70803647083155,0,1,null,8.185557443809195,null,null,null,3.619213221033014]
[31,"n-decanol",null,"G",null,17.6,2.7,10,0,1,null,7.337287585662284,0,7.337287585662284,null,4.476927679019204,4.476927679019204,0]
[32,"isoamyl alcohol",null,"G",null,15.326488939307998,4.588769143505388,13.548090852227688,0,1,null,12.630410686372826,null,null,null,1.978230844900667]
[33,"iso-octane",null,"G",null,14.3,0,0,0,1,null,8.796134661642483,0,8.796134661642483,null,14.003372665205776,14.003372665205776,0]
[34,"n-dodecane",null,"G",null,16.1,0,0,0,1,null,5.621584972188626,0,5.621584972188626,null,13.502463922110683,13.502463922110683,0]
[35,"n-hexadecane",null,"G",null,16.3,0,0,0,1,null,5.3025171277382945,0,5.3025171277382945,null,13.505023236963734,13.505023236963734,0]
[36,"Benzyl alcohol",null,"G",null,18.4,6.3,13.7,0,1,null,11.790902119383468,0,11.790902119383468,null,4.8151314305374395,4.8151314305374395,0]

{"sheet":"Dastidar2004","index":3,"n_rows":55,"n_cols":18,"rows_kept":55,"cut":false,"hidden":false,"merged":[],"flags":["formulas_cached_only"]}
[null,null,null,"data Dastidar Chem Eur J 2004 5311"]
[null,null,null,"produit 4"]
[{"$nulls":9},"Rsol"]
[{"$nulls":4},"solubility","delta d","delta p","delta h","Rsol","x","y"]
[{"$nulls":4},"sphere",16.893218217638736,16.65519644866136,10.09449969460179,11.9,0,11.9]
[{"$nulls":9},22,11.9]
[]
[]
[]
[]
[{"$nulls":9},"Rgel"]
[{"$nulls":4},"gelation","delta d","delta p","delta h","Rgel","x","y"]
[{"$nulls":4},"sphere",15.8744345420404,0.077245394074073,5.4050939537515,5.5,0,5.5]
[{"$nulls":9},22,5.5]
{"$rows_empty":17}
["in yellow: solubility parameters estimated from group contribution",{"$nulls":7},"soluble=1","soluble=0"]
[{"$nulls":5},"MPa0.5",null,null,"insoluble=0","insoluble=0",null,null,"distance","distance",null,null,"distance","distance"]
[{"$nulls":5},"delta d","delta p","delta h","gel=0","gel=1",null,"Rs","soluble","non-soluble",null,"Rg","gel","non-gel"]
[1,"methyl salicylate",null,"S",null,16,8,12.3,1,0,null,9.108677856819765,9.108677856819765,0,null,10.505847736819957,0,10.505847736819957]
[2,"DMF",null,"S",null,17.4,13.7,11.3,1,0,null,3.348690510666659,3.348690510666659,0,null,15.153836484978024,0,15.153836484978024]
[3,"DMSO",null,"S",null,18.4,16.4,10.2,1,0,null,3.0261891712964037,3.0261891712964037,0,null,17.74647473295418,0,17.74647473295418]
[4,"nitrobenzene",null,"S",null,20.1,8.6,4.1,1,0,null,11.914445602454355,11.914445602454355,0,null,12.073202974312812,0,12.073202974312812]
[5,"CCl4",null,"I",null,17.8,0,0.6,0,0,null,19.256949550683892,0,19.256949550683892,null,6.158417336202018,0,6.158417336202018]
[6,"cyclohexane",null,"I",null,16.8,0,0.2,0,0,null,19.373472881607363,0,19.373472881607363,null,5.525002767977401,0,5.525002767977401]
[7,"n-decane",null,"I",null,15.8,0,0,0,0,null,19.597831439047702,0,19.597831439047702,null,5.407695396745432,0,5.407695396745432]
[8,"benzene",null,"I",null,18.4,0,2,0,0,null,18.761611322272763,0,18.761611322272763,null,6.092171633706276,0,6.092171633706276]
[9,"chlorobenzene",null,"I",null,19,4.3,2,0,0,null,15.359880289405902,0,15.359880289405902,null,8.276651437852417,0,8.276651437852417]
[10,"bromobenzene",null,"I",null,20.5,5.5,4.1,0,0,null,14.574221546933488,0,14.574221546933488,null,10.802451618391338,0,10.802451618391338]
[11,"mesitylene",null,"I",null,18,0,0.6,0,0,null,19.298729410232234,0,19.298729410232234,null,6.4161521817650895,0,6.4161521817650895]
[12,"1,2-dichlorobenzene",null,"I",null,19.2,6.3,3.3,0,0,null,13.216667066853423,0,13.216667066853423,null,9.348349474660735,0,9.348349474660735]
[13,"ethylacetate",null,"I",null,15.8,5.3,7.2,0,0,null,11.920533509673561,0,11.920533509673561,null,5.524582825225354,0,5.524582825225354]
[14,"1,4-dioxane",null,"I",null,19,1.8,7.4,0,0,null,15.674543312214471,0,15.674543312214471,null,6.784111680504579,0,6.784111680504579]
[15,"n-octane",null,"VL",null,15.6,0,0,0,1,null,19.646479233225186,0,19.646479233225186,null,5.433439497339266,5.433439497339266,0]
[16,"n-heptane",null,"G",null,15.3,0,0,0,1,null,19.734433611935295,0,19.734433611935295,null,5.526382874190253,5.526382874190253,0]
[17,"iso-octane",null,"G",null,14.3,0,0,0,1,null,20.154245600493,0,20.154245600493,null,6.255907928387895,6.255907928387895,0]
[18,"toluene",null,"G",null,18,1.4,2,0,1,null,17.410968027316166,0,17.410968027316166,null,5.605038683689641,5.605038683689641,0]
[19,"o-xylene",null,"G",null,17.8,1,3.1,0,1,null,17.24230885430524,0,17.24230885430524,null,4.5821549002546735,4.5821549002546735,0]
[20,"m-xylene",null,"G",null,17.8,1,3.1,0,1,null,17.24230885430524,0,17.24230885430524,null,4.5821549002546735,4.5821549002546735,0]
[21,"p-xylene",null,"G",null,17.8,1,3.1,0,1,null,17.24230885430524,0,17.24230885430524,null,4.5821549002546735,4.5821549002546735,0]

{"sheet":"Fang2010","index":4,"n_rows":63,"n_cols":18,"rows_kept":63,"cut":false,"hidden":false,"merged":[],"flags":["formulas_cached_only"]}
[null,null,null,"data Fang Langmuir 2010 p5909"]
[null,null,null,"produit 2"]
[{"$nulls":9},"Rsol"]
[{"$nulls":4},"solubility","delta d","delta p","delta h","Rsol","x","y"]
[{"$nulls":4},"sphere",18.156404937947805,14.679963696201936,9.919902168873579,7.4,0,7.4]
[{"$nulls":9},30,7.4]
[]
[]
[]
[]
[{"$nulls":9},"Rgel"]
[{"$nulls":4},"gelation","delta d","delta p","delta h","Rgel","x","y"]
[{"$nulls":4},"sphere",21.094579720626,8.15953166462283,27.9480991969111,20,0,20]
[{"$nulls":9},30,20]
{"$rows_empty":17}
["in yellow: solubility parameters estimated from group contribution",{"$nulls":7},"soluble=1","soluble=0"]
[{"$nulls":5},"MPa0.5",null,null,"insoluble=0","insoluble=0",null,null,"distance","distance",null,null,"distance","distance"]
[{"$nulls":5},"delta d","delta p","delta h","gel=0","gel=1",null,"Rs","soluble","non-soluble",null,"Rg","gel","non-gel"]
[1,"Dimethyl sulfoxide",null,"S",null,18.4,16.4,10.2,1,0,null,1.809512060863335,1.809512060863335,0,null,20.29638842190861,0,20.29638842190861]
[2,"Dimethylformamide",null,"S",null,17.4,13.7,11.3,1,0,null,2.270152547729098,2.270152547729098,0,null,19.038268657988645,0,19.038268657988645]
[3,"Pyridine",null,"S",null,19,8.8,5.9,1,0,null,7.319849522417972,7.319849522417972,0,null,22.4516799974898,0,22.4516799974898]
[4,"n-butylamine",null,"S",null,16.2,4.5,8,1,0,null,11.073742200310656,11.073742200310656,0,null,22.519912880391782,0,22.519912880391782]
[5,"Tetrahydrofuran",null,"I",null,16.8,5.7,8,0,0,null,9.575234187522879,0,9.575234187522879,null,21.85748424422024,0,21.85748424422024]
[6,"Acetone",null,"I",null,15.5,10.4,7,0,0,null,7.420907403681378,0,7.420907403681378,null,23.854556112558754,0,23.854556112558754]
[7,"Acetic acid",null,"I",null,14.5,8,13.5,0,0,null,10.531676207708264,0,10.531676207708264,null,19.563408382042415,0,19.563408382042415]
[8,"Hexanoic acid",null,"I",null,16.3,4.2,11.5,0,0,null,11.229929002633494,0,11.229929002633494,null,19.446589340661536,0,19.446589340661536]
[9,"Benzene",null,"I",null,18.4,0,2,0,0,null,16.687226812845807,0,16.687226812845807,null,27.72949419664839,0,27.72949419664839]
[10,"Toluene",null,"I",null,18,1.4,2,0,0,null,15.46544975600217,0,15.46544975600217,null,27.519099092212592,0,27.519099092212592]
[11,"Cyclohexane",null,"I",null,16.8,0,0.2,0,0,null,17.81395996731319,0,17.81395996731319,null,30.17132124940586,0,30.17132124940586]
[12,"n-nonane",null,"I",null,15.8,0,0,0,0,null,18.33347675941933,0,18.33347675941933,null,30.980711795867798,0,30.980711795867798]
[13,"Carbon tetrachloride",null,"I",null,17.8,0,0.6,0,0,null,17.40316087606948,0,17.40316087606948,null,29.290160614314026,0,29.290160614314026]
[14,"Triethylamine",null,"I",null,14.99495997628224,5.739697598576934,5.989416498383281,0,0,null,11.634260289542901,null,null,null,25.236100864915212]
[15,"Ethyl acetate",null,"I",null,15.8,5.3,7.2,0,0,null,10.843992054434965,0,10.843992054434965,null,23.468933492983872,0,23.468933492983872]
[16,"Dichloromethane",null,"I",null,18.2,6.3,6.1,0,0,null,9.20994279282824,0,9.20994279282824,null,22.678440501190547,0,22.678440501190547]
[17,"Chloroform",null,"I",null,17.8,3.1,5.7,0,0,null,12.34549437808762,0,12.34549437808762,null,23.74855365455248,0,23.74855365455248]
[18,"Methanol",null,"G",null,15.1,12.3,22.3,0,1,null,14.010620760064388,0,14.010620760064388,null,13.884683888449562,13.884683888449562,0]
[19,"Ethanol",null,"G",null,15.8,8.8,19.4,0,1,null,12.11019425454108,0,12.11019425454108,null,13.62389434930811,13.62389434930811,0]
[20,"n-propanol",null,"G",null,16,6.8,17.4,0,1,null,11.689568873243587,0,11.689568873243587,null,14.728533298813009,14.728533298813009,0]
[21,"n-butanol",null,"G",null,16,5.7,15.8,0,1,null,11.567870483124587,0,11.567870483124587,null,16.045079626680863,16.045079626680863,0]
[22,"n-pentanol",null,"G",null,15.9,5.9,13.9,0,1,null,10.643983945306482,0,10.643983945306482,null,17.617866167202063,17.617866167202063,0]
[23,"n-hexanol",null,"G",null,15.9,5.8,12.5,0,1,null,10.28961189938807,0,10.28961189938807,null,18.765548016770488,18.765548016770488,0]
[24,"n-heptanol",null,"G",null,16,5.3,11.7,0,1,null,10.47629687704916,0,10.47629687704916,null,19.390632247889666,19.390632247889666,0]
[25,"n-octanol",null,"G",null,17,3.3,11.9,0,1,null,11.780214372826409,0,11.780214372826409,null,18.66062346728044,18.66062346728044,0]
[26,"n-nonanol",null,"G",null,17.3,2.8665511265164647,10.70803647083155,0,1,null,11.96292564093295,null,null,null,19.566061095700242]
[27,"n-decanol",null,"G",null,17.6,2.7,10,0,1,null,12.031803341343236,0,12.031803341343236,null,20.019717792077444,20.019717792077444,0]
[28,"Water",null,"G",null,15.5,16,42.4,0,1,null,32.93820273998419,0,32.93820273998419,null,19.887877451908544,19.887877451908544,0]
[29,"Acetonitrile",null,"G",null,15.3,18,6.1,0,1,null,7.632200882866789,0,7.632200882866789,null,26.61734156771462,26.61734156771462,0]

{"sheet":"Hanabusa1998","index":5,"n_rows":60,"n_cols":18,"rows_kept":60,"cut":false,"hidden":false,"merged":[],"flags":["formulas_cached_only"]}
[null,null,null,"data Hanabusa Colloid Polym Sci 1998 p253"]
[null,null,null,"produit 7L"]
[{"$nulls":9},"Rsol"]
[{"$nulls":4},"solubility","delta d","delta p","delta h","Rsol","x","y"]
[{"$nulls":4},"sphere",25.2061148305161,4.05490741499333,16.9967988270228,22.5,0,22.5]
[{"$nulls":9},28,22.5]
[]
[]
[]
[]
[{"$nulls":9},"Rgel"]
[{"$nulls":4},"gelation","delta d","delta p","delta h","Rgel","x","y"]
[{"$nulls":4},"sphere",15.500000071832867,0,0,2,0,2]
[{"$nulls":9},28,2]
{"$rows_empty":17}
["in yellow: solubility parameters estimated from group contribution",{"$nulls":7},"soluble=1","soluble=0"]
[{"$nulls":5},"MPa0.5",null,null,"insoluble=0","insoluble=0",null,null,"distance","distance",null,null,"distance","distance"]
[{"$nulls":5},"delta d","delta p","delta h","gel=0","gel=1",null,"Rs","soluble","non-soluble",null,"Rg","gel","non-gel"]
[1,"Methanol",null,"S",null,15.1,12.3,22.3,1,0,null,22.46418755011426,22.46418755011426,0,null,25.47979592206078,0,25.47979592206078]
[2,"Ethanol",null,"S",null,15.8,8.8,19.4,1,0,null,19.54971264079101,19.54971264079101,0,null,21.311030003911146,0,21.311030003911146]
[3,"n-propanol",null,"S",null,16,6.8,17.4,1,0,null,18.62010487555703,18.62010487555703,0,null,18.70828692619045,0,18.70828692619045]
[4,"2-propanol",null,"S",null,15.8,6.1,16.4,1,0,null,18.932473619170967,18.932473619170967,0,null,17.50799816734058,0,17.50799816734058]
[5,"n-butanol",null,"S",null,16,5.7,15.8,1,0,null,18.524277533447858,18.524277533447858,0,null,16.8264672380351,0,16.8264672380351]
[6,"Methylethylketone",null,"S",null,16,9,5.1,1,0,null,22.47215975591872,22.47215975591872,0,null,10.392785945677346,0,10.392785945677346]
[7,"cyclohexanone",null,"S",null,17.8,6.3,5.1,1,0,null,19.130509940330004,19.130509940330004,0,null,9.319871172836848,0,9.319871172836848]
[8,"Chloroform",null,"S",null,17.8,3.1,5.7,1,0,null,18.652926296980723,18.652926296980723,0,null,7.9536154469697165,0,7.9536154469697165]
[9,"Carbon tetrachloride",null,"S",null,17.8,0,0.6,1,0,null,22.465516540894093,22.465516540894093,0,null,4.638965259438282,0,4.638965259438282]
[10,"Tetrahydrofuran",null,"S",null,16.8,5.7,8,1,0,null,19.13895987044368,19.13895987044368,0,null,10.16120067969028,0,10.16120067969028]
[11,"Dioxane",null,"S",null,19,1.8,7.4,1,0,null,15.850760244693173,15.850760244693173,0,null,10.344080335567766,0,10.344080335567766]
[12,"Pyridine",null,"S",null,19,8.8,5.9,1,0,null,17.31237398527156,17.31237398527156,0,null,12.698425020004636,0,12.698425020004636]
[13,"Benzene",null,"S",null,18.4,0,2,1,0,null,20.655242568099876,20.655242568099876,0,null,6.135144524253482,0,6.135144524253482]
[14,"Toluene",null,"S",null,18,1.4,2,1,0,null,20.968187147264672,20.968187147264672,0,null,5.564170968198469,0,5.564170968198469]
[15,"Chlorobenzene",null,"S",null,19,4.3,2,1,0,null,19.46862836954944,19.46862836954944,0,null,8.45517581063101,0,8.45517581063101]
[16,"Nitrobenzene",null,"S",null,20,8.6,4.1,1,0,null,17.187199105876967,17.187199105876967,0,null,13.106105348806594,0,13.106105348806594]
[17,"Dimethylformamide",null,"S",null,17.4,13.7,11.3,1,0,null,19.21517740843765,19.21517740843765,0,null,18.16094708180552,0,18.16094708180552]
[18,"N,N-Dimethylacetamide",null,"S",null,16.8,11.5,10.2,1,0,null,19.602983040079145,19.602983040079145,0,null,15.59006091241911,0,15.59006091241911]
[19,"Dimethyl sulfoxide",null,"S",null,18.4,16.4,10.2,1,0,null,19.593125875471987,19.593125875471987,0,null,20.165316717906453,0,20.165316717906453]
[20,"Cyclohexane",null,"I",null,16.8,0,0.2,0,0,null,24.108624829196152,0,24.108624829196152,null,2.607680818838497,0,2.607680818838497]
[21,"Ethyl acetate",null,"I",null,15.8,5.3,7.2,0,0,null,21.24682347132892,0,21.24682347132892,null,8.960468728119146,0,8.960468728119146]
[22,"Acetone",null,"I",null,15.5,10.4,7,0,0,null,22.738312318923963,0,22.738312318923963,null,12.536347155371857,0,12.536347155371857]
[23,"n-Hexane",null,"G",null,14.9,0,0,0,1,null,27.022166014396163,0,27.022166014396163,null,1.2000001436657328,1.2000001436657328,0]
[24,"n-Octane",null,"G",null,15.5,0,0,0,1,null,26.11834805119018,0,26.11834805119018,null,1.436657335318614e-07,1.436657335318614e-07,0]
[25,"n-decane",null,"G",null,15.8,0,0,0,1,null,25.675541461279277,0,25.675541461279277,null,0.5999998563342679,0.5999998563342679,0]
[26,"n-dodecane",null,"G",null,16.1,0,0,0,1,null,25.239230450563117,0,25.239230450563117,null,1.1999998563342693,1.1999998563342693,0]

{"sheet":"Shinkai2001","index":6,"n_rows":68,"n_cols":18,"rows_kept":68,"cut":false,"hidden":false,"merged":[],"flags":["formulas_cached_only"]}
[null,null,null,"data Shinkai Chem Eur J 2001 p4329"]
[null,null,null,"produit 1"]
[{"$nulls":9},"Rsol"]
[{"$nulls":4},"solubility","delta d","delta p","delta h","Rsol","x","y"]
[{"$nulls":4},"sphere",15.997682524447464,9.372838518217055,8.692930397031331,9,0,9]
[{"$nulls":9},34,9]
[]
[]
[]
[]
[{"$nulls":9},"Rgel"]
[{"$nulls":4},"gelation","delta d","delta p","delta h","Rgel","x","y"]
[{"$nulls":4},"sphere",18.004670742264448,1.0015291067511993,2.0371075090479973,3.18,0,3.18]
[{"$nulls":9},34,3.18]
{"$rows_empty":17}
["in yellow: solubility parameters estimated from group contribution",{"$nulls":7},"soluble=1","soluble=0"]
[{"$nulls":5},"MPa0.5",null,null,"insoluble=0","insoluble=0",null,null,"distance","distance",null,null,"distance","distance"]
[{"$nulls":5},"delta d","delta p","delta h","gel=0","gel=1",null,"Rs","soluble","non-soluble",null,"Rg","gel","non-gel"]
[1,"Nitrobenzene",null,"S",null,20,8.6,4.1,1,0,null,9.261018826655478,9.261018826655478,0,null,8.827096959469598,0,8.827096959469598]
[2,"Diethyl ether",null,"S",null,14.5,2.9,5.1,1,0,null,7.986175498758301,7.986175498758301,0,null,7.881393924324606,0,7.881393924324606]
[3,"Ethyl formate",null,"S",null,15.5,7.2,7.6,1,0,null,2.6280174389764523,2.6280174389764523,0,null,9.719069728578189,0,9.719069728578189]
[4,"Methyl acetate",null,"S",null,15.5,7.2,7.6,1,0,null,2.6280174389764523,2.6280174389764523,0,null,9.719069728578189,0,9.719069728578189]
[5,"n-octanol",null,"S",null,17,3.3,11.9,1,0,null,7.154245200845325,7.154245200845325,0,null,10.324585702905377,0,10.324585702905377]
[6,"Triethylamine",null,"S",null,14.99495997628224,5.739697598576934,5.989416498383281,1,0,null,4.952828522828392,4.952828522828392,0,null,8.62000130995277,0,8.62000130995277]
[7,"1.2-dichloroethane",null,"S",null,19.013894919242613,7.360217388093915,4.089009660052175,1,0,null,7.850915794215882,7.850915794215882,0,null,6.979781719665004,0,6.979781719665004]
[8,"Dichloromethane",null,"S",null,18.2,6.3,6.1,1,0,null,5.963760026642907,5.963760026642907,0,null,6.688310943380921,0,6.688310943380921]
[9,"Chloroform",null,"S",null,17.8,3.1,5.7,1,0,null,7.829401545956749,7.829401545956749,0,null,4.241217035361585,0,4.241217035361585]
[10,"Ethyl acetate",null,"S",null,15.8,5.3,7.2,1,0,null,4.355820047676478,4.355820047676478,0,null,8.035832453481294,0,8.035832453481294]
[null,"Ethyl malonate",null,"S"]
[11,"Acetone",null,"S",null,15.5,10.4,7,1,0,null,2.2162638875848697,2.2162638875848697,0,null,11.749683362398105,0,11.749683362398105]
[12,"Methylethylketone",null,"S",null,16,9,5.1,1,0,null,3.61222630538976,3.61222630538976,0,null,9.456831720023509,0,9.456831720023509]
[13,"Acetonitrile",null,"S",null,15.3,18,6.1,1,0,null,9.115823983397545,9.115823983397545,0,null,18.295247563176236,0,18.295247563176236]
[14,"Ethanol",null,"S",null,15.8,8.8,19.4,1,0,null,10.729669005736216,10.729669005736216,0,null,19.537872869183932,0,19.537872869183932]
[15,"Hexanoic acid",null,"S",null,16.3,4.2,11.5,1,0,null,5.9163740175515045,5.9163740175515045,0,null,10.554627407369967,0,10.554627407369967]
[16,"Acetic anhydride",null,"S",null,16,11.7,10.2,1,0,null,2.7725368948416316,2.7725368948416316,0,null,14.041542380098303,0,14.041542380098303]
[17,"Glycerol",null,"S",null,17.4,12.1,29.3,1,0,null,20.975097248362786,20.975097248362786,0,null,29.460208247188284,0,29.460208247188284]
[18,"n-Hexane",null,"I",null,14.9,0,0,0,0,null,12.970611723203882,0,12.970611723203882,null,6.611262302055569,0,6.611262302055569]
[19,"n-heptane",null,"I",null,15.3,0,0,0,0,null,12.859400623508163,0,12.859400623508163,null,5.8663312940316334,0,5.8663312940316334]
[20,"n-Octane",null,"I",null,15.5,0,0,0,0,null,12.822164105827307,0,12.822164105827307,null,5.499669959525913,0,5.499669959525913]
[21,"Cyclohexane",null,"I",null,16.8,0,0.2,0,0,null,12.74969889619751,0,12.74969889619751,null,3.1910736344594572,0,3.1910736344594572]
[22,"Methylcyclohexane",null,"I",null,16,0,1,0,0,null,12.125646434929301,0,12.125646434929301,null,4.26068910817933,0,4.26068910817933]
[23,"Carbon disulphide",null,"I",null,20.5,0,0.6,0,0,null,15.311076869457288,0,15.311076869457288,null,5.289140852943532,0,5.289140852943532]
[null,"Triethylsilane",null,"I"]
[24,"Water",null,"I",null,15.5,16,42.4,0,0,null,34.3667944694521,0,34.3667944694521,null,43.34986414604322,0,43.34986414604322]
[25,"n-propanol",null,"I",null,16,6.8,17.4,0,0,null,9.07923898763184,0,9.07923898763184,null,16.903122478641848,0,16.903122478641848]
[26,"n-butanol",null,"I",null,16,5.7,15.8,0,0,null,8.000012662809468,0,8.000012662809468,null,15.085345789599042,0,15.085345789599042]
[27,"Benzene",null,"G",null,18.4,0,2,0,1,null,12.47918010934451,0,12.47918010934451,null,1.2765494142353315,1.2765494142353315,0]
[28,"Toluene",null,"G",null,18,1.4,2,0,1,null,11.15341079798838,0,11.15341079798838,null,0.4003039886479372,0.4003039886479372,0]
[29,"p-xylene",null,"G",null,17.8,1,3.1,0,1,null,10.694797258896704,0,10.694797258896704,null,1.1389922021005803,1.1389922021005803,0]
[30,"Carbon tetrachloride",null,"G",null,17.8,0,0.6,0,1,null,12.897248444164175,0,12.897248444164175,null,1.7988604712951792,1.7988604712951792,0]
[31,"Diphenyl ether",null,"G",null,18.659773221314843,2.705574288989813,4.348785154373596,0,1,null,9.574493078227711,0,9.574493078227711,null,3.1566216991018465,3.1566216991018465,0]
[32,"Tetraethoxysilane",null,"G",null,13.9,4.3,0.6,0,1,null,10.432176232051942,0,10.432176232051942,null,8.963173312827259,8.963173312827259,0]

{"sheet":"Chen2011","index":7,"n_rows":54,"n_cols":18,"rows_kept":54,"cut":false,"hidden":false,"merged":[],"flags":["formulas_cached_only"]}
[null,null,null,"data Chen Tetrahedron 2011 85"]
[null,null,null,"produit 1b"]
[{"$nulls":9},"Rsol"]
[{"$nulls":4},"S / I, G","delta d","delta p","delta h","R0","x","y"]
[{"$nulls":4},"center",16.637611669455232,12.312047086246949,15,13.4,0,13.4]
[{"$nulls":9},21,13.4]
[]
[]
[]
[]
[{"$nulls":9},"Rgel"]
[{"$nulls":4},"G / I, S","delta d","delta p","delta h","R0","x","y"]
[{"$nulls":4},"center",18,1,12,12,0,12]
[{"$nulls":9},21,12]
{"$rows_empty":17}
["in yellow: solubility parameters estimated from group contribution",{"$nulls":7},"soluble=1","soluble=0"]
[{"$nulls":5},"MPa0.5",null,null,"insoluble=0","insoluble=0",null,null,"distance","distance",null,null,"distance","distance"]
[{"$nulls":5},"delta d","delta p","delta h","gel=0","gel=1",null,"Rs","soluble","non-soluble",null,"Rg","gel","non-gel"]
[1,"Methanol",null,"I",null,15.1,12.3,22.3,0,0,null,7.921309469807797,0,7.921309469807797,null,16.352981379552784,0,16.352981379552784]
[2,"n-Hexane",null,"I",null,14.9,0,0,0,0,null,19.714555047204843,0,19.714555047204843,null,13.54400236266961,0,13.54400236266961]
[3,"Dimethylformamide",null,"I",null,17.4,13.7,11.3,0,0,null,4.235723923604904,0,4.235723923604904,null,12.775758294520134,0,12.775758294520134]
[4,"Dimethyl sulfoxide",null,"I",null,18.4,16.4,10.2,0,0,null,7.223254774381389,0,7.223254774381389,null,15.525462956060279,0,15.525462956060279]
[5,"Toluene",null,"G",null,18,1.4,2,0,1,null,17.190031398030918,0,17.190031398030918,null,10.007996802557443,10.007996802557443,0]
[6,"1.2-dichloroethane",null,"G",null,19.013894919242613,7.360217388093915,4.089009660052175,0,1,null,12.890198442647245,0,12.890198442647245,null,10.351234951039606,10.351234951039606,0]
[7,"Chloroform",null,"G",null,17.8,3.1,5.7,0,1,null,13.294976421309574,0,13.294976421309574,null,6.652818951391959,6.652818951391959,0]
[8,"Chlorobenzene",null,"G",null,19,4.3,2,0,1,null,15.984880763065284,0,15.984880763065284,null,10.718675291284834,10.718675291284834,0]
[9,"bromobenzene",null,"G",null,20.5,5.5,4.1,0,1,null,14.996204852193742,0,14.996204852193742,null,10.375933692926145,10.375933692926145,0]
[10,"1,2-dichlorobenzene",null,"G",null,19.2,6.3,3.3,0,1,null,14.11729598730927,0,14.11729598730927,null,10.466135867644752,10.466135867644752,0]
[11,"Ethanol",null,"G",null,15.8,8.8,19.4,0,1,null,5.873742245897924,0,5.873742245897924,null,11.617228585166083,11.617228585166083,0]
[12,"2-propanol",null,"G",null,15.8,6.1,16.4,0,1,null,6.584519894189668,0,6.584519894189668,null,8.04549563420427,8.04549563420427,0]
[13,"n-butanol",null,"G",null,16,5.7,15.8,0,1,null,6.781250713168531,0,6.781250713168531,null,7.247758274114832,7.247758274114832,0]
[14,"Carbon tetrachloride",null,"G",null,17.8,0,0.6,0,1,null,19.087982868231745,0,19.087982868231745,null,11.45076416663971,11.45076416663971,0]
[15,"cyclohexanone",null,"G",null,17.8,6.3,5.1,0,1,null,11.813521773425444,0,11.813521773425444,null,8.709764635166671,8.709764635166671,0]
[16,"Acetone",null,"G",null,15.5,10.4,7,0,1,null,8.534199745843095,0,8.534199745843095,null,11.762652762026091,11.762652762026091,0]
[17,"Ethyl acetate",null,"G",null,15.8,5.3,7.2,0,1,null,10.621448939526784,0,10.621448939526784,null,7.803204469959761,7.803204469959761,0]
[18,"Methyl benzoate",null,"G",null,17.90025706940874,4.013135197380775,7.4791913561495615,0,1,null,11.480923082255835,0,11.480923082255835,null,5.436588003593748,5.436588003593748,0]
[19,"Tetrahydrofuran",null,"G",null,16.8,5.7,8,0,1,null,9.634554818482027,0,9.634554818482027,null,6.621933252457321,6.621933252457321,0]
[20,"o-xylene",null,"G",null,17.8,1,3.1,0,1,null,16.582430334707116,0,16.582430334707116,null,8.908984229416955,8.908984229416955,0]