{"text_format":"2","workbook":"xls","n_sheets":7,"sheets":["TFLAd8(N2,77K)","TFLAd8(Ar,77K)","TFLAd8(CO2,195K)","TFLAd10-N2","TFLAd10-Ar","TFLAd10-CO2","TFLAd10-Xe"],"not_rendered":{"charts":5,"images":1,"macros":0,"external_links":2,"defined_names":4,"comments":0,"pivot_tables":0},"unopened":[],"bounds":{"document_bytes":16777216,"sheet_cells":100000,"run_cost":"one","rows_first":2000,"rows_last":500,"rows_between":2000,"halvings":0,"cell_chars":16384,"cell_head_chars":4096},"cells_cut":0,"cells_raw":0,"read":"whole","date_system":"1904","formulas":"cached_only"}

{"sheet":"TFLAd8(N2,77K)","index":0,"n_rows":2,"n_cols":1,"rows_kept":2,"cut":false,"hidden":false,"merged":[],"flags":["formulas_cached_only"]}
["plotted result Scanned by Photoshop"]
["2002-05-22"]

{"sheet":"TFLAd8(Ar,77K)","index":1,"n_rows":25,"n_cols":12,"rows_kept":25,"cut":false,"hidden":false,"merged":[],"flags":["formulas_cached_only"]}
[" 4/07/25","16:31:15","TFLA-d8-SS (Ar,77K,04/07/21)","Pretreatment at RT for 4h in vacuo.","Sample weight 0.2829g (factor 0.998)",null,0]
["BEL28SA-19","Ver2.00",0]
[0.2829,44.54,34.1826,300,"N2",40,77,198.84,0.147,0,0,0]
[null,0,0]
[13]
[10.0375,0.1984,0.1968,195.6755,1.750405,null,0.0010139235622241927,1.750405]
[20.3497,5.1515,5.1653,195.5208,3.810069,null,0.026347580410882115,3.810069]
[31.0404,18.7674,18.807,196.0622,4.137078,null,0.09572166383933262,4.137078]
[30.5582,25.1335,25.1854,197.5317,4.227287,null,0.127237805375036,4.227287]
[41.1603,34.0007,34.0693,196.9516,4.281964,null,0.17263479961574316,4.281964]
[50.5264,43.2081,43.2875,197.377,4.315095,null,0.21891152464572872,4.315095]
[60.5152,52.7299,52.8336,196.9903,4.387078,null,0.26767764707196245,4.387078]
[70.4398,62.5294,62.6545,198.4984,4.438745,null,0.31501211092885384,4.438745]
[80.9046,72.7287,72.8675,199.3105,4.479087,null,0.36490149791405874,4.479087]
[130.8634,105.2278,105.472,201.4761,4.579362,null,0.5222842808650753,4.579362]
[181.3715,147.5875,147.8927,201.7855,4.765579,null,0.7314078563623253,4.765579]
[230.9336,193.8841,194.2808,201.5921,4.984871,null,0.9617643746952386,4.984871]
[281.2891,206.4119,206.8545,201.1667,16.705972,null,1.026073897916504,16.705972]
[6]
[130.2835,197.4853,197.9125,200.0066,5.720742,null,0.987393916000772,5.720742]
[116.3976,151.5091,151.8296,200.2773,5.674839,null,0.7564966174399195,5.674839]
[70.6488,105.2583,105.5025,199.6199,5.777042,null,0.5272936215277134,5.777042]
[24.1768,58.858,58.974,199.1945,5.90081,null,0.29548004588480103,5.90081]
[4.3397,27.6879,27.7474,199.5039,5.983494,null,0.13878375309956348,5.983494]
[4.326,14.3193,14.3498,199.3879,6.020912,null,0.07181629376707413,6.020912]

{"sheet":"TFLAd8(CO2,195K)","index":2,"n_rows":55,"n_cols":12,"rows_kept":55,"cut":false,"hidden":false,"merged":[],"flags":["formulas_cached_only"]}
[" 4/07/10","19:36:05","TFLA-d8-SS (CO2,195K,third) (04/07/09)","Pretreatment at RT for 4h in vacuo.","Sample weight 0.2752g (factor=0.989)",null,0]
["BEL28SA-19","Ver2.00",0]
[0.2752,44.54,21.4663,500,"N2",40,195,760,0.195,0,0,0]
[null,0,0]
[33]
[10.0345,6.5722,6.5859,760,0.054768,null,0.008647631578947369,0.054768]
[20.7617,15.9673,16.0024,760,0.101709,null,0.021009605263157895,0.101709]
[30.604,25.692,25.7439,760,0.136999,null,0.033805263157894734,0.136999]
[40.1532,35.2748,35.3465,760,0.17564,null,0.04641421052631579,0.17564]
[51.1917,45.8068,45.8968,760,0.21973,null,0.0602721052631579,0.21973]
[86.5749,72.8645,73.0018,760,0.327435,null,0.09587434210526316,0.327435]
[76.5954,75.2022,75.3533,760,0.351428,null,0.09895026315789475,0.351428]
[86.2239,82.403,82.5694,760,0.388462,null,0.10842500000000001,0.388462]
[95.7274,88.2138,88.3877,760,1.233051,null,0.11607078947368422,1.233051]
[106.1434,90.7315,90.9146,760,3.838139,null,0.11938355263157895,3.838139]
[141.0566,96.6826,96.8963,760,11.513963,null,0.12721394736842104,11.513963]
[176.3665,115.0853,115.3294,760,21.209978,null,0.15142802631578947,21.209978]
[211.3102,141.1481,141.4533,760,31.864208,null,0.1857211842105263,31.864208]
[246.8947,193.2432,193.6399,760,37.10968,null,0.25426736842105263,37.10968]
[281.045,242.0576,242.5306,760,39.907938,null,0.3184968421052632,39.907938]
[332.255,295.0529,295.6023,760,41.986085,null,0.3882275,41.986085]
[381.2677,347.56,348.2162,760,43.444683,null,0.45731578947368423,43.444683]
[391.0031,374.1417,374.8589,760,44.075167,null,0.4922917105263158,44.075167]
[401.3794,390.7743,391.522,760,44.42287,null,0.5141767105263158,44.42287]
[411.5726,403.4089,404.1566,760,44.669302,null,0.5308011842105264,44.669302]
[420.9418,414.0294,414.7771,760,44.863632,null,0.5447755263157895,44.863632]
[431.0739,424.3141,425.0923,760,45.059671,null,0.5583080263157895,45.059671]
[481.1243,460.2039,461.0736,760,45.588137,null,0.605531447368421,45.588137]
[531.9987,506.0121,506.9124,760,46.152684,null,0.6658053947368421,46.152684]
[581.7743,554.5518,555.5284,760,46.696625,null,0.7296734210526316,46.696625]
[591.6623,578.0053,579.0277,760,46.952396,null,0.7605332894736843,46.952396]
[601.5503,592.6847,593.7376,760,47.095139,null,0.7798482894736842,47.095139]
[611.6825,604.4038,605.4567,760,47.202448,null,0.7952681578947369,47.202448]
[621.6315,614.9632,616.0161,760,47.300202,null,0.8091621052631579,47.300202]
[632.5266,625.721,626.8502,760,47.405706,null,0.8233171052631579,47.405706]
[681.6614,661.8702,663.0146,760,47.636006,null,0.8708818421052631,47.636006]
[732.3832,707.5564,708.7924,760,47.945043,null,0.9309952631578948,47.945043]
[782.6472,756.325,757.622,760,48.238902,null,0.9951644736842106,48.238902]
[16]
[669.7287,698.0499,699.3011,760,47.954276,null,0.9184867105263158,47.954276]
[618.6712,644.8714,646.0158,760,47.615874,null,0.848515,47.615874]
[565.6911,592.1049,593.1578,760,47.220746,null,0.7790853947368421,47.220746]
[511.1545,538.4838,539.4452,760,46.749057,null,0.7085313157894737,46.749057]
[459.0594,486.2667,487.167,760,46.191372,null,0.6398246052631579,46.191372]
[405.591,433.8054,434.5836,760,45.479807,null,0.5707965789473685,45.479807]
[352.7635,381.8018,382.519,760,44.596875,null,0.5023707894736842,44.596875]
[301.706,331.3242,331.9803,760,43.480963,null,0.4359528947368421,43.480963]
[250.679,281.6553,282.2047,760,42.05172,null,0.37059907894736843,42.05172]
[201.0559,233.726,234.199,760,40.17196,null,0.3075342105263158,40.17196]
[152.9893,188.2687,188.6959,760,37.600374,null,0.24772197368421053,37.600374]
[107.6693,146.6567,146.9771,760,34.004266,null,0.19296934210526315,34.004266]
[65.5309,110.7059,110.9348,760,28.771809,null,0.14566565789473684,28.771809]
[29.7128,90.7559,90.933,760,19.176333,null,0.11941565789473683,19.176333]
[9.6438,87.8887,88.0642,760,4.86588,null,0.11564302631578947,4.86588]
[7.0849,49.3942,49.4888,760,0.420389,null,0.06499236842105263,0.420389]

{"sheet":"TFLAd10-N2","index":3,"n_rows":62,"n_cols":9,"rows_kept":62,"cut":false,"hidden":false,"merged":[[1,0,1,1],[2,0,2,1],[3,0,3,1],[4,0,4,1],[5,0,5,1],[6,0,6,1],[7,0,7,1],[8,0,8,1],[9,0,9,1],[14,0,14,1],[13,0,13,1],[12,0,12,1],[11,0,11,1],[15,0,15,1],[16,0,16,1],[17,0,17,1],[12,5,12,6],[16,5,16,6],[17,5,17,6],[11,5,11,6],[14,5,14,6],[15,5,15,6],[13,5,13,6],[2,2,2,8],[1,2,1,8],[8,2,8,8],[9,2,9,8],[7,2,7,8],[6,2,6,8],[5,2,5,8],[4,2,4,8],[3,2,3,8]],"flags":["formulas_cached_only"]}
["【吸脱着等温線】"]
["ファイル名",null,"060523.DAT"]
["測定日",null,"2006-05-24"]
["測定時間",null,"07:54:43"]
["コメント１",null,"(S,S)TFLA d10 粉砕後　(N2,77K)"]
["コメント２",null,"Pretreatment at RT for 4h in vacuo."]
["コメント３",null,"Sample weight 0.1444g"]
["コメント４",null,"factor 1.00試料管リーク量：-0.427Pa/min"]
["シリアルナンバー",null,"28SA-19"]
["バージョン",null,"BELSORP 28SA"]
[]
["サンプル質量",null,0.1444,"[g]",null,"飽和蒸気圧",null,99.893,"[kPa]"]
["装置本体基準容積",null,44.54,"[cm3 g-1]",null,"吸着断面積",null,0.162,"[nm2]"]
["サンプル部死容積",null,31.228,"[cm3 g-1]",null,"壁面吸着補正ファイル名"]
["平衡時間",null,300,"[SEC]",null,"壁面吸着補正値１"]
["吸着質名称",null,"N2",null,null,"壁面吸着補正値２"]
["空気恒温槽温度",null,40,"[℃]",null,"吸着データ数",null,27]
["吸着温度",null,77,"[K]",null,"脱着データ数",null,12]
[]
[]
["No","pi/kPa","pe/kPa","pe2/kPa","p0/kPa","p/p0","Va/cm3(STP) g-1"]
["ADS"]
[1,0.3314,0.2003,0.2012,99.893,0.0020049,-0.0251]
[2,1.696,1.0776,1.0784,99.924,0.010784,-0.01821]
[3,3.0754,2.2461,2.2494,99.912,0.022481,0.00596]
[4,4.4482,3.5294,3.5408,99.939,0.035316,0.04771]
[5,5.812,4.8608,4.8746,99.922,0.048646,0.06491]
[6,7.1841,6.2149,6.2328,99.903,0.062209,0.08074]
[7,13.238,10.324,10.346,99.848,0.1034,0.1182]
[8,11.959,11.266,11.293,99.865,0.1128,0.148]
[9,13.352,12.482,12.498,99.834,0.125,0.1232]
[10,21.431,17.696,17.738,99.874,0.1772,0.29]
[11,26.192,22.639,22.693,99.882,0.2267,0.4118]
[12,32.292,28.246,28.319,99.884,0.2828,0.5743]
[13,37.062,33.351,33.42,99.741,0.3344,0.728]
[14,37.854,35.938,36.013,99.863,0.3599,0.8169]
[15,45.992,41.753,41.843,99.796,0.4184,1.0491]
[16,50.8,46.96,47.051,99.745,0.4708,1.3116]
[17,55.629,51.945,52.06,99.796,0.5205,1.5695]
[18,60.472,56.835,56.958,99.76,0.5697,1.8169]
[19,65.314,61.686,61.807,99.813,0.618,2.0925]
[20,70.168,66.525,66.675,99.813,0.6665,2.4327]
[21,75.03,71.364,71.518,99.67,0.716,2.7614]
[22,79.916,76.22,76.386,99.8,0.7637,3.1259]
[23,84.809,81.095,81.266,99.829,0.8123,3.4743]
[24,91.711,87.109,87.297,99.783,0.873,4.0426]
[25,96.634,92.484,92.683,99.781,0.9269,4.5592]
[26,101.56,97.559,97.768,99.817,0.9774,5.1983]
[27,106.5,99.677,99.891,99.838,0.9984,18.82]
["DES"]
[1,88.331,95.898,96.1,99.853,0.9604,5.194]
[2,81.663,87.581,87.768,99.838,0.8772,4.4258]
[3,73.324,79.221,79.393,99.823,0.7936,3.8361]
[4,64.946,70.85,71.003,99.848,0.7096,3.2859]
[5,56.562,62.458,62.591,99.857,0.6255,2.851]
[6,48.144,54.049,54.168,99.844,0.5413,2.4723]
[7,39.702,45.616,45.72,99.84,0.4569,2.1519]
[8,31.291,37.2,37.283,99.853,0.3726,1.8538]
[9,22.864,28.772,28.837,99.878,0.2881,1.6426]
[10,14.388,20.317,20.365,99.869,0.2034,1.4654]
[11,5.9081,11.844,11.872,99.863,0.1186,1.3549]
[12,0.3867,5.1106,5.1228,99.861,0.051177,1.2708]

{"sheet":"TFLAd10-Ar","index":4,"n_rows":180,"n_cols":9,"rows_kept":180,"cut":false,"hidden":false,"merged":[[2,2,2,8],[1,2,1,8],[8,2,8,8],[9,2,9,8],[7,2,7,8],[6,2,6,8],[5,2,5,8],[4,2,4,8],[3,2,3,8],[11,5,11,6],[14,5,14,6],[15,5,15,6],[13,5,13,6],[15,0,15,1],[16,0,16,1],[17,0,17,1],[12,5,12,6],[16,5,16,6],[17,5,17,6],[9,0,9,1],[14,0,14,1],[13,0,13,1],[12,0,12,1],[11,0,11,1],[5,0,5,1],[6,0,6,1],[7,0,7,1],[8,0,8,1],[1,0,1,1],[2,0,2,1],[3,0,3,1],[4,0,4,1]],"flags":["formulas_cached_only"]}
["【吸脱着等温線】"]
["ファイル名",null,"060519.DAT"]
["測定日",null,"2006-05-20"]
["測定時間",null,"20:22:23"]
["コメント１",null,"(S,S)TFLA d10 粉砕後　(Ar,77K)"]
["コメント２",null,"Pretreatment at RT for 4h in vacuo."]
["コメント３",null,"Sample weight 0.1444g"]
["コメント４",null,"factor 1.00試料管リーク量：-0.105Pa/min"]
["シリアルナンバー",null,"28SA-19"]
["バージョン",null,"BELSORP 28SA"]
[]
["サンプル質量",null,0.1444,"[g]",null,"飽和蒸気圧",null,26.221,"[kPa]"]
["装置本体基準容積",null,44.54,"[cm3 g-1]",null,"吸着断面積",null,0.166,"[nm2]"]
["サンプル部死容積",null,31.308,"[cm3 g-1]",null,"壁面吸着補正ファイル名"]
["平衡時間",null,300,"[SEC]",null,"壁面吸着補正値１"]
["吸着質名称",null,"Ar",null,null,"壁面吸着補正値２"]
["空気恒温槽温度",null,40,"[℃]",null,"吸着データ数",null,13]
["吸着温度",null,77,"[K]",null,"脱着データ数",null,144]
[]
[]
["No","pi/kPa","pe/kPa","pe2/kPa","p0/kPa","p/p0","Va/cm3(STP) g-1"]
["ADS"]
[1,0.327,0.2016,0.1976,26.221,0.007689,-0.04368]
[2,0.9373,0.6316,0.6305,26.206,0.024101,-0.0236]
[3,1.354,1.0537,1.0553,26.204,0.04021,-0.01116]
[4,1.7918,1.4866,1.4915,26.194,0.056754,-0.01322]
[5,5.5571,3.8652,3.8718,26.167,0.1477,0.02649]
[6,7.9194,6.2317,6.2455,26.148,0.2383,0.07386]
[7,10.288,8.6005,8.6176,26.13,0.3291,0.09722]
[8,12.664,10.964,10.993,26.128,0.4196,0.1572]
[9,15.028,13.324,13.353,26.107,0.5104,0.1979]
[10,17.395,15.686,15.721,26.096,0.6011,0.2522]
[11,22.78,19.804,19.851,26.084,0.7593,0.3722]
[12,26.902,23.913,23.966,26.076,0.9171,0.5169]
[13,31.02,26.01,26.07,26.045,0.9987,9.7663]
["DES"]
[1,18.003,23.306,23.361,26.045,0.8948,0.5739]
[2,15.312,18.613,18.657,26.02,0.7153,0.422]
[3,10.618,13.92,13.95,26.016,0.5351,0.2961]
[4,5.8899,9.2043,9.2279,26.012,0.3539,0.217]
[5,5.1876,6.8399,6.855,26.012,0.263,0.1799]
[6,6.6605,6.7297,6.7443,26.003,0.2588,0.1621]
[7,6.7338,6.7224,6.7386,25.997,0.2586,0.1671]
[8,6.7403,6.7256,6.7411,25.976,0.2589,0.1567]
[9,6.7419,6.7281,6.746,25.947,0.2593,0.1478]
[10,6.7435,6.7297,6.7443,25.947,0.2594,0.134]
[11,6.7468,6.7305,6.7468,25.945,0.2594,0.1368]
[12,6.7411,6.7346,6.7484,25.951,0.2595,0.1032]
[13,6.7476,6.7362,6.7517,25.943,0.2597,0.09372]
[14,6.7508,6.7411,6.75,25.937,0.2599,0.06948]
[15,6.7525,6.7378,6.7549,25.939,0.2598,0.09068]
[16,6.7565,6.7435,6.759,25.941,0.26,0.06925]
[17,6.7541,6.7403,6.7549,25.927,0.26,0.071]
[18,6.759,6.746,6.7622,25.929,0.2602,0.05605]
[19,6.7598,6.7517,6.7622,25.931,0.2604,0.02381]
[20,6.7639,6.75,6.7647,25.918,0.2604,0.03549]
[21,6.7663,6.7508,6.7655,25.904,0.2606,0.03613]
[22,6.7614,6.7484,6.7647,25.889,0.2607,0.03637]
[23,6.7696,6.759,6.7696,25.891,0.2611,0.0015]
[24,6.7696,6.7565,6.7728,25.881,0.2611,0.01253]
[25,6.7744,6.759,6.7777,25.866,0.2613,0.00582]
[26,6.7761,6.7614,6.7769,25.866,0.2614,-0.00954]
[27,6.7761,6.7647,6.7777,25.871,0.2615,-0.02642]
[28,6.7728,6.7598,6.7761,25.858,0.2614,-0.01731]
[29,6.7818,6.7655,6.7818,25.873,0.2615,-0.02794]
[30,6.7777,6.7679,6.7842,25.864,0.2617,-0.04978]
[31,6.7842,6.7712,6.7891,25.862,0.2618,-0.0645]
[32,6.785,6.7728,6.7891,25.862,0.2619,-0.08267]
[33,6.7891,6.7753,6.7883,25.854,0.2621,-0.0937]
[34,6.7932,6.781,6.7907,25.848,0.2623,-0.1065]
[35,6.7972,6.7793,6.7923,25.846,0.2623,-0.08185]
[36,6.794,6.7826,6.7932,25.842,0.2625,-0.09225]
[37,6.794,6.7842,6.7972,25.85,0.2624,-0.09745]
[38,6.7899,6.7769,6.7915,25.846,0.2622,-0.08378]
[39,6.798,6.7866,6.7997,25.858,0.2625,-0.11065]
[40,6.8021,6.7915,6.8054,25.864,0.2626,-0.12624]
[41,6.8046,6.7948,6.8102,25.848,0.2629,-0.14312]
[42,6.8054,6.7948,6.8102,25.842,0.2629,-0.15609]
[43,6.8111,6.7972,6.8143,25.846,0.263,-0.16496]
[44,6.8135,6.8013,6.8159,25.852,0.2631,-0.18552]
[45,6.8143,6.7997,6.8168,25.846,0.2631,-0.18249]
[46,6.8176,6.8021,6.82,25.827,0.2634,-0.19136]
[47,6.8143,6.8029,6.82,25.831,0.2634,-0.21017]
[48,6.8176,6.8054,6.8216,25.829,0.2635,-0.22769]
[49,6.8192,6.807,6.8249,25.827,0.2636,-0.24153]
[50,6.8135,6.8021,6.8184,25.831,0.2633,-0.24971]
[51,6.8216,6.8078,6.8282,25.829,0.2636,-0.26682]
[52,6.8265,6.8143,6.8298,25.829,0.2638,-0.30058]
[53,6.8282,6.8151,6.8306,25.837,0.2638,-0.30858]
[54,6.8314,6.8176,6.8338,25.837,0.2639,-0.31746]
[55,6.8347,6.8168,6.8387,25.827,0.2639,-0.31162]
[56,6.8355,6.8249,6.8404,25.85,0.264,-0.35706]
[57,6.8371,6.8233,6.8379,25.833,0.2641,-0.35834]
[58,6.8371,6.8249,6.8395,25.846,0.2641,-0.36786]
[59,6.8412,6.829,6.8428,25.846,0.2642,-0.38194]
[60,6.8387,6.8273,6.8444,25.837,0.2642,-0.38538]
[61,6.855,6.8338,6.8501,25.852,0.2643,-0.38673]
[62,6.8452,6.8363,6.8517,25.84,0.2646,-0.41073]
[63,6.8501,6.8404,6.855,25.846,0.2647,-0.43345]
[64,6.8517,6.8404,6.8534,25.85,0.2646,-0.4421]
[65,6.8583,6.8428,6.8526,25.848,0.2647,-0.44017]
[66,6.8566,6.8477,6.8607,25.852,0.2649,-0.45144]
[67,6.8558,6.8428,6.8617,25.881,0.2644,-0.44233]
[68,6.8623,6.8452,6.8631,25.86,0.2647,-0.45157]
[69,6.8615,6.8444,6.8656,25.856,0.2647,-0.45221]
[70,6.8574,6.8517,6.868,25.862,0.2649,-0.50693]
[71,6.868,6.8509,6.8705,25.854,0.265,-0.50326]
[72,6.8672,6.8786,6.8697,25.956,0.265,-0.63701]
[73,7.7851,7.3978,7.4124,25.885,0.2858,-0.55373]
[74,3.377,5.0305,5.0415,25.889,0.1943,-0.56501]
[75,4.8499,4.9231,4.9337,25.912,0.19,-0.58816]
[76,4.9174,4.9166,4.929,25.933,0.1896,-0.60194]
[77,4.9248,4.9207,4.9288,25.953,0.1896,-0.6315]
[78,4.9272,4.9182,4.9288,25.951,0.1895,-0.62478]
[79,4.9321,4.9223,4.9386,25.989,0.1894,-0.63454]
[80,4.9256,4.9239,4.9345,26.005,0.1893,-0.67647]
[81,4.9305,4.928,4.9313,26.034,0.1893,-0.70567]
[82,4.9386,4.9288,4.9394,26.041,0.1893,-0.6899]
[83,4.9394,4.9345,4.9443,26.063,0.1893,-0.71566]
[84,4.9402,4.9296,4.9459,26.049,0.1892,-0.70439]
[85,4.9467,4.9337,4.9451,26.067,0.1893,-0.72062]
[86,4.9475,4.937,4.9549,26.088,0.1892,-0.72886]
[87,4.9459,4.9394,4.9524,26.136,0.189,-0.76367]
[88,4.9532,4.9427,4.9589,26.148,0.189,-0.77623]
[89,4.9508,4.9443,4.9589,26.144,0.1891,-0.80519]
[90,4.9549,4.9467,4.9565,26.111,0.1895,-0.82704]
[91,4.9573,4.9467,4.9557,26.132,0.1893,-0.82487]
[92,4.9614,4.95,4.9622,26.165,0.1892,-0.82447]
[93,4.9654,4.9547,4.9671,26.322,0.1882,-0.83729]
[94,4.9646,4.9541,4.9654,26.372,0.1879,-0.84071]
[95,4.9695,4.9598,4.972,26.428,0.1877,-0.85566]
[96,4.9736,4.9614,4.9695,26.308,0.1886,-0.8587]
[97,4.9679,4.9622,4.9736,26.26,0.189,-0.8667]
[98,4.9752,4.9646,4.9744,26.252,0.1891,-0.87341]
[99,4.976,4.9654,4.972,26.233,0.1893,-0.87277]
[100,4.9752,4.9671,4.9768,26.215,0.1895,-0.87149]
[101,4.9777,4.9687,4.9801,26.208,0.1896,-0.87669]
[102,4.9785,4.9703,4.9817,26.206,0.1897,-0.88837]
[103,4.9825,4.9744,4.9834,26.194,0.1899,-0.90461]
[104,4.985,4.9768,4.989,26.177,0.1901,-0.91132]
[105,4.9866,4.9768,4.9882,26.175,0.1901,-0.91781]
[106,4.9874,4.9793,4.9899,26.177,0.1902,-0.93101]
[107,4.9907,4.9809,4.9899,26.167,0.1904,-0.9362]
[108,4.9907,4.9785,4.9915,26.175,0.1902,-0.923]
[109,4.9947,4.9842,4.9972,26.169,0.1905,-0.94012]
[110,4.9964,4.985,4.9972,26.157,0.1906,-0.94596]
[111,4.9988,4.989,4.9972,26.157,0.1907,-0.96004]
[112,4.9996,4.9899,5.0004,26.14,0.1909,-0.95723]
[113,5.0013,4.9907,5.0037,26.14,0.1909,-0.95875]
[114,5.0053,4.9964,5.0061,26.134,0.1912,-0.98019]
[115,5.0053,4.9956,5.0094,26.204,0.1906,-0.97867]
[116,5.0037,4.9964,5.0094,26.113,0.1913,-0.99747]
[117,5.007,4.998,5.0102,26.099,0.1915,-1.0113]
[118,5.0086,4.9996,5.0126,26.094,0.1916,-1.023]
[119,5.0126,5.0029,5.0151,26.076,0.1919,-1.0377]
[120,5.0151,5.0045,5.0151,26.084,0.1919,-1.0451]
[121,5.0151,5.0045,5.0159,26.082,0.1919,-1.0451]
[122,5.0151,5.0053,5.0167,26.074,0.192,-1.0509]
[123,5.0192,5.0086,5.0192,26.074,0.1921,-1.0592]
[124,5.0192,5.0086,5.0192,26.092,0.192,-1.0592]
[125,5.0192,5.0069,5.0192,26.051,0.1922,-1.0518]
[126,5.02,5.0069,5.0192,25.951,0.1929,-1.0496]
[127,5.0183,5.0078,5.0208,25.889,0.1934,-1.0555]
[128,5.0175,5.0045,5.0175,25.937,0.1929,-1.0494]
[129,5.0183,5.0069,5.0192,26.072,0.192,-1.0583]
[130,5.0167,5.0053,5.0183,26.024,0.1923,-1.0574]
[131,5.02,5.0078,5.0216,25.991,0.1927,-1.0641]
[132,5.0216,5.0061,5.0216,26.026,0.1924,-1.0568]
[133,5.0192,5.0102,5.02,25.972,0.1929,-1.0816]
[134,5.02,5.0078,5.0175,25.964,0.1929,-1.0706]
[135,5.0192,5.0086,5.02,25.974,0.1928,-1.0699]
[136,5.0192,5.0078,5.0216,25.987,0.1927,-1.0684]
[137,5.0208,5.0118,5.0208,25.974,0.193,-1.089]
[138,5.0208,5.011,5.0232,25.974,0.1929,-1.0853]
[139,5.0224,5.011,5.024,26.03,0.1925,-1.0875]
[140,5.0216,5.0164,5.0289,27.149,0.1848,-1.1185]
[141,5.0273,5.033,5.0468,27.288,0.1844,-1.1976]
[142,5.0436,5.0485,5.059,27.406,0.1842,-1.2762]
[143,5.0574,5.0598,5.0753,29.563,0.1712,-1.332]
[144,5.0729,5.1176,5.1315,288.44,0.017742,-1.5998]

{"sheet":"TFLAd10-CO2","index":5,"n_rows":64,"n_cols":9,"rows_kept":64,"cut":false,"hidden":false,"merged":[[1,0,1,1],[2,0,2,1],[3,0,3,1],[4,0,4,1],[5,0,5,1],[6,0,6,1],[7,0,7,1],[8,0,8,1],[9,0,9,1],[14,0,14,1],[13,0,13,1],[12,0,12,1],[11,0,11,1],[15,0,15,1],[16,0,16,1],[17,0,17,1],[12,5,12,6],[16,5,16,6],[17,5,17,6],[11,5,11,6],[14,5,14,6],[15,5,15,6],[13,5,13,6],[2,2,2,8],[1,2,1,8],[8,2,8,8],[9,2,9,8],[7,2,7,8],[6,2,6,8],[5,2,5,8],[4,2,4,8],[3,2,3,8]],"flags":["formulas_cached_only"]}
["【吸脱着等温線】"]
["ファイル名",null,"060614.DAT"]
["測定日",null,"2006-06-15"]
["測定時間",null,"14:18:35"]
["コメント１",null,"(S,S)TFLA d10 粉砕後　(CO2,195K)"]
["コメント２",null,"Pretreatment at RT for 4h in vacuo."]
["コメント３",null,"Sample weight 0.1444g"]
["コメント４",null,"factor 1.00試料管リーク量：0.163Pa/min"]
["シリアルナンバー",null,"28SA-19"]
["バージョン",null,"BELSORP 28SA"]
[]
["サンプル質量",null,0.1444,"[g]",null,"飽和蒸気圧",null,101.3,"[kPa]"]
["装置本体基準容積",null,44.54,"[cm3 g-1]",null,"吸着断面積",null,0.162,"[nm2]"]
["サンプル部死容積",null,19.713,"[cm3 g-1]",null,"壁面吸着補正ファイル名"]
["平衡時間",null,300,"[SEC]",null,"壁面吸着補正値１"]
["吸着質名称",null,"N2",null,null,"壁面吸着補正値２"]
["空気恒温槽温度",null,40,"[℃]",null,"吸着データ数",null,28]
["吸着温度",null,77,"[K]",null,"脱着データ数",null,13]
[]
[]
["No","pi/kPa","pe/kPa","pe2/kPa","p0/kPa","p/p0","Va/cm3(STP) g-1"]
["ADS"]
[1,0.1156,0.078812,0.077355,101.3,0.00077801,0.00441]
[2,1.4909,1.053,1.0588,101.3,0.010395,0.02649]
[3,2.8564,2.2989,2.3071,101.3,0.022694,0.02732]
[4,4.2422,3.6376,3.6457,101.3,0.035909,0.03798]
[5,8.9636,7.3207,7.3288,101.3,0.072267,0.05056]
[6,7.6706,7.5599,7.5583,101.3,0.074629,0.04165]
[7,9.0621,8.5836,8.608,101.3,0.084734,0.1134]
[8,10.457,9.8653,9.8856,101.3,0.097387,0.1132]
[9,11.857,11.233,11.258,101.3,0.1109,0.1089]
[10,19.936,17.243,17.28,101.3,0.1702,0.1293]
[11,24.701,22.375,22.428,101.3,0.2209,0.1737]
[12,29.454,27.237,27.299,101.3,0.2689,0.2051]
[13,35.553,32.948,33.022,101.3,0.3252,0.249]
[14,40.339,38.008,38.093,101.3,0.3752,0.2933]
[15,45.128,42.88,42.968,101.3,0.4233,0.311]
[16,51.958,49.079,49.189,101.3,0.4845,0.4401]
[17,56.762,54.303,54.44,101.3,0.5361,0.5385]
[18,61.606,59.269,59.391,101.3,0.5851,0.5456]
[19,68.457,65.531,65.672,101.3,0.6469,0.6326]
[20,73.305,70.799,70.956,101.3,0.6989,0.7204]
[21,78.179,75.785,75.943,101.3,0.7481,0.8009]
[22,85.065,82.082,82.258,101.3,0.8103,0.9029]
[23,89.965,87.405,87.594,101.3,0.8628,0.9763]
[24,96.877,81.958,82.133,101.3,0.8091,46.489]
[25,101.8,84.246,84.429,101.3,0.8316,89.957]
[26,106.72,87.135,87.32,101.3,0.8602,138.09]
[27,111.69,90.335,90.526,101.3,0.8918,190.53]
[28,116.65,93.887,94.078,101.3,0.9268,246.29]
["DES"]
[1,83.217,99.494,99.707,101.3,0.9822,195.98]
[2,85.276,100.95,101.17,101.3,0.9966,152.07]
[3,86.733,100.75,100.96,101.3,0.9946,114.52]
[4,86.528,100.62,100.84,101.3,0.9933,76.694]
[5,86.388,99.457,99.666,101.3,0.9818,42.774]
[6,85.232,96.293,96.504,101.3,0.9506,16.566]
[7,82.073,89.236,89.423,101.3,0.8809,5.2782]
[8,74.943,79.518,79.687,101.3,0.785,4.0571]
[9,65.26,69.453,69.604,101.3,0.6856,4.3013]
[10,55.189,59.402,59.529,101.3,0.5864,4.5249]
[11,45.125,49.356,49.464,101.3,0.4872,4.7579]
[12,35.033,39.297,39.384,101.3,0.3879,4.9716]
[13,24.965,29.243,29.307,101.3,0.2887,5.1969]

{"sheet":"TFLAd10-Xe","index":6,"n_rows":47,"n_cols":9,"rows_kept":47,"cut":false,"hidden":false,"merged":[[2,2,2,8],[1,2,1,8],[8,2,8,8],[9,2,9,8],[7,2,7,8],[6,2,6,8],[5,2,5,8],[4,2,4,8],[3,2,3,8],[11,5,11,6],[14,5,14,6],[15,5,15,6],[13,5,13,6],[15,0,15,1],[16,0,16,1],[17,0,17,1],[12,5,12,6],[16,5,16,6],[17,5,17,6],[9,0,9,1],[14,0,14,1],[13,0,13,1],[12,0,12,1],[11,0,11,1],[5,0,5,1],[6,0,6,1],[7,0,7,1],[8,0,8,1],[1,0,1,1],[2,0,2,1],[3,0,3,1],[4,0,4,1]],"flags":["formulas_cached_only"]}
["【吸脱着等温線】"]
["ファイル名",null,"060828.DAT"]
["測定日",null,"2006-08-29"]
["測定時間",null,"04:04:55"]
["コメント１",null,"(S,S)TFLA d10 粉砕後　(Xe,195K)"]
["コメント２",null,"Pretreatment at RT for 1h in vacuo."]
["コメント３",null,"Sample weight 0.1444g"]
["コメント４",null,"factor 1.000試料管リーク量：2.712Pa/min"]
["シリアルナンバー",null,"28SA-19"]
["バージョン",null,"BELSORP 28SA"]
[]
["サンプル質量",null,0.1444,"[g]",null,"飽和蒸気圧",null,429.7,"[kPa]"]
["装置本体基準容積",null,44.54,"[cm3 g-1]",null,"吸着断面積",null,0.162,"[nm2]"]
["サンプル部死容積",null,19.776,"[cm3 g-1]",null,"壁面吸着補正ファイル名"]
["平衡時間",null,300,"[SEC]",null,"壁面吸着補正値１"]
["吸着質名称",null,"N2",null,null,"壁面吸着補正値２"]
["空気恒温槽温度",null,40,"[℃]",null,"吸着データ数",null,18]
["吸着温度",null,77,"[K]",null,"脱着データ数",null,6]
[]
[]
["No","pi/kPa","pe/kPa","pe2/kPa","p0/kPa","p/p0","Va/cm3(STP) g-1"]
["ADS"]
[1,0.1087,0.077174,0.077754,429.7,0.0001796,-0.008]
[2,1.462,1.0355,1.0356,429.7,0.0024099,-0.00654]
[3,2.8226,2.2733,2.2757,429.7,0.0052904,-0.00729]
[4,4.1881,3.594,3.6022,429.7,0.008364,0.00647]
[5,5.5633,4.9522,4.9636,429.7,0.011525,0.00634]
[6,13.625,10.899,10.923,429.7,0.025364,0.2038]
[7,18.365,16.026,16.067,429.7,0.037295,0.3086]
[8,24.45,21.82,21.868,429.7,0.050779,0.351]
[9,30.535,27.804,27.869,429.7,0.064706,0.4195]
[10,35.307,32.946,33.021,429.7,0.076671,0.4556]
[11,43.431,40.146,40.235,429.7,0.093427,0.4889]
[12,51.566,47.981,48.088,429.7,0.1117,0.5312]
[13,58.381,55.105,55.229,429.7,0.1282,0.5465]
[14,66.532,62.928,63.067,429.7,0.1464,0.5654]
[15,73.375,70.064,70.224,429.7,0.1631,0.575]
[16,81.561,77.91,78.083,429.7,0.1813,0.594]
[17,88.438,85.066,85.253,429.7,0.198,0.651]
[18,95.308,92.016,92.226,429.7,0.2141,0.7031]
["DES"]
[1,81.573,84.662,84.845,429.7,0.197,0.6135]
[2,70.429,74.689,74.857,429.7,0.1738,0.5733]
[3,60.421,64.704,64.848,429.7,0.1506,0.5259]
[4,50.415,54.718,54.842,429.7,0.1273,0.4955]
[5,40.449,44.751,44.852,429.7,0.1041,0.496]
[6,30.419,34.757,34.835,429.7,0.080887,0.4916]