## Table S1 Data on 811 structures
RefCode | Formula | Name | Authors | Journal | Space Group | Dimension | r | CF | Topological type | Cp | Me | OxS | Cn | CCp | framework number | Class of interpenetration
300 | K2(Pt(CN)4)(H2O)3/Distance=2.00A(Set #1) | Dipotassium Tetracyanoplatinate Trihydrate. | Washecheck D.M.,Peterson S.,Reis A.H.jr.,Williams J.M. | Inorganic Chemistry,1976,15,,74-78 | Pbcn | 0D | 4 | A*M1)4 | 1,4M5-1 | square | ¦Pt¦ | ¦2¦ | ¦4¦ | ¦C4¦ | 0
314 | K2(Pt(CN)4)Br0.304(H2O)3.2 | Potassium Tetracyanoplatinate Bromide Hydrate (2/1/0.3/3.2). | Peters C.,Eagen C.F. | Inorganic Chemistry,1976,15,,782-788 | P4mm | 0D | 4 | A*M1)4 | 1,4M5-1 | square | ¦Pt¦ | ¦2¦ | ¦4¦ | ¦C4¦ | 0
315 | K2(Pt(CN)4)Br0.304(H2O)3.22 | Potassium Tetracyanoplatinate Bromide Hydrate (2/1/0.3/3.22). | Peters C.,Eagen C. | Inorganic Chemistry,1976,15,,782-788 | P4mm | 0D | 4 | A*M1)4 | 1,4M5-1 | square | ¦Pt¦ | ¦2¦ | ¦4¦ | ¦C4¦ | 0
804 | Cs2Li(Cr(CN)6) | Dicesium Lithium Hexacyanochromate(III) - Ht. | Chowdhury M.R.,Wedgwood F.,Chadwick B.M.,Wilde H. | Acta Crystallographica B (24,1968-38,1982),1977,33,,46-52 | P4/mnc | 3D | 3 | A*B2)3 | pcu alpha-Po primitive cubic; 6/4/c1; sqc1 | octahedron | ¦Cr¦ | ¦3¦ | ¦6¦ | ¦C6¦ | 1 | -
851 | Ba(Pt(CN)4)(H2O)4/Distance=2.00A(Set #1) | Barium Tetracyanoplatinate Tetrahydrate. | Maffly R.,Johnson P.,Williams J.M. | Acta Crystallographica B (24,1968-38,1982),1977,33,,884-887 | C12/c1 | 0D | 4 | A*M1)4 | 1,4M5-1 | square | ¦Pt¦ | ¦2¦ | ¦4¦ | ¦C4¦ | 0
871 | K1.75(Pt(CN)4)(H2O)1.5 | Potassium Tetracyanoplatinate Hydrate (1.75/1/1.5). | Williams J.M.,Keefer K.D.,Washecheck D.M.,Enright N. | Inorganic Chemistry,1976,15,,2446-2455 | P-1 | 0D | 4 | A*M1)4 | 1,4M5-1 | square | ¦Pt¦ | ¦2¦ | ¦4¦ | ¦C4¦ | 0
921 | Cs2(Pt(CN)4)(H2O)/Distance=2.00A(Set #1) | Dicesium Tetracyanoplatinate Hydrate. | Johnson P.L.,Koch T.R.,Williams J.M. | Acta Crystallographica B (24,1968-38,1982),1977,33,,1293-1295 | P61 | 0D | 4 | A*M1)4 | 1,4M5-1 | square | ¦Pt¦ | ¦2¦ | ¦4¦ | ¦C4¦ | 0
976 | Na2(Pt(CN)4)(H2O)3/Distance=2.00A(Set #1) | Disodium Tetracyanoplatinate Trihydrate. | Johnson P.L.,Koch T.R.,Williams J.M. | Acta Crystallographica B (24,1968-38,1982),1977,33,,1976-1979 | P-1 | 0D | 4 | A*M1)4 | 1,4M5-1 | square | ¦Pt¦ | ¦2¦ | ¦4¦ | ¦C4¦ | 0
983 | Na4(Cr(CN)6)(H2O)10/Distance=2.10A(Set #2) | Tetrasodium Hexacyanochromate(II) Decahydrate. | Ljungstroem E. | Acta Chemica Scandinavica, Series A: (28,1974-),1977,31,,104-108 | P121/n1 | 0D | 6 | A*M1)6 | 1,6M7-1 | octahedron | ¦Cr¦ | ¦2¦ | ¦6¦ | ¦C6¦ | 0
1003 | Na(Cu(CN)2)(H2O)2/Distance=2.00A(Set #1) | Sodium Dicyanocuprate(I) Dihydrate. | Kappenstein C.,Hugel R.P. | Inorganic Chemistry,1977,16,,250-254 | P121/c1 | 1D | 2 | A*B2*M1 | 2C1 | triangular | ¦Cu¦ | ¦1¦ | ¦3¦ | ¦C2N¦ | 1
1009 | Rb2(Pt(CN)4)(H2O)1.5/Distance=2.00A(Set #1) | Dirubidium Tetracyanoplatinate Sesquihydrate. | Koch T.R.,Johnson P.L.,Williams J.M. | Inorganic Chemistry,1977,16,,640-645 | C12/c1 | 0D | 4 | A*M1)4 | 1,4M5-1 | square | ¦Pt¦ | ¦2¦ | ¦4¦ | ¦C4¦ | 0
1052 | Cs2(Pt(CN)4)(H2O)/Distance=2.10A(Set #1) | Cesium Tetracyanoplatinate Hydrate. | Otto H.H.,Schulz H.,Thiemann K.H.,Yersin H.,Gliemann G. | Zeitschrift fuer Naturforschung, Teil B. Anorganische Chemie, Organische Chemie (2,1947-32,1977),1977,32,,127-130 | P61 | 0D | 4 | A*M1)4 | 1,4M5-1 | square | ¦Pt¦ | ¦2¦ | ¦4¦ | ¦C4¦ | 0
1175 | Rb2(Pt(CN)4)(FHF)0.4 | Rubidium Tetracyanoplatinate Hydrogendifluoride (2/1/0.4). | Schultz A.J.,Coffey C.C.,Lee G.C.,Williams J.M. | Inorganic Chemistry,1977,16,,2129-2130 | I4/mcm | 0D | 4 | A*M1)4 | 1,4M5-1 | square | ¦Pt¦ | ¦2¦ | ¦4¦ | ¦C4¦ | 0
1229 | KNa(Pt(CN)4)(H2O)3/Distance=2.00A(Set #1) | Potassium Sodium Tetracyanoplatinate Trihydrate. | Johnson P.L.,Musselman R.L.,Williams J.M. | Acta Crystallographica B (24,1968-38,1982),1977,33,,3155-3159 | C1c1 | 0D | 4 | A*M1)4 | 1,4M5-1 | square | ¦Pt¦ | ¦2¦ | ¦4¦ | ¦C4¦ | 0
1279 | Mn3(Co(CN)6)2(H2O)13 | Trimanganese Bis(hexacyanocobaltate) Tridecahydrate. | Beall G.W.,Milligan W.O.,Korp J.D.,Bernal I. | Inorganic Chemistry,1977,16,,2715-2718 | Fm-3m | 3D | 3 | A*B2)3 | pcu alpha-Po primitive cubic; 6/4/c1; sqc1 | octahedron | ¦Mn¦Co¦ | ¦2¦3¦ | ¦6¦ | ¦N6¦C6¦ | 1
1367 | BaCs2(Fe(CN)6)(H2O)2/Distance=1.90A(Set #1) | Barium Dicesium Hexacyanoferrate(II) Dihydrate. | Rafalko J.J.,Swanson B.I.,Beall G.W. | Journal of Solid State Chemistry,1977,21,,195-201 | P121/n1 | 0D | 6 | A*M1)6 | 1,6M7-1 | octahedron | ¦Fe¦ | ¦2¦ | ¦6¦ | ¦C6¦ | 0
1538 | K2(Pt(CN)4)Cl0.32(H2O)3.34 | Potassium Tetracyanoplatinate Chloride Hydrate (2/1/0.32/3.34). | Heger G.,Deiseroth H.J.,Schulz H. | Acta Crystallographica B (24,1968-38,1982),1978,34,,725-731 | P4mm | 0D | 4 | A*M1)4 | 1,4M5-1 | square | ¦Pt¦ | ¦2¦ | ¦4¦ | ¦C4¦ | 0
1539 | K2(Pt(CN)4)Br0.26(H2O)3.16/Distance=2.10A(Set #1) | Potassium Tetracyanoplatinate Bromide Hydrate (2/1/0.26/3.16). | Heger G.,Deiseroth H.J.,Schulz H. | Acta Crystallographica B (24,1968-38,1982),1978,34,,725-731 | P4mm | 0D | 4 | A*M1)4 | 1,4M5-1 | square | ¦Pt¦ | ¦2¦ | ¦4¦ | ¦C4¦ | 0
1541 | K2(Pt(CN)4)Br0.3(D2O)2.89 | Potassium Tetracyanoplatinate Bromide Dideuteriohydrate(2/1/0.3/2.89). | Heger G.,Deiseroth H.J.,Schulz H. | Acta Crystallographica B (24,1968-38,1982),1978,34,,725-731 | P4mm | 0D | 4 | A*M1)4 | 1,4M5-1 | square | ¦Pt¦ | ¦2¦ | ¦4¦ | ¦C4¦ | 0
1542 | K2(Pt(CN)4)Br0.32(D2O)2.72 | Potassium Tetracyanoplatinate Bromide Dideuteriohydrate(2/1/0.32/2.72). | Heger G.,Deiseroth H.J.,Schulz H. | Acta Crystallographica B (24,1968-38,1982),1978,34,,725-731 | P4mm | 0D | 4 | A*M1)4 | 1,4M5-1 | square | ¦Pt¦ | ¦2¦ | ¦4¦ | ¦C4¦ | 0
1686 | Cs2(Pt(CN)4)(FHF)0.39 | Cesium Tetracyanoplatinate Hydrogendifluoride (2/1/0.39). | Schultz A.J.,Gerrity D.P.,Williams J.M. | Acta Crystallographica B (24,1968-38,1982),1978,34,,1673-1674 | I4/mcm | 0D | 4 | A*M1)4 | 1,4M5-1 | square | ¦Pt¦ | ¦2¦ | ¦4¦ | ¦C4¦ | 0
2175 | Rb2Pt(CN)4Cl0.3(H2O)3 | Rubidium Tetracyanoplatinate Chloride Hydrate (2/1/0.3/3). | Williams J.M.,Johnson P.L.,Schultz A.J.,Coffey C.C. | Inorg. Chem.,1978,17,,834-839 | P4mm | 0D | 4 | A*M1)4 | 1,4M5-1 | square | ¦Pt¦ | ¦2¦ | ¦4¦ | ¦C4¦ | 0
2176 | (NH4)2Pt(CN)4Cl0.3(H2O)3 | Ammonium Tetracyanoplatinate Chloride Hydrate (2/1/0.3/3). | Johnson P.L.,Schultz A.J.,Underhill A.E.,Watkins D.M.,Wood D.J.,Williams J.M. | Inorg. Chem.,1978,17,,839-844 | P4mm | 0D | 4 | A*M1)4 | 1,4M5-1 | square | ¦Pt¦ | ¦2¦ | ¦4¦ | ¦C4¦ | 0
2177 | (NH4)2Pt(CN)4Cl0.3(H2O)3 | Ammonium Tetracyanoplatinate Chloride Hydrate (2/1/0.3/3). | Johnson P.L.,Schultz A.J.,Underhill A.E.,Watkins D.M.,Wood D.J.,Williams J.M. | Inorg. Chem.,1978,17,,839-844 | P4mm | 0D | 4 | A*M1)4 | 1,4M5-1 | square | ¦Pt¦ | ¦2¦ | ¦4¦ | ¦C4¦ | 0 | -
2223 | K2Pt(CN)4(FHF)0.3(H2O)3 | Potassium Tetracyanoplatinate (hydrogendifluoride) Hydrate(2/1/0.3/3). | Brown R.K.,Johnson P.L.,Lynch T.J.,Williams J.M. | Acta Crystallographica B (24,1968-38,1982),1978,34,,1965-1968 | P4mm | 0D | 4 | A*M1)4 | 1,4M5-1 | square | ¦Pt¦ | ¦2¦ | ¦4¦ | ¦C4¦ | 0
2288 | Cs2(Pt(CN)4)Cl0.30 | Cesium Tetracyanoplatinate Chloride (2/1/.3). | Brown R.K.,Williams J.M. | Inorg. Chem.,1978,17,,2607-2609 | I4/mcm | 0D | 4 | A*M1)4 | 1,4M5-1 | square | ¦Pt¦ | ¦2¦ | ¦4¦ | ¦C4¦ | 0
2293 | K2(Pt(CN)4)Br0.33(H2O)3 | Potassium Tetracyanoplatinate Bromide Hydrate (2/1/0.3/3). | Williams J.M. | FERROELECTRICS,1977,16,,135-142 | P4mm | 0D | 4 | A*M1)4 | 1,4M5-1 | square | ¦Pt¦ | ¦2¦ | ¦4¦ | ¦C4¦ | 0
2727 | K3(Co(CN)6) | Tripotassium Hexacyanocobaltate(III). | Reynhardt E.C.,Boeyens J.C.A. | Acta Crystallographica B (24,1968-38,1982),1972,28,,524-529 | Pnc2 | 0D | 6 | A*M1)6 | 1,6M7-1 | octahedron | ¦Co¦ | ¦3¦ | ¦6¦ | ¦C6¦ | 0 | -
2781 | (H5O2)(Au(CN)4) | Aquaoxonium Tetracyanoaurate. | Penneman R.A.,Ryan R.R. | Acta Crystallographica B (24,1968-38,1982),1972,28,,1629-1632 | P121/c1 | 0D | 4 | A*M1)4 | 1,4M5-1 | square | ¦Au¦ | ¦3¦ | ¦4¦ | ¦C4¦ | 0 | -
2815 | H3.5(Fe0.5Fe0.5(CN)6)H2O | Hydrogen Hexacyanoferrate Hydrate (3.5/1/1). | Haser R.,Pierrot M. | Acta Crystallographica B (24,1968-38,1982),1972,28,,2538-2542 | P-31m | 0D | 6 | A*M1)6 | 1,6M7-1 | octahedron | ¦Fe¦ | ¦2¦3¦ | ¦6¦ | ¦C6¦ | 0 | -
2863 | H3.6(Fe(CN)6)(H2O)1.6 | Hydrogen Hexacyanoferrate(II) Hexacyanoferrate(III) Hydrate(3.6/0.6/0.4/1.6). | Haser R.,Pierrot M. | Acta Crystallographica B (24,1968-38,1982),1972,28,,2542-2547 | R-3m | 0D | 6 | A*M1)6 | 1,6M7-1 | octahedron | ¦Fe¦ | ¦2¦3¦ | ¦6¦ | ¦C6¦ | 0 | -
2864 | H3.33(Fe0.33Fe0.67(CN)6)(H2O) | Hydrogen Hexacyanoferrate Hydrate (3.3/1/1). | Haser R.,Penel C.,Pierrot M. | Acta Crystallographica B (24,1968-38,1982),1972,28,,2548-2554 | P121/a1 | 0D | 6 | A*M1)6 | 1,6M7-1 | octahedron | ¦Fe¦ | ¦2¦3¦ | ¦6¦ | ¦C6¦ | 0 | -
4095 | Na2(Pd(CN)4)(H2O)3/Distance=2.10A(Set #1) | Disodium Tetracyanopalladate Trihydrate. | Ledent J. | Bulletin de la Societe Royal des Sciences de Liege,1974,43,,172-189 | P-1 | 0D | 4 | A*M1)4 | 1,4M5-1 | square | ¦Pd¦ | ¦2¦ | ¦4¦ | ¦C4¦ | 0
4175 | K2(Pt(CN)4)Br0.3(D2O)2.65 | Potassium Tetracyanoplatinate(II) Bromide Dideuteriohydrate(2/1/0.3/2.7). | Heger G.,Renker B.,Deiseroth H.J.,Schulz H.,Scheiber G. | Mater. Res. Bull.,1975,10,,217-224 | P4mm | 0D | 4 | A*M1)4 | 1,4M5-1 | square | ¦Pt¦ | ¦2¦ | ¦4¦ | ¦C4¦ | 0
4177 | K2(Pt(CN)4)Br0.3(H2O)3 | Potassium Tetracyanoplatinate Bromide Hydrate (2/1/0.3/3). | Williams J.M.,Iwata M.,Ross F.K.,Petersen J.L.,Peterson S.W. | Materials Research Bulletin,1975,10,,411-416 | P4mm | 0D | 4 | A*M1)4 | 1,4M5-1 | square | ¦Pt¦ | ¦2¦ | ¦4¦ | ¦C4¦ | 0
4412 | Ba(Pt(CN)4)(D2O)4/Distance=2.10A(Set #1) | Barium Tetracyanoplatinate(II) Tetrakis(dideuteriohydrate). | Dupont L.,Dideberg O.,Legrand E. | Bulletin de la Societe Royal des Sciences de Liege,1969,38,,503-508 | C12/c1 | 0D | 4 | A*M1)4 | 1,4M5-1 | square | ¦Pt¦ | ¦2¦ | ¦4¦ | ¦C4¦ | 0
4413 | Rb2Pt(CN)4(H2O)1.5/Distance=2.40A(Set #3) | Dirubidium Tetracyanoplatinate(II) Sesquihydrate. | Dupont L. | Bulletin de la Societe Royal des Sciences de Liege,1969,38,,509-515 | C12/c1 | 0D | 4 | A*M1)4 | 1,4M5-1 | square | ¦Pt¦ | ¦2¦ | ¦4¦ | ¦C4¦ | 0
6083 | K4(V(CN)7)(H2O)2/Distance=2.20A(Set #1) | Tetrapotassium Heptacyanovanadate(III) Dihydrate. | Levenson R.A.,Towns R.L.R. | Inorg. Chem.,1974,13,,105-109 | I1 | 0D | 7 | A*M1)7 | 1,7M8-1 | pentagonal bipyramid | ¦V¦ | ¦3¦ | ¦7¦ | ¦C7¦ | 0
6084 | K3(Cr(CN)6) | Potassium Hexacyanochromate(III). | Jagner S.,Ljungstroem E.,Vannerberg N.G. | Acta Chemica Scandinavica, Series A: (28,1974-),1974,28,,623-630 | Pcan | 0D | 6 | A*M1)6 | 1,6M7-1 | octahedron | ¦Cr¦ | ¦3¦ | ¦6¦ | ¦C6¦ | 0 | -
6085 | Cs2Li(Cr(CN)6) | Dicesium Lithium Hexacyanochromate(III) - Ht. | Ryan R.R.,Swanson B.I. | Inorg. Chem.,1974,13,,1681-1684 | Fm-3m | 3D | 3 | A*B2)3 | pcu alpha-Po primitive cubic; 6/4/c1; sqc1 | octahedron | ¦Cr¦ | ¦3¦ | ¦6¦ | ¦C6¦ | 1 | -
6086 | Cs2MgFe(CN)6 | Dicesium Magnesium Hexacyanoferrate(II). | Swanson B.I.,Hamburg S.I.,Ryan R.R. | Inorg. Chem.,1974,13,,1685-1687 | Fm-3m | 3D | 3 | A*B2)3 | pcu alpha-Po primitive cubic; 6/4/c1; sqc1 | octahedron | ¦Fe¦ | ¦2¦ | ¦6¦ | ¦C6¦ | 1 | -
6088 | Na4(Mn(CN)6)(H2O)10/Distance=2.00A(Set #1) | Sodium Hexacyanomanganate(II) Decahydrate. | Tullberg A.,Vannerberg N.G. | Acta Chemica Scandinavica, Series A: (28,1974-),1974,28,,551-562 | P121/n1 | 0D | 6 | A*M1)6 | 1,6M7-1 | octahedron | ¦Mn¦ | ¦2¦ | ¦6¦ | ¦C6¦ | 0
6093 | Cd(Pd(CN)6) | Cadmium Hexacyanopalladate(IV). | Buser H.J.,Ron G.,Ludi A.,Engel P. | Journal of the Chemical Society. Dalton Transactions, Inorganic Chemistry (1972-),1974,1974,,2473-2474 | Fm-3m | 3D | 3 | A*B2)3 | pcu alpha-Po primitive cubic; 6/4/c1; sqc1 | octahedron | ¦Pd¦Cd¦ | ¦4¦2¦ | ¦6¦ | ¦C6¦N6¦ | 1 | -
8248 | K2Zn3(Fe(CN)6)2(H2O)5 | Dipotassium Trizinc Bis(hexacyanoferrate(II)) Pentahydrate. | Gravereau P.,Garnier E.,Hardy A.M. | Acta Crystallographica B (24,1968-38,1982),1979,35,,2843-2848 | R-3cr | 3D | 2.4 | A)5*B2)12 | cor/corundum, Al2O3 | octahedron & tetrahedron | ¦Fe¦Zn¦ | ¦2¦ | ¦6¦4¦ | ¦C6¦N4¦ | 1
9032 | Cs2LiIr(CN)6 | Dicesium Lithium Hexacyanoiridate(III). | Ryan R.R.,Swanson B.I. | Inorg. Chem.,1974,13,,1681-1684 | Fm-3m | 3D | 3 | A*B2)3 | pcu alpha-Po primitive cubic; 6/4/c1; sqc1 | octahedron | ¦Ir¦ | ¦3¦ | ¦6¦ | ¦C6¦ | 1 | -
9035 | Na4(Fe(CN)6)(H2O)10/Distance=2.00A(Set #1) | Sodium Hexacyanoferrate(II) Decahydrate. | Tullberg A.,Vannerberg N.G. | Acta Chemica Scandinavica, Series A: (28,1974-),1974,28,,551-562 | P121/n1 | 0D | 6 | A*M1)6 | 1,6M7-1 | octahedron | ¦Fe¦ | ¦2¦ | ¦6¦ | ¦C6¦ | 0
9476 | Ba3Co2(CN)10(H2O)13/Distance=2.00A(Set #1) | Tribarium Decacyanoduo-dicobaltate(II) 13-hydrate. | Simon G.L.,Adamson A.W.,Dahl L.F. | J. Am. Chem. Soc.,1972,94,,7654-7663 | C12/c1 | 0D | 5 | A)2*M1)10 | 1,6M12-1 | octahedron | ¦Co¦ | ¦2¦ | ¦6¦ | ¦C5Co¦ | 0
9477 | Ba3Co2(CN)10(H2O)13/Distance=2.00A(Set #1) | Tribarium Decacyanoduo-dicobaltate(II) 13-hydrate. | Brown L.D.,Raymond K.N.,Goldberg S.Z. | J. Am. Chem. Soc.,1972,94,,7664-7674 | C12/c1 | 0D | 5 | A)2*M1)10 | 1,6M12-1 | octahedron | ¦Co¦ | ¦2¦ | ¦6¦ | ¦C5Co¦ | 0
10099 | Cs2Pt(CN)4(N3)0.25(H2O)0.5 | Cesium Tetracyanoplatinate Azide Hydrate (2/1/.3/.5). | Brown R.K.,Vidusek D.A.,Williams J.M. | Inorg. Chem.,1979,18,,801-804 | P-4b2 | 0D | 4 | A*M1)4 | 1,4M5-1 | square | ¦Pt¦ | ¦2¦ | ¦4¦ | ¦C4¦ | 0
10180 | Cs2LiMn(CN)6 | Dicesium Lithium Hexacyanomanganate(III). | Swanson B.I.,Ryan R.R. | Inorg. Chem.,1973,12,,283-286 | Fm-3m | 3D | 3 | A*B2)3 | pcu alpha-Po primitive cubic; 6/4/c1; sqc1 | octahedron | ¦Mn¦ | ¦3¦ | ¦6¦ | ¦C6¦ | 1 | -
10181 | Cs2Li(Co(CN)6) | Dicesium Lithium Hexacyanocobaltate. | Swanson B.I.,Ryan R.R. | Inorg. Chem.,1973,12,,283-286 | Fm-3m | 3D | 3 | A*B2)3 | pcu alpha-Po primitive cubic; 6/4/c1; sqc1 | octahedron | ¦Co¦ | ¦3¦ | ¦6¦ | ¦C6¦ | 1 | -
14042 | CaK(Co(CN)6)(H2O)2.5 | Calcium Potassium Hexacyanocobaltate 2.5-hydrate. | Mys'kiv M.G.,Kryvlyuk L.N.,Gloviak T.,Gladyshevskii E.I. | Koordinatsionnaya Khimiya (= Coordination Chemistry (USSR)),1978,4,,127-133 | Pnma | 0D | 6 | A*M1)6 | 1,6M7-1 | octahedron | ¦Co¦ | ¦3¦ | ¦6¦ | ¦C6¦ | 0
14259 | H4W(CN)8(H2O)6 | Octacyanotungstic(IV) Acid Hexahydrate. | Basson S.S.,Bok L.D.C.,Leipoldt J.G. | Acta Crystallographica B (24,1968-38,1982),1970,26,,1209-1216 | Pmma | 0D | 8 | A*M1)8 | 1,8M9-1 | square antiprism | ¦W¦ | ¦4¦ | ¦8¦ | ¦C8¦ | 0 | -
14368 | K2(Zn(CN)4) | Dipotassium Tetracyanozincate. | Sequeira A.,Chidambaram R. | Acta Crystallographica (1,1948-23,1967),1966,20,,910-914 | Fd-3m | 0D | 4 | A*M1)4 | 1,4M5-1 | tetrahedron | ¦Zn¦ | ¦2¦ | ¦4¦ | ¦C4¦ | 0 | -
15000 | Ca(Ni(CN)4)(H2O)5/Distance=1.90A(Set #1) | Calcium Tetracyanoniccolate Pentahydrate. | Holt E.,Watson K.J. | Acta Chemica Scandinavica (1-27,1973-42,1988),1969,23,,14-28 | Pcab | 0D | 4 | A*M1)4 | 1,4M5-1 | square | ¦Ni¦ | ¦2¦ | ¦4¦ | ¦C4¦ | 0
15002 | BaNi(CN)4(H2O)4/Distance=1.90A(Set #1) | Barium Tetracyanoniccolate Tetrahydrate. | Larsen F.K.,Hazell R.G.,Rasmussen S.E. | Acta Chemica Scandinavica (1-27,1973-42,1988),1969,23,,61-69 | C12/c1 | 0D | 4 | A*M1)4 | 1,4M5-1 | square | ¦Ni¦ | ¦2¦ | ¦4¦ | ¦C4¦ | 0
15250 | K3(Cr(CN)6) | Tripotassium Hexacyanochromate(III) - Lt. | Figgis B.N.,Reynolds P.A.,Williams G.A. | Acta Crystallographica B (24,1968-38,1982),1981,37,,504-508 | P-1 | 0D | 6 | A*M1)6 | 1,6M7-1 | octahedron | ¦Cr¦ | ¦3¦ | ¦6¦ | ¦C6¦ | 0 | -
15256 | Na3Fe(CN)6(H2O)2/Distance=2.00A(Set #1) | Sodium Hexacyanoferrate(III) Dihydrate. | Katila T.,Leskelae M.,Niinisto L.,Riski K.J.,Valkonen J.,Ylae-Jaeaeski J. | J. Solid State Chem.,1980,35,,341-346 | C12/m1 | 0D | 6 | A*M1)6 | 1,6M7-1 | octahedron | ¦Fe¦ | ¦3¦ | ¦6¦ | ¦C6¦ | 0
15817 | K4(Fe(CN)6)(H2O)3/Distance=2.20A(Set #2) | Tetrapotassium Hexacyanoferrate(II) Trihydrate. | Kiriyama R.,Kiriyama H.,Wada T.,Niizeki N.,Hirabayashi H. | Journal of the Physical Society of Japan,1964,19,,540-549 | C12/c1 | 0D | 6 | A*M1)6 | 1,6M7-1 | octahedron | ¦Fe¦ | ¦2¦ | ¦6¦ | ¦C6¦ | 0
16012 | Rb2Pd(CN)4H2O/Distance=2.10A(Set #1) | Rubidium Tetracyanopalladate(II) Hydrate. | Dupont L. | Acta Crystallographica B (24,1968-38,1982),1970,26,,964-971 | Pncn | 0D | 4 | A*M1)4 | 1,4M5-1 | square | ¦Pd¦ | ¦2¦ | ¦4¦ | ¦C4¦ | 0
16043 | K(Au(CN)4)H2O/Distance=2.00A(Set #1) | Potassium Tetracyanoaurate Hydrate. | Bertinotti C.,Bertinotti A. | Acta Crystallographica B (24,1968-38,1982),1970,26,,422-428 | P212121 | 0D | 4 | A*M1)4 | 1,4M5-1 | square | ¦Au¦ | ¦3¦ | ¦4¦ | ¦C4¦ | 0
16053 | Na3W(CN)8(H2O)4/Distance=2.20A(Set #1) | Sodium Octacyanotungstate(V) Tetrahydrate. | Bok L.D.C.,Leipoldt J.G.,Basson S.S. | Acta Crystallographica B (24,1968-38,1982),1970,26,,684-692 | P121/c1 | 0D | 8 | A*M1)8 | 1,8M9-1 | square antiprism | ¦W¦ | ¦5¦ | ¦8¦ | ¦C8¦ | 0
16224 | Rb4(Ni2(CN)6)/Distance=2.90A(Set #3) | Rubidium Hexacyanodiniccolate(I). | Jarchow O. | Z. Anorg. Allg. Chem.,1971,383,,40-48 | P-1 | 0D | 3 | A)2*M1)6 | 1,4M8-1 | square | ¦Ni¦ | ¦1¦ | ¦4¦ | ¦C3Ni¦ | 0
16399 | CsKNi(CN)4 | Cesium Potassium Tetracyanoniccolate. | Musselman R.L.,Stecher L.C.,Watkins S. | Inorg. Chem.,1980,19,,3400-3403 | P-1 | 0D | 4 | A*M1)4 | 1,4M5-1 | square | ¦Ni¦ | ¦2¦ | ¦4¦ | ¦C4¦ | 0 | -
16458 | K5(Nb(CN)8) | Potassium Octacyanoniobate(III). | Hursthouse M.B.,Galas A.M.R. | Journal of the Chemical Society. Chemical Communications (1972-),1980,1980,,1167-1168 | I-4 | 0D | 8 | A*M1)8 | 1,8M9-1 | trigonal dodecahedron | ¦Nb¦ | ¦3¦ | ¦8¦ | ¦C8¦ | 0 | -
16958 | H3(Co(CN)6) | Trihydrogen Hexacyanocobaltate. | Guedel H.U.,Ludi A.,Buerki H. | Helvetica Chimica Acta,1968,51,,1383-1389 | P-31m | 0D | 6 | A*M1)6 | 1,6M7-1 | octahedron | ¦Co¦ | ¦3¦ | ¦6¦ | ¦C6¦ | 0 | -
16959 | Ag3(Co(CN)6) | Trisilver Hexacyanocobaltate. | Ludi A.,Guedel H.U. | Helvetica Chimica Acta,1968,51,,1762-1765 | P-31m | 3D | 1.5 | A)2*B2)3 | pcu alpha-Po primitive cubic; 6/4/c1; sqc1 | octahedron & linear | ¦Co¦Ag¦ | ¦3¦1¦ | ¦6¦2¦ | ¦C6¦N2¦ | 3 | Ia
20747 | Au(CN)/Distance=2.10A(Set #1) | Gold Cyanide. | Zhdanov G.S.,Shugam E.A. | Zhurnal Fizicheskoi Khimii,1945,19,,519-522 | P6/mmm | 1D | 1 | A*B2 | 2C1 | linear | ¦Au¦ | ¦1¦ | ¦2¦ | ¦C2¦ | 1
20784 | K4(Ru(CN)6)(H2O)3/Distance=2.00A(Set #1) | Potassium Hexacyanoruthenate(II) Trihydrate. | Pospelov V.A.,Zhdanov G.S. | Zhurnal Fizicheskoi Khimii,1947,21,,405-406 | C12/c1 | 0D | 6 | A*M1)6 | 1,6M7-1 | octahedron | ¦Ru¦ | ¦2¦ | ¦6¦ | ¦C6¦ | 0
22316 | CaPd(CN)4(H2O)5/Distance=2.10A(Set #1) | Calcium Tetracyanopalladate(II) Pentahydrate. | Fontaine F. | Bulletin de la Societe Royal des Sciences de Liege,1968,36,,437-444 | Pcab | 0D | 4 | A*M1)4 | 1,4M5-1 | square | ¦Pd¦ | ¦2¦ | ¦4¦ | ¦C4¦ | 0
22326 | K3(V(CN)5(NO))(H2O)2/Distance=2.20A(Set #2) | Potassium Pentacyanonitrosovanadate(I). | Jagner S.,Vannerberg N.G. | Acta Chemica Scandinavica (1-27,1973-42,1988),1970,24,,1988-2002 | Pccn | 0D | 6 | A*M1)6 | 1,6M7-1 | octahedron | ¦V¦ | ¦1¦ | ¦6¦ | ¦C6¦ | 0
23027 | Cs2Zn(Fe(CN)6) | Dicesium Zinc Hexacyanoferrate(II). | Kuznetsov V.G.,Maksimova S.I. | Zhurnal Strukturnoi Khimii (Issue-No. from 1981),1973,14,,849-851 | P4232 | 3D | 3 | A*B2)3 | pcu alpha-Po primitive cubic; 6/4/c1; sqc1 | trigonal prism | ¦Fe¦Zn¦ | ¦2¦ | ¦6¦ | ¦C6¦N6¦ | 1 | -
23309 | Cs3Mo(CN)8(H2O)2/Distance=2.30A(Set #1) | Cesium Octacyanomolybdate(V) Dihydrate. | Basson S.S.,Leipoldt J.G.,Bok L.D.C.,van Vollenhoven J.S.,Cilliers P.J. | Acta Crystallographica B (24,1968-38,1982),1980,36,,1765-1768 | P121/m1 | 0D | 8 | A*M1)8 | 1,8M9-1 | square antiprism | ¦Mo¦ | ¦5¦ | ¦8¦ | ¦C8¦ | 0
23767 | K4(Fe(CN)6)(D2O)3/Distance=2.00A(Set #1) | Tetrapotassium Hexacyanoferrate(II) Tris(dideuteriohydrate). | Taylor J.C.,Mueller M.H.,Hitterman R.L. | Acta Crystallographica A (24,1968-38,1982),1970,26,,559-567 | A12/a1 | 0D | 6 | A*M1)6 | 1,6M7-1 | octahedron | ¦Fe¦ | ¦2¦ | ¦6¦ | ¦C6¦ | 0
23888 | KCu2(CN)3(H2O)/Distance=2.40A(Set #1);Distance=0.00A(Set #1);Distance=0.00A(Set #1);Distance=0.00A(Set #1) | Potassium Dicopper(I) Cyanide Hydrate. | Cromer D.T.,Larson A.C. | Acta Crystallographica (1,1948-23,1967),1962,15,,397-403 | P121/c1 | 2D | 1.5 | A)2*B2)3 | hcb; Shubnikov hexagonal plane net/(6,3) | triangular | ¦Cu¦ | ¦1¦ | ¦3¦ | ¦C2N¦CN2¦ | 1
24099 | K2(Ni(CN)4) | Dipotassium Tetracyanoniccolate. | Vannerberg N.G. | Acta Chemica Scandinavica (1-27,1973-42,1988),1964,18,,2385-2391 | P121/c1 | 0D | 4 | A*M1)4 | 1,4M5-1 | square | ¦Ni¦ | ¦2¦ | ¦4¦ | ¦C4¦ | 0 | -
24933 | K3Mn(CN)6 | Potassium Hexacyanomanganate(III). | Vannerberg N.G. | Acta Chemica Scandinavica, Series A: (28,1974-),1970,24,,2335-2348 | P121/c1 | 0D | 6 | A*M1)6 | 1,6M7-1 | octahedron | ¦Mn¦ | ¦3¦ | ¦6¦ | ¦C6¦ | 0 | -
25032 | H4W(CN)8(HCl)4(H2O)12/Distance=2.30A(Set #2) | Octacyanotungstic(IV) Acid Tetrakis(hydrogenchloride) Dodecahydrate. | Bok L.D.C.,Leipoldt J.G.,Basson S.S. | Zeitschrift fuer Anorganische und Allgemeine Chemie,1972,392,,303-315 | C12/c1 | 0D | 8 | A*M1)8 | 1,8M9-1 | square antiprism | ¦W¦ | ¦4¦ | ¦8¦ | ¦C8¦ | 0
26498 | K(Au(CN)2) | Potassium Dicyanoaurate(I). | Rosenzweig A.,Cromer D.T. | Acta Crystallographica (1,1948-23,1967),1959,12,,709-712 | R-3 | 0D | 2 | A*M1)2 | 1,2M3-1 | linear | ¦Au¦ | ¦1¦ | ¦2¦ | ¦C2¦ | 0 | -
26922 | Rb2Pd(CN)4(H2O) | Rubidium Tetracyanopalladate Hydrate. | Dupont L. | Bulletin de la Societe Royal des Sciences de Liege,1967,36,,471-475 | Pncn | 0D | 4 | A*M1)4 | 1,4M5-1 | square | ¦Pd¦ | ¦2¦ | ¦4¦ | ¦C4¦ | 0
26991 | K(Au(CN)4)(H2O)/Distance=2.20A(Set #1) | Potassium Tetracyanoaurate Hydrate. | Bertinotti C.,Bertinotti A. | Comptes Rendus Hebdomadaires des Seances de l'Academie des Sciences, Serie B,1968,267,,1227-1229 | P212121 | 0D | 4 | A*M1)4 | 1,4M5-1 | square | ¦Au¦ | ¦3¦ | ¦4¦ | ¦C4¦ | 0
27217 | Na2Zn3(Fe(CN)6)2(H2O)9/Distance=2.00A(Set #1) | Disodium Trizinc Hexacyanoferrate(II) Nonahydrate. | Garnier E.,Gravereau P.,Hardy A. | Acta Crystallographica B (24,1968-38,1982),1982,38,,1401-1405 | R-3c | 3D | 2.4 | A)5*B2)12 | cor/corundum, Al2O3 | octahedron & tetrahedron | ¦Fe¦Zn¦ | ¦2¦ | ¦6¦4¦ | ¦C6¦N4¦ | 1
27438 | K2(Pt(CN)4)Cl.32(H2O)2.6 | Potassium Tetracyanoplatinate Hydrate (2/1/.3/2.6). | Krogmann K.,Hausen H.D. | Z. Anorg. Allg. Chem.,1968,358,,67-81 | P4/mmm | 0D | 4 | A*M1)4 | 1,4M5-1 | square | ¦Pt¦ | ¦2¦ | ¦4¦ | ¦C4¦ | 0
27566 | K1.75Pt(CN)4(H2O)1.5 | Potassium Tetracyanoplatinate Hydrate *. | Reis A.H.JR.,Peterson S.W.,Washecheck D.M.,Miller J.S. | Inorg. Chem.,1976,15,,2455-2462 | P-1 | 0D | 4 | A*M1)4 | 1,4M5-1 | square | ¦Pt¦ | ¦2¦ | ¦4¦ | ¦C4¦ | 0
27770 | KNa(Pt(CN)4)(H2O)3/Distance=2.10A(Set #1) | Potassium Sodium Tetracyanoplatinate Trihydrate. | Moreau-Colin M.L. | Bulletin de la Societe Francaise de Mineralogie et de Cristallographie (72,1949-100,1977),1968,91,,332-338 | I1c1 | 0D | 4 | A*M1)4 | 1,4M5-1 | square | ¦Pt¦ | ¦2¦ | ¦4¦ | ¦C4¦ | 0
27923 | K(Cu(CN)2) | Potassium Dicyanocuprate(I). | Cromer D.T. | Journal of Physical Chemistry,1957,61,,1388-1392 | P121/c1 | 1D | 2 | A*B2*M1 | fes; Shubnikov plane net (4.8^2) | tetrahedron | ¦Cu¦ | ¦1¦ | ¦4¦ | ¦C3N¦ | 1 | -
28032 | K4(Ni2(CN)6) | Tetrapotassium Hexacyanodiniccolate(I). | Jarchow O. | Zeitschrift fuer Kristallographie, Kristallgeometrie, Kristallphysik, Kristallchemie (-144,1977),1972,136,,122-134 | P-1 | 0D | 3 | A)2*M1)6 | 1,4M8-1 | square | ¦Ni¦ | ¦1¦ | ¦4¦ | ¦C3Ni¦ | 0
28125 | K4(Mo(CN)8)(H2O)2/Distance=2.20A(Set #1) | Potassium Octacyanomolybdate(IV) Dihydrate. | Hoard J.L.,Hamor T.A.,Glick M.D. | J. Am. Chem. Soc.,1968,90,,3177-3184 | Pnma | 0D | 8 | A*M1)8 | 1,8M9-1 | trigonal dodecahedron | ¦Mo¦ | ¦4¦ | ¦8¦ | ¦C8¦ | 0
28173 | K2Pt(CN)4Cl.3(H2O)3 | Potassium Tetracyanoplatinate Chloride Hydrate (2/1/.3/3). | Deiseroth H.J.,Schulz H. | Physical Review Letters,1974,33,,963-965 | P4mm | 0D | 4 | A*M1)4 | 1,4M5-1 | square | ¦Pt¦ | ¦2¦ | ¦4¦ | ¦C4¦ | 0
28174 | K2Pt(CN)4Br.3(H2O)3.2 | Potassium Tetracyanoplatinate Bromide Hydrate (2/1/.3/3.2). | Peters C.,Eagen C.F. | Physical Review Letters,1975,34,,1132-1134 | P4mm | 0D | 4 | A*M1)4 | 1,4M5-1 | square | ¦Pt¦ | ¦2¦ | ¦4¦ | ¦C4¦ | 0
28497 | LiCs2Cr(CN)6 | Lithium Dicesium Chromium Cyanide - Iii. | Ryan R.R.,Swanson B.L. | Physical Review, Serie 3. B - Solid State (1,1970-17,1977),1976,13,,5320-5329 | P121/n1 | 3D | 3 | A*B2)3 | pcu alpha-Po primitive cubic; 6/4/c1; sqc1 | octahedron | ¦Cr¦ | ¦3¦ | ¦6¦ | ¦C6¦ | 1 | -
28502 | H3Co(CN)6 | Hydrogen Hexacyanocobaltate. | Pauling L.,Pauling P. | Proceedings of the National Academy of Sciences of the United States of America,1968,60,,362-367 | P-31m | 0D | 6 | A*M1)6 | 1,6M7-1 | octahedron | ¦Co¦ | ¦3¦ | ¦6¦ | ¦C6¦ | 0 | -
28653 | Cu2(Fe(CN)6) | Dicopper Hexacyanoferrate(II). | Rigamonti R. | Gazzetta Chimica Italiana,1937,67,,137-146 | F-43m | 3D | 3 | A*B2)3 | pcu alpha-Po primitive cubic; 6/4/c1; sqc1 | octahedron | ¦Fe¦Cu¦ | ¦2¦ | ¦6¦ | ¦C6¦N6¦ | 1 | -
28654 | K2Cu(Fe(CN)6) | Dipotassium Copper Hexacyanoferrate(II). | Rigamonti R. | Gazzetta Chimica Italiana,1937,67,,137-146 | F-43m | 3D | 3 | A*B2)3 | pcu alpha-Po primitive cubic; 6/4/c1; sqc1 | octahedron | ¦Fe¦Cu¦ | ¦2¦ | ¦6¦ | ¦C6¦N6¦ | 1 | -
28655 | K2Cu3(Fe(CN)6)2 | Dipotassium Tricopper Hexacyanoferrate(II). | Rigamonti R. | Gazzetta Chimica Italiana,1937,67,,137-146 | F-43m | 3D | 3 | A*B2)3 | pcu alpha-Po primitive cubic; 6/4/c1; sqc1 | octahedron | ¦Fe¦Cu¦ | ¦2¦ | ¦6¦ | ¦C6¦N6¦ | 1 | -
28657 | Na2CuFe(CN)6 | Disodium Copper Hexacyanoferrate(II). | Rigamonti R. | Gazzetta Chimica Italiana,1937,67,,146-158 | F-43m | 3D | 3 | A*B2)3 | pcu alpha-Po primitive cubic; 6/4/c1; sqc1 | octahedron | ¦Fe¦Cu¦ | ¦2¦ | ¦6¦ | ¦C6¦N6¦ | 1 | -
28658 | (NH4)2CuFe(CN)6 | Diammonium Copper Hexacyanoferrate(II). | Rigamonti R. | Gazzetta Chimica Italiana,1937,67,,146-158 | F-43m | 3D | 3 | A*B2)3 | pcu alpha-Po primitive cubic; 6/4/c1; sqc1 | octahedron | ¦Fe¦Cu¦ | ¦2¦ | ¦6¦ | ¦C6¦N6¦ | 1 | -
28659 | Rb2CuFe(CN)6 | Dirubidium Copper Hexacyanoferrate(II). | Rigamonti R. | Gazzetta Chimica Italiana,1937,67,,146-158 | F-43m | 3D | 3 | A*B2)3 | pcu alpha-Po primitive cubic; 6/4/c1; sqc1 | octahedron | ¦Fe¦Cu¦ | ¦2¦ | ¦6¦ | ¦C6¦N6¦ | 1 | -
28667 | K2NiFe(CN)6 | Dipotassium Nickel Hexacyanoferrate(II). | Rigamonti R. | Gazzetta Chimica Italiana,1938,68,,803-809 | F-43m | 3D | 3 | A*B2)3 | pcu alpha-Po primitive cubic; 6/4/c1; sqc1 | octahedron | ¦Fe¦Ni¦ | ¦2¦ | ¦6¦ | ¦C6¦N6¦ | 1 | -
28668 | Ni2Fe(CN)6 | Dinickel Hexacyanoferrate(II). | Rigamonti R. | Gazzetta Chimica Italiana,1938,68,,803-809 | F-43m | 3D | 3 | A*B2)3 | pcu alpha-Po primitive cubic; 6/4/c1; sqc1 | octahedron | ¦Fe¦Ni¦ | ¦2¦ | ¦6¦ | ¦C6¦N6¦ | 1 | -
28669 | K2CoFe(CN)6 | Dipotassium Cobalt Hexacyanoferrate(II). | Rigamonti R. | Gazzetta Chimica Italiana,1938,68,,803-809 | F-43m | 3D | 3 | A*B2)3 | pcu alpha-Po primitive cubic; 6/4/c1; sqc1 | octahedron | ¦Fe¦Co¦ | ¦2¦ | ¦6¦ | ¦C6¦N6¦ | 1 | -
28670 | Co2Fe(CN)6 | Dicobalt Hexacyanoferrate(II). | Rigamonti R. | Gazzetta Chimica Italiana,1938,68,,803-809 | F-43m | 3D | 3 | A*B2)3 | pcu alpha-Po primitive cubic; 6/4/c1; sqc1 | octahedron | ¦Fe¦Co¦ | ¦2¦ | ¦6¦ | ¦C6¦N6¦ | 1 | -
30275 | K(Ag(CN)2) | Potassium Dicyanoargentate. | Hoard J.L. | Zeitschrift fuer Kristallographie, Kristallgeometrie, Kristallphysik, Kristallchemie (-144,1977),1933,84,,231-255 | P-31c | 0D | 2 | A*M1)2 | 1,2M3-1 | linear | ¦Ag¦ | ¦1¦ | ¦2¦ | ¦C2¦ | 0 | -
30513 | (NH4)4(Fe(CN)6)(H2O)1.5 | Tetraammonium Hexacyanoferrate(II) Sesquihydrate. | Morosin B. | Acta Crystallographica B (24,1968-38,1982),1978,34,,3730-3731 | Ia-3d | 0D | 6 | A*M1)6 | 1,6M7-1 | octahedron | ¦Fe¦ | ¦2¦ | ¦6¦ | ¦C6¦ | 0 | -
36070 | K3Cu(CN)4 | Tripotassium Copper(I) Cyanide. | Roof R.B.JR.,Larson A.C.,Cromer D.T. | Acta Crystallographica B (24,1968-38,1982),1968,24,,269-273 | R3c | 0D | 4 | A*M1)4 | 1,4M5-1 | tetrahedron | ¦Cu¦ | ¦1¦ | ¦4¦ | ¦C4¦ | 0 | -
38045 | Cs2Zn3(Fe(CN)6)2(H2O)5.52/Distance=2.00A(Set #1) | Dicesium Trizinc Hexacyanoferrate(II) 5.5-hydrate. | Gravereau P.,Garnier E. | Revue de Chimie Minerale,1983,20,,68-77 | R-3c | 3D | 2.4 | A)5*B2)12 | cor/corundum, Al2O3 | octahedron & tetrahedron | ¦Fe¦Zn¦ | ¦2¦ | ¦6¦4¦ | ¦C6¦N4¦ | 1
41197 | Co(Au(CN)2)2 | Cobalt Dicyanoaurate(I). | Abrahams S.C.,Zyontz L.E.,Bernstein J.L. | Journal of Chemical Physics,1982,76,,5458-5462 | P6422 | 3D | 1.33 | A)3*B2)4 | qtz Quartz; 4/6/h1 | tetrahedron & linear | ¦Co¦Au¦ | ¦2¦1¦ | ¦4¦2¦ | ¦N4¦C2¦ | 6 | IIIa
44400 | Mn3(Co(CN)6)2(H2O)12 | Trimanganese Bis(hexacyanocobaltate(III)) Dodecahydrate. | Ferrari A.,Tani M.E.,Manano G. | Gazzetta Chimica Italiana,1959,89,,2512-2525 | F-43m | 3D | 3 | A*B2)3 | pcu alpha-Po primitive cubic; 6/4/c1; sqc1 | octahedron | ¦Mn¦Co¦ | ¦2¦3¦ | ¦6¦ | ¦N6¦C6¦ | 1
44401 | Fe3(Co(CN)6)2(H2O)12 | Triiron Bis(hexacyanocobaltate(III)) Dodecahydrate. | Ferrari A.,Tani M.E.,Manano G. | Gazzetta Chimica Italiana,1959,89,,2512-2525 | F-43m | 3D | 3 | A*B2)3 | pcu alpha-Po primitive cubic; 6/4/c1; sqc1 | octahedron | ¦Fe¦Co¦ | ¦2¦3¦ | ¦6¦ | ¦N6¦C6¦ | 1
44402 | Co3(Co(CN)6)2(H2O)12 | Tricobalt Bis(hexacyanocobaltate) Dodecahydrate. | Ferrari A.,Tani M.E.,Manano G. | Gazzetta Chimica Italiana,1959,89,,2512-2525 | F-43m | 3D | 3 | A*B2)3 | pcu alpha-Po primitive cubic; 6/4/c1; sqc1 | octahedron | ¦Co¦ | ¦3¦2¦ | ¦6¦ | ¦C6¦N6¦ | 1
44403 | Ni3(Co(CN)6)2(H2O)12 | Trinickel Bis(hexacyanocobaltate) Dodecahydrate. | Ferrari A.,Tani M.E.,Manano G. | Gazzetta Chimica Italiana,1959,89,,2512-2525 | F-43m | 3D | 3 | A*B2)3 | pcu alpha-Po primitive cubic; 6/4/c1; sqc1 | octahedron | ¦Co¦Ni¦ | ¦3¦2¦ | ¦6¦ | ¦C6¦N6¦ | 1
44404 | Zn3(Co(CN)6)2(H2O)12 | Trizinc Bis(hexacyanocobaltate) Dodecahydrate. | Ferrari A.,Tani M.E.,Manano G. | Gazzetta Chimica Italiana,1959,89,,2512-2525 | F-43m | 3D | 3 | A*B2)3 | pcu alpha-Po primitive cubic; 6/4/c1; sqc1 | octahedron | ¦Co¦Zn¦ | ¦3¦2¦ | ¦6¦ | ¦C6¦N6¦ | 1
44405 | Cd3(Co(CN)6)2(H2O)12 | Tricadmium Bis(hexacyanocobaltate) Dodecahydrate. | Ferrari A.,Tani M.E.,Manano G. | Gazzetta Chimica Italiana,1959,89,,2512-2525 | F-43m | 3D | 3 | A*B2)3 | pcu alpha-Po primitive cubic; 6/4/c1; sqc1 | octahedron | ¦Co¦Cd¦ | ¦3¦2¦ | ¦6¦ | ¦C6¦N6¦ | 1
45114 | Mn3(Co(CN)6)2 | Trimanganese Bis(hexacyanocobaltate). | Vaciago A.,Mugnoli A.,Cambi L. | Atti della Accademia Nazionale dei Lincei, Classe di Scienze Fisiche, Matematiche e Naturali, Rendiconti, Serie 8 (1, 1946-),1959,26,,517-522 | Fm-3m | 3D | 3 | A*B2)3 | pcu alpha-Po primitive cubic; 6/4/c1; sqc1 | octahedron | ¦Mn¦Co¦ | ¦2¦3¦ | ¦6¦ | ¦N6¦C6¦ | 1 | -
45154 | Co3(Co(CN)6)2 | Cobalt Hexacyanocobaltate. | Vaciago A.,Mugnoli A. | Atti della Accademia Nazionale dei Lincei, Classe di Scienze Fisiche, Matematiche e Naturali, Rendiconti, Serie 8 (1, 1946-),1958,25,,531-537 | Fm-3m | 3D | 3 | A*B2)3 | pcu alpha-Po primitive cubic; 6/4/c1; sqc1 | octahedron | ¦Co¦ | ¦2¦3¦ | ¦6¦ | ¦C6¦N6¦ | 1 | -
45540 | Mn3(Rh(CN)6)2(H2O)12 | Trimanganese Bis(hexacyanorhodate(III)) Dodecahydrate. | Ferrari A.,Tani M.E. | Gazzetta Chimica Italiana,1960,90,,1565-1573 | F-43m | 3D | 3 | A*B2)3 | pcu alpha-Po primitive cubic; 6/4/c1; sqc1 | octahedron | ¦Mn¦Rh¦ | ¦2¦3¦ | ¦6¦ | ¦N6¦C6¦ | 1
45541 | Fe3(Rh(CN)6)2(H2O)12 | Triiron Bis(hexacyanorhodate(III)) Dodecahydrate. | Ferrari A.,Tani M.E. | Gazzetta Chimica Italiana,1960,90,,1565-1573 | F-43m | 3D | 3 | A*B2)3 | pcu alpha-Po primitive cubic; 6/4/c1; sqc1 | octahedron | ¦Fe¦Rh¦ | ¦2¦3¦ | ¦6¦ | ¦N6¦C6¦ | 1
45542 | Co3(Rh(CN)6)2(H2O)12 | Tricobalt Bis(hexacyanorhodate(III)) Dodecahydrate. | Ferrari A.,Tani M.E. | Gazzetta Chimica Italiana,1960,90,,1565-1573 | F-43m | 3D | 3 | A*B2)3 | pcu alpha-Po primitive cubic; 6/4/c1; sqc1 | octahedron | ¦Co¦Rh¦ | ¦2¦3¦ | ¦6¦ | ¦N6¦C6¦ | 1
45543 | Ni3(Rh(CN)6)2(H2O)12 | Trinickel Bis(hexacyanorhodate(III)) Dodecahydrate. | Ferrari A.,Tani M.E. | Gazzetta Chimica Italiana,1960,90,,1565-1573 | F-43m | 3D | 3 | A*B2)3 | pcu alpha-Po primitive cubic; 6/4/c1; sqc1 | octahedron | ¦Ni¦Rh¦ | ¦2¦3¦ | ¦6¦ | ¦N6¦C6¦ | 1
45544 | Cu3(Rh(CN)6)2(H2O)12 | Tricopper Bis(hexacyanorhodate(III)) Dodecahydrate. | Ferrari A.,Tani M.E. | Gazzetta Chimica Italiana,1960,90,,1565-1573 | F-43m | 3D | 3 | A*B2)3 | pcu alpha-Po primitive cubic; 6/4/c1; sqc1 | octahedron | ¦Cu¦Rh¦ | ¦2¦3¦ | ¦6¦ | ¦N6¦C6¦ | 1
45545 | Zn3(Rh(CN)6)2(H2O)12 | Trizinc Bis(hexacyanorhodate(III)) Dodecahydrate. | Ferrari A.,Tani M.E. | Gazzetta Chimica Italiana,1960,90,,1565-1573 | F-43m | 3D | 3 | A*B2)3 | pcu alpha-Po primitive cubic; 6/4/c1; sqc1 | octahedron | ¦Zn¦Rh¦ | ¦2¦3¦ | ¦6¦ | ¦N6¦C6¦ | 1
45546 | Cd3(Rh(CN)6)2(H2O)12 | Tricadmium Bis(hexacyanorhodate(III)) Dodecahydrate. | Ferrari A.,Tani M.E. | Gazzetta Chimica Italiana,1960,90,,1565-1573 | F-43m | 3D | 3 | A*B2)3 | pcu alpha-Po primitive cubic; 6/4/c1; sqc1 | octahedron | ¦Rh¦Cd¦ | ¦3¦2¦ | ¦6¦ | ¦C6¦N6¦ | 1
51493 | Pb2(Fe(CN)6) | Dilead Hexacyanoferrate(II). | Zubkov V.G.,Tyutyunnik A.P.,Berger I.F.,Maksimova L.G.,Denisova T.A.,Polyakov E.V.,Kaplan I.G.,Voronin V.I. | SOLID STATE SCIENCES,2001,3,3,361-367 | P-3 | 3D | 2 | A*B3)2 | 3,6,6T20 | octahedron | ¦Fe¦ | ¦2¦ | ¦6¦ | ¦C6¦ | 1 | -
51494 | Sn2(Fe(CN)6) | Ditin Hexacyanoferrate(II). | Zubkov V.G.,Tyutyunnik A.P.,Berger I.F.,Maksimova L.G.,Denisova T.A.,Polyakov E.V.,Kaplan I.G.,Voronin V.I. | Solid State Sci.,2001,3,,361-367 | P-3 | 2D | 2 | A*B2)2 | kgd; Shubnikov plane net (3.6.3.6)/dual | octahedron & triangular | ¦Fe¦Sn¦ | ¦2¦ | ¦6¦3¦ | ¦C6¦N3¦ | 1 | -
53268 | K3(Co(CN)6) | Tripotassium Hexacyanocobaltate. | Reynhardt E.C.,Boeyens J.C.A. | Acta Crystallographica B (24,1968-38,1982),1972,28,,524-529 | Pnca | 0D | 6 | A*M1)6 | 1,6M7-1 | octahedron | ¦Co¦ | ¦3¦ | ¦6¦ | ¦C6¦ | 0 | -
54145 | CsMn(Cr(CN)6)(D2O) | Cesium Manganese Hexacyanochromate(III) Dideuteriohydrate. | Ziegler B.,Witzel M.,Schwarten M.,Babel D. | Z. Naturforsch., B: Chem. Sci.,1999,54,,870-876 | F-43m | 3D | 3 | A*B2)3 | pcu alpha-Po primitive cubic; 6/4/c1; sqc1 | octahedron | ¦Cr¦Mn¦ | ¦3¦2¦ | ¦6¦ | ¦C6¦N6¦ | 1
56222 | In(CN)3 | Indium Cyanide. | Williams D.,Kouvetakis J.,O'Keeffe M. | Inorg. Chem.,1998,37,,4617-4620 | Pm-3m | 3D | 3 | A*B2)3 | pcu alpha-Po primitive cubic; 6/4/c1; sqc1 | octahedron | ¦In¦ | ¦3¦ | ¦6¦ | ¦C6¦ | 1 | -
56327 | K3(Cr(CN)6) | Tripotassium Hexacyanochromate(III) - Lt. | Figgis B.N.,Reynolds P.A.,Williams G.A. | Acta Crystallographica B (24,1968-38,1982),1981,37,,504-508 | P1121/n | 0D | 6 | A*M1)6 | 1,6M7-1 | octahedron | ¦Cr¦ | ¦3¦ | ¦6¦ | ¦C6¦ | 0 | -
56602 | CsMn(Cr(CN)6) | Cesium Manganese Hexacyanochromate(III). | Eyert V.,Siberchicot B.,Verdaguer M. | Phys. Rev. B: Condens. Matter Mater. Phys.,1997,56,,8959-8969 | F-43m | 3D | 3 | A*B2)3 | pcu alpha-Po primitive cubic; 6/4/c1; sqc1 | octahedron | ¦Cr¦Mn¦ | ¦3¦2¦ | ¦6¦ | ¦C6¦N6¦ | 1 | -
56603 | CsNi(Cr(CN)6) | Cesium Nickel Hexacyanochromate(III). | Eyert V.,Siberchicot B.,Verdaguer M. | Phys. Rev. B: Condens. Matter Mater. Phys.,1997,56,,8959-8969 | F-43m | 3D | 3 | A*B2)3 | pcu alpha-Po primitive cubic; 6/4/c1; sqc1 | octahedron | ¦Cr¦Ni¦ | ¦3¦2¦ | ¦6¦ | ¦C6¦N6¦ | 1 | -
59389 | Na4(Fe(CN)6)(H2O)10/Distance=2.00A(Set #1) | Tetrasodium Hexacyanoferrate(II) Decahydrate. | Longridge J.J.,Rawson J.M.,Davies J.E. | Acta Crystallographica C (39,1983-),1998,54,7,1-1 | P121/n1 | 0D | 6 | A*M1)6 | 1,6M7-1 | octahedron | ¦Fe¦ | ¦2¦ | ¦6¦ | ¦C6¦ | 0
59394 | K3(Co(CN)6) | Tripotassium Hexacyanocobaltate. | Zhou P.,Xue F.,Au-Yeung S.C.F. | Acta Crystallogr., Sect. C: Cryst. Struct. Commun.,1998,54,,1-1 | P121/c1 | 0D | 6 | A*M1)6 | 1,6M7-1 | octahedron | ¦Co¦ | ¦3¦ | ¦6¦ | ¦C6¦ | 0 | -
59726 | K2Na(Ag(CN)2)3 | Dipotassium Sodium Tris(dicyanoargentate). | Fischer P.,Lucas B.,Omary M.A.,Larochelle C.L.,Patterson H.H. | J. Solid State Chem.,2002,168,,267-274 | C12/m1 | 0D | 2 | A*M1)2 | 1,2M3-1 | linear | ¦Ag¦ | ¦1¦ | ¦2¦ | ¦C2¦ | 0 | -
59917 | K2Na(Co(CN)6) | Dipotassium Sodium Hexacyanocobaltate(III). | Ilyukhin A.B.,Kotova I.YU. | Acta Crystallogr., Sect. E: Struct. Rep. Online,2005,61,,i26-i27 | P121/n1 | 0D | 6 | A*M1)6 | 1,6M7-1 | octahedron | ¦Co¦ | ¦3¦ | ¦6¦ | ¦C6¦ | 0 | -
60008 | Cs2Na(Au(CN)2)3 | Dicesium Sodium Tris(dicyanoaurate). | Blom N.,Ludi A.,Buergi H.B. | Acta Crystallogr., Sect. C: Cryst. Struct. Commun.,1984,40,,1770-1772 | P63/mmc | 0D | 2 | A*M1)2 | 1,2M3-1 | linear | ¦Au¦ | ¦1¦ | ¦2¦ | ¦C2¦ | 0 | -
60535 | K3(Fe(CN)6) | Tripotassium Hexacyanoferrate(III). | Morioka Y.,Toriumi K.,Ito T.,Saito A.,Nakagawa I. | J. Phys. Soc. Jpn.,1985,54,,2184-2189 | P121/c1 | 0D | 6 | A*M1)6 | 1,6M7-1 | octahedron | ¦Fe¦ | ¦3¦ | ¦6¦ | ¦C6¦ | 0 | -
60536 | K3(Fe(CN)6) | Tripotassium Hexacyanoferrate(III) - Lt. | Morioka Y.,Toriumi K.,Ito T.,Saito A.,Nakagawa I. | Journal of the Physical Society of Japan,1985,54,,2184-2189 | P121/n1 | 0D | 6 | A*M1)6 | 1,6M7-1 | octahedron | ¦Fe¦ | ¦3¦ | ¦6¦ | ¦C6¦ | 0 | -
60541 | Cs2LiFe(CN)6 | Dicesium Lithium Hexacyanoferrate(III). | Chadwick B.M.,Jones D.W.,Wilde H.J.,Yerkess J. | Journal of Crystallographic and Spectroscopic Research,1985,15,,133-146 | Fm-3m | 3D | 3 | A*B2)3 | pcu alpha-Po primitive cubic; 6/4/c1; sqc1 | octahedron | ¦Fe¦ | ¦3¦ | ¦6¦ | ¦C6¦ | 1 | -
61098 | Ca(Ag(CN)2)2(H2O)2/Distance=0.00A(Set #1);Distance=0.00A(Set #1);Distance=2.40A(Set #1);Distance=0.00A(Set #1) | Calcium Bis(dicyanoargentate) Dihydrate. | Range K.J.,Zabel M.,Meyer H.,Fischer H. | Zeitschrift fuer Naturforschung, Teil B. Anorganische Chemie, Organische Chemie (33,1978-41,1986),1985,40,,1618-1621 | Pbcm | 0D | 2 | A*M1)2 | 1,2M3-1 | linear | ¦Ag¦ | ¦1¦ | ¦2¦ | ¦C2¦ | 0
61099 | Sr(Ag(CN)2)2(H2O)2/Distance=0.00A(Set #1);Distance=0.00A(Set #1);Distance=2.40A(Set #1);Distance=0.00A(Set #1) | Strontium Dicyanoargentate Dihydrate. | Range K.J.,Zabel M.,Meyer H.,Fischer H. | Zeitschrift fuer Naturforschung, Teil B. Anorganische Chemie, Organische Chemie (33,1978-41,1986),1985,40,,1618-1621 | Pbcm | 0D | 2 | A*M1)2 | 1,2M3-1 | linear | ¦Ag¦ | ¦1¦ | ¦2¦ | ¦C2¦ | 0
62084 | K2(Hg(CN)4) | Dipotassium Tetracyanomercurate. | Gerlach P.N.,Powell B.M. | Journal of Chemical Physics,1986,85,,6004-6009 | Fd-3m | 0D | 4 | A*M1)4 | 1,4M5-1 | tetrahedron | ¦Hg¦ | ¦2¦ | ¦4¦ | ¦C4¦ | 0 | -
62085 | K2(Hg(CN)4) | Dipotassium Tetracyanomercurate - Lt. | Gerlach P.N.,Powell B.M. | Journal of Chemical Physics,1986,85,,6004-6009 | R-3cr | 0D | 4 | A*M1)4 | 1,4M5-1 | tetrahedron | ¦Hg¦ | ¦2¦ | ¦4¦ | ¦C4¦ | 0 | -
62541 | Cs2K(Cr(CN)6) | Dicesium Potassium Hexacyanochromate(III). | Figgis B.N.,Reynolds P.A. | Journal of the Chemical Society. Dalton Transactions, Inorganic Chemistry (1972-),1987,1987,,1747-1753 | P121/n1 | 0D | 6 | A*M1)6 | 1,6M7-1 | octahedron | ¦Cr¦ | ¦3¦ | ¦6¦ | ¦C6¦ | 0 | -
65697 | Na(Ag(CN)2) | Sodium Dicyanoargentate. | Range K.J.,Kuehnel S.,Zabel M. | Acta Crystallogr., Sect. C: Cryst. Struct. Commun.,1989,45,,1419-1420 | C12/c1 | 0D | 2 | A*M1)2 | 1,2M3-1 | linear | ¦Ag¦ | ¦1¦ | ¦2¦ | ¦C2¦ | 0 | -
65699 | K2Na(Ag(CN)2)3 | Dipotassium Sodium Phyllo-dicyanoargentate. | Zabel M.,Kuehnel S.,Range K.J. | Acta Crystallogr., Sect. C: Cryst. Struct. Commun.,1989,45,,1619-1621 | P-31m | 0D | 2 | A*M1)2 | 1,2M3-1 | linear | ¦Ag¦ | ¦1¦ | ¦2¦ | ¦C2¦ | 0 | -
66037 | Rb(Au(CN)2) | Rubidium Phyllo-dicyanoaurate(I). | Schubert R.J.,Range K.J. | Z. Naturforsch., B: Chem. Sci.,1990,45,,629-634 | C12/c1 | 0D | 2 | A*M1)2 | 1,2M3-1 | linear | ¦Au¦ | ¦1¦ | ¦2¦ | ¦C2¦ | 0 | -
66937 | Zn(CN)2 | Zinc Cyanide. | Hoskins B.F.,Robson R. | J. Am. Chem. Soc.,1990,112,,1546-1554 | P-43m | 3D | 2 | A*B2)2 | dia Diamond; 4/6/c1; sqc6 | tetrahedron | ¦Zn¦ | ¦2¦ | ¦4¦ | ¦C4¦N4¦ | 2 | Ia
66938 | Cd(CN)2 | Cadmium Zyanide. | Hoskins B.F.,Robson R. | J. Am. Chem. Soc.,1990,112,,1546-1554 | P-43m | 3D | 2 | A*B2)2 | dia Diamond; 4/6/c1; sqc6 | tetrahedron | ¦Cd¦ | ¦2¦ | ¦4¦ | ¦C4¦N4¦ | 2 | Ia
67255 | Cs2NaMn(CN)6/Distance=2.00A(Set #1) | Dicesium Sodium Hexacyanomanganate(III). | Ziegler B.,Haegele R.,Babel D. | Z. Naturforsch., B: Chem. Sci.,1989,44,,896-902 | P121/n1 | 0D | 6 | A*M1)6 | 1,6M7-1 | octahedron | ¦Mn¦ | ¦3¦ | ¦6¦ | ¦C6¦ | 0
68301 | Tl2(Zn(CN)4) | Dithallium Tetracyanozincate. | Wiehl L.,Kluefers P.,Schweiss B.P.,Fuess H. | Z. Kristallogr.,1988,184,,281-288 | F-43c | 0D | 4 | A*M1)4 | 1,4M5-1 | tetrahedron | ¦Zn¦ | ¦2¦ | ¦4¦ | ¦C4¦ | 0 | -
70003 | Na2(Pt(CN)4)(H2O)3/Distance=2.00A(Set #1) | Disodium Tetracyanoplatinate Trihydrate. | Johnson P.L.,Koch T.R.,Williams J.M. | Acta Crystallographica B (24,1968-38,1982),1977,33,,1976-1979 | P-1 | 0D | 4 | A*M1)4 | 1,4M5-1 | square | ¦Pt¦ | ¦2¦ | ¦4¦ | ¦C4¦ | 0
71612 | Tl4(Mo(CN)8) | Tetrathallium Octacyanomolybdate(IV). | Meske W.,Babel D. | J. Alloys Compd.,1992,183,,158-167 | C12/c1 | 0D | 8 | A*M1)8 | 1,8M9-1 | square antiprism | ¦Mo¦ | ¦4¦ | ¦8¦ | ¦C8¦ | 0 | -
73099 | Tl4(Fe(CN)6) | Thallium Hexacyanoferrate(II). | Koerner T.,Sabrowsky H. | Zeitschrift fuer Anorganische und Allgemeine Chemie,1993,619,,1231-1236 | P-1 | 0D | 6 | A*M1)6 | 1,6M7-1 | octahedron | ¦Fe¦ | ¦2¦ | ¦6¦ | ¦C6¦ | 0 | -
73283 | Rb(Ag(CN)2)(H2O)0.4/Distance=0.00A(Set #1);Distance=0.00A(Set #1);Distance=2.40A(Set #1);Distance=0.00A(Set #1) | Rubidium Dicyanoargentate Hydrate (1/1/.4). | Kuehnel S.,Range K.J. | Z. Naturforsch., B: Chem. Sci.,1993,48,,133-139 | Cmc21 | 0D | 2 | A*M1)2 | 1,2M3-1 | linear | ¦Ag¦ | ¦1¦ | ¦2¦ | ¦C2¦ | 0
74061 | ((H2O)11(H3O)3)(CdCu2(CN)7)/Distance=2.40A(Set #2) | Undecaaquatrioxonium Heptacyanodicuprato(I)cadmate. | Nishikiori S.I.,Iwamoto T. | Journal of the Chemical Society. Chemical Communications (1972-),1993,1993,,1555-1556 | Pa-3 | 3D | 2.33 | A)3*B2)7 | fsn | octahedron & tetrahedron | ¦Cu¦Cd¦ | ¦1¦2¦ | ¦4¦6¦ | ¦C4¦N6¦ | 1
75503 | Rb(Cd(Ag(CN)2)3) | Rubidium Tris(dicyanoargentato)cadmate. | Hoskins B.F.,Robson R.,Scarlett N.V.Y. | Journal of the Chemical Society. Chemical Communications (1972-),1994,1994,,2025-2026 | P312 | 3D | 1.5 | A)2*B2)3 | pcu alpha-Po primitive cubic; 6/4/c1; sqc1 | octahedron & linear | ¦Ag¦Cd¦ | ¦1¦2¦ | ¦2¦6¦ | ¦C2¦N6¦ | 3 | Ia
76973 | K4Fe(CN)6(H2O)3/Distance=2.00A(Set #1) | Potassium Hyxacyanoferrate(II) Trihydrate. | Pospelov V.A.,Zhdanov G.S. | Zhurnal Fizicheskoi Khimii,1947,21,,405-406 | C12/c1 | 0D | 6 | A*M1)6 | 1,6M7-1 | octahedron | ¦Fe¦ | ¦2¦ | ¦6¦ | ¦C6¦ | 0
77321 | Li(CN) | Lithium Cyanide. | Lely J.A.,Bijvoet J.M. | Recueil des Travaux Chimiques des Pays-Bas et de la Belgique,1942,61,,244-252 | Pnma | 3D | 1 | A*B4 | sra SrAl2 CeCu2 ABW; 4/4/o1 | tetrahedron | ¦Li¦ | ¦1¦ | ¦4¦ | ¦CN3¦ | 1 | -
77338 | NaK(Pt(CN)4)(H2O)3/Distance=2.00A(Set #1) | Sodium Potassium Tetracyanoplatinate Trihydrate. | Montfort F. | Bulletin de la Societe Chimique de Belgique,1942,11,,567-580 | I12/m1 | 0D | 4 | A*M1)4 | 1,4M5-1 | square | ¦Pt¦ | ¦2¦ | ¦4¦ | ¦C4¦ | 0
77339 | Cd3(Fe(CN)6)2 | Tricadmium Bis(hexacyanoferrate(III)). | Weiser H.B.,Milligan W.O.,Bates J.B. | Journal of Physical Chemistry,1942,46,,99-111 | Fm-3m | 3D | 3 | A*B2)3 | pcu alpha-Po primitive cubic; 6/4/c1; sqc1 | octahedron | ¦Fe¦Cd¦ | ¦3¦2¦ | ¦6¦ | ¦C6¦N6¦ | 1 | -
77340 | Fe1.33(Fe(CN)6) | Iron(III) Hexacyanoferrate(II) (1.33/1). | Weiser H.B.,Milligan W.O.,Bates J.B. | Journal of Physical Chemistry,1942,46,,99-111 | Fm-3m | 3D | 3 | A*B2)3 | pcu alpha-Po primitive cubic; 6/4/c1; sqc1 | octahedron | ¦Fe¦ | ¦2¦3¦ | ¦6¦ | ¦C6¦N6¦ | 1 | -
77380 | Na2(Ni(CN)4)(H2O)3/Distance=2.00A(Set #1) | Disodium Tetracyanoniccolate Trihydrate. | Brasseur H.,de Rassenfosse A. | Mem. Soc. Sci. Liege,1941,4,,397-458 | P-1 | 0D | 4 | A*M1)4 | 1,4M5-1 | square | ¦Ni¦ | ¦2¦ | ¦4¦ | ¦C4¦ | 0
77916 | Cu3(Fe(CN)6)2(H2O)2 | Tricopper Bis(hexacyanoferrate(III)) Dihydrate. | Van BEVER A.K. | Recueil des Travaux Chimiques des Pays-Bas et de la Belgique,1938,57,,1259-1268 | Fm-3m | 3D | 3 | A*B2)3 | pcu alpha-Po primitive cubic; 6/4/c1; sqc1 | octahedron | ¦Fe¦Cu¦ | ¦3¦2¦ | ¦6¦ | ¦C6¦N6¦ | 1
78447 | Ni3(Fe(CN)6)2(H2O) | Trinickel Bis(hexacyanoferrate(III)) Hydrate. | Juszczyk S.,Johansson C.,Hanson M.,Ratuszna A.,Malecki G. | J. Phys.: Condens. Matter,1994,6,,5697-5706 | F-43m | 3D | 3 | A*B2)3 | pcu alpha-Po primitive cubic; 6/4/c1; sqc1 | octahedron | ¦Fe¦Ni¦ | ¦3¦2¦ | ¦6¦ | ¦C6¦N6¦ | 1
78448 | Co3(Fe(CN)6)2(H2O) | Cobalt Bis(hexacyanoferrate(III)) Hydrate. | Juszczyk S.,Johansson C.,Hanson M.,Ratuszna A.,Malecki G. | J. Phys.: Condens. Matter,1994,6,,5697-5706 | F-43m | 3D | 3 | A*B2)3 | pcu alpha-Po primitive cubic; 6/4/c1; sqc1 | octahedron | ¦Fe¦Co¦ | ¦3¦2¦ | ¦6¦ | ¦C6¦N6¦ | 1
79722 | Cs6Cl3(Fe(CN)6)(H2O)/Distance=2.00A(Set #1) | Hexacesium Trichloride Hexacyanoferrate(III) Hydrate. | Capparelli M.V.,Murgich J. | Acta Crystallogr., Sect. C: Cryst. Struct. Commun.,1995,51,,356-358 | Pnma | 0D | 6 | A*M1)6 | 1,6M7-1 | octahedron | ¦Fe¦ | ¦3¦ | ¦6¦ | ¦C6¦ | 0
81197 | Cu1.7(Fe(CN)6)(H2O)0.55 | Copper Hexacyanoferrate(II) Hydrate (1.7/1/0.55). | Ratuszna A.,Juszczyk S.,Malecki G. | Powder Diffraction,1995,10,,300-305 | F-43m | 3D | 3 | A*B2)3 | pcu alpha-Po primitive cubic; 6/4/c1; sqc1 | octahedron | ¦Fe¦Cu¦ | ¦2¦ | ¦6¦ | ¦C6¦N6¦ | 1 | -
81198 | Ni1.81(Fe(CN)6)(H2O)0.54 | Nickel Hexacyanoferrate(II) Hydrate (1.81/1/0.54). | Ratuszna A.,Juszczyk S.,Malecki G. | Powder Diffraction,1995,10,,300-305 | F-43m | 3D | 3 | A*B2)3 | pcu alpha-Po primitive cubic; 6/4/c1; sqc1 | octahedron | ¦Fe¦Ni¦ | ¦2¦ | ¦6¦ | ¦C6¦N6¦ | 1 | -
81210 | Na2Cu(Fe(CN)6)(H2O)10/Distance=2.00A(Set #1) | Disodium Copper Hexacyanoferrate(II) Decahydrate. | Ayrault S.,Loos-Neskovic C.,Fedoroff M.,Garnier E.,Jones D.J. | Talanta,1995,42,,1581-1593 | P12/m1 | 2D | 3 | A*B2)2*M1 | sql/Shubnikov tetragonal plane net | octahedron & square | ¦Fe¦Cu¦ | ¦2¦ | ¦6¦4¦ | ¦C6¦N4¦ | 1
83392 | Rb2Li(Fe(CN)6) | Dirubidium Lithium Hexacyanoferrate(III). | Peschel S.,Paulus W.,Babel D. | Z. Naturforsch., B: Chem. Sci.,1996,51,,826-831 | P121/n1 | 3D | 3 | A*B2)3 | pcu alpha-Po primitive cubic; 6/4/c1; sqc1 | octahedron | ¦Fe¦ | ¦3¦ | ¦6¦ | ¦C6¦ | 1 | -
83393 | Rb2Li(Co(CN)6) | Dirubidium Lithium Hexacyanocobaltate(III). | Peschel S.,Paulus W.,Babel D. | Z. Naturforsch., B: Chem. Sci.,1996,51,,826-831 | P121/n1 | 3D | 3 | A*B2)3 | pcu alpha-Po primitive cubic; 6/4/c1; sqc1 | octahedron | ¦Co¦ | ¦3¦ | ¦6¦ | ¦C6¦ | 1 | -
83394 | Rb2Na(Fe(CN)6) | Dirubidium Sodium Hexacyanoferrate(III). | Peschel S.,Paulus W.,Babel D. | Z. Naturforsch., B: Chem. Sci.,1996,51,,826-831 | P121/n1 | 0D | 6 | A*M1)6 | 1,6M7-1 | octahedron | ¦Fe¦ | ¦3¦ | ¦6¦ | ¦C6¦ | 0 | -
83396 | Rb2Na(Co(CN)6) | Dirubidium Sodium Hexacyanocobaltate. | Peschel S.,Paulus W.,Babel D. | Z. Naturforsch., B: Chem. Sci.,1996,51,,826-831 | P121/n1 | 0D | 6 | A*M1)6 | 1,6M7-1 | octahedron | ¦Co¦ | ¦3¦ | ¦6¦ | ¦C6¦ | 0 | -
83416 | (NH4)(Cu2(CN)3)(H2O) | Ammonium Tricyanodicuprate(I) Hydrate. | Mykhalichko B.M.,Mys'Kiv M.G.,Aksel'Rud L.G. | Zhurnal Neorganicheskoi Khimii,1996,41,,75-78 | P121/c1 | 2D | 1.5 | A)2*B2)3 | hcb; Shubnikov hexagonal plane net/(6,3) | triangular | ¦Cu¦ | ¦1¦ | ¦3¦ | ¦CN2¦C2N¦ | 1 | -
84969 | Ga(CN)3 | Gallium Cyanide. | Williams D.J.,Partin D.E.,Lincoln F.J.,Kouvetakis J.,O'Keeffe M. | Journal of Solid State Chemistry,1997,134,,164-169 | Pm-3m | 3D | 3 | A*B2)3 | pcu alpha-Po primitive cubic; 6/4/c1; sqc1 | octahedron | ¦Ga¦ | ¦3¦ | ¦6¦ | ¦C6¦ | 1 | -
85757 | Tl(Ag(CN)2) | Thallium Dicyanorgentate. | Omary M.A.,Webb T.R.,Assefa Z.,Shankle G.E.,Patterson H. | Inorg. Chem.,1998,37,,1380-1386 | P121/c1 | 0D | 2 | A*M1)2 | 1,2M3-1 | linear | ¦Ag¦ | ¦1¦ | ¦2¦ | ¦C2¦ | 0 | -
85782 | Au(CN) | Gold Cyanide. | Bowmaker G.A.,Kennedy B.J.,Reid J.C. | Inorganic Chemistry,1998,37,,3968-3974 | P6mm | 1D | 1 | A*B2 | 2C1 | linear | ¦Au¦ | ¦1¦ | ¦2¦ | ¦CN¦ | 0 | -
85783 | Ag(CN) | Silver Cyanide. | Bowmaker G.A.,Kennedy B.J.,Reid J.C. | Inorg. Chem.,1998,37,,3968-3974 | R3m | 1D | 1 | A*B2 | 2C1 | linear | ¦Ag¦ | ¦1¦ | ¦2¦ | ¦CN¦ | 0 | -
87573 | K4(W(CN)8)(H2O)2/Distance=2.20A(Set #1) | Tetrapotassium Octacyanotungstate(IV) Dihydrate. | Saramaga I.V.,Dovgei V.V.,Yarovets V.Ya.,Chernyak B.I. | Ukrains'kii Khimicheskii Zhurnal (Russian Edition),1998,64,,34-39 | Pnma | 0D | 8 | A*M1)8 | 1,8M9-1 | trigonal dodecahedron | ¦W¦ | ¦4¦ | ¦8¦ | ¦C8¦ | 0
87574 | Na3(H3O)(W(CN)8)(H2O)4/Distance=2.20A(Set #1) | Trisodium Oxonium Octacyanotungstate(IV) Tetrahydrate. | Saramaga I.V.,Dovgei V.V. | Ukr. Khim. Zh. (Russ. Ed.),1998,64,,87-92 | P1121/n | 0D | 8 | A*M1)8 | 1,8M9-1 | square antiprism | ¦W¦ | ¦4¦ | ¦8¦ | ¦C8¦ | 0
89338 | KNi(Fe(CN)6) | Potassium Nickel Hexacyanoferrate(III). | Malecki G.,Ratuszna A. | Powder Diffraction,1999,14,1,25-30 | Fm-3m | 3D | 3 | A*B2)3 | pcu alpha-Po primitive cubic; 6/4/c1; sqc1 | octahedron | ¦Fe¦Ni¦ | ¦3¦2¦ | ¦6¦ | ¦C6¦N6¦ | 1 | -
89339 | KMn(Fe(CN)6)(H2O)/Distance=2.40A(Set #2) | Potassium Manganese Hexacyanoferrate(III) Hydrate. | Malecki G.,Ratuszna A. | Powder Diffraction,1999,14,,25-30 | P121/c1 | 3D | 3 | A*B2)3 | pcu alpha-Po primitive cubic; 6/4/c1; sqc1 | octahedron | ¦Mn¦Fe¦ | ¦2¦3¦ | ¦6¦ | ¦N6¦C6¦ | 1
91841 | Mn3(Fe(CN)6)2(H2O)2 | Trimanganese Bis(hexacyanoferrate(III)) Dihydrate. | Ratuszna A.,Malecki G. | MATERIALS SCIENCE FORUM,2000,321,,947-953 | P121/c1 | 3D | 3 | A*B2)3 | pcu alpha-Po primitive cubic; 6/4/c1; sqc1 | octahedron | ¦Mn¦Fe¦ | ¦2¦3¦ | ¦6¦ | ¦N6¦C6¦ | 1
93725 | Be(CN)2 | Beryllium Cyanide. | Williams D.,Pleune B.,Leinenweber K.,Kouvetakis J. | J. Solid State Chem.,2001,159,,244-250 | Pn-3m | 3D | 2 | A*B2)2 | dia Diamond; 4/6/c1; sqc6 | tetrahedron | ¦Be¦ | ¦2¦ | ¦4¦ | ¦C4¦ | 2 | Ia
93726 | Mg(CN)2 | Magnesium Cyanide. | Williams D.,Pleune B.,Leinenweber K.,Kouvetakis J. | J. Solid State Chem.,2001,159,,244-250 | Pn-3m | 3D | 2 | A*B2)2 | dia Diamond; 4/6/c1; sqc6 | tetrahedron | ¦Mg¦ | ¦2¦ | ¦4¦ | ¦C4¦ | 2 | Ia
93727 | Al(CN)3 | Aluminium Cyanide. | Williams D.,Pleune B.,Leinenweber K.,Kouvetakis J. | J. Solid State Chem.,2001,159,,244-250 | Pm-3m | 3D | 3 | A*B2)3 | pcu alpha-Po primitive cubic; 6/4/c1; sqc1 | octahedron | ¦Al¦ | ¦3¦ | ¦6¦ | ¦C6¦ | 1 | -
94868 | Cu(CN) | Copper(I) Cyanide - Alpha. | Hibble S.J.,Cheyne S.M.,Hannon A.C.,Eversfield S.G. | Inorg. Chem.,2002,41,,4990-4992 | R-3m | 1D | 1 | A*B2 | 2C1 | linear | ¦Cu¦ | ¦1¦ | ¦2¦ | ¦C2¦ | 0 | -
99499 | K2Cu(Fe(CN)6) | Dipotassium Copper Hexacyanoferrate(II). | Loos-Neskovic C.,Ayrault S.,Badillo V.,Jimenez B.,Garnier E.,Fedoroff M.,Jones D.J.,Merinov B. | J. Solid State Chem.,2004,177,,1817-1828 | P-1 | 2D | 3 | A*B2)2*M1 | sql/Shubnikov tetragonal plane net | octahedron & square | ¦Fe¦Cu¦ | ¦2¦ | ¦6¦4¦ | ¦C6¦N4¦ | 1 | -
100326 | K2(Zn(CN)4) | Dipotassium Tetracyanozincate. | Ahsbahs H. | Z. Kristallogr.,1979,149,,151-152 | R-3cr | 0D | 4 | A*M1)4 | 1,4M5-1 | tetrahedron | ¦Zn¦ | ¦2¦ | ¦4¦ | ¦C4¦ | 0 | -
100406 | K8Zn4(CN)16(H2O)9/Distance=2.10A(Set #1) | Potassium Tetracyanozincate 2.25-hydrate. | Ahsbahs H. | Z. Kristallogr.,1981,154,,243-244 | Pbam | 0D | 4 | A*M1)4 | 1,4M5-1 | tetrahedron | ¦Zn¦ | ¦2¦ | ¦4¦ | ¦C4¦ | 0
100684 | Rb2(Hg(CN)4) | Dirubidium Tetracyanomercurate - Alpha. | Kluefers R.,Fuess H.,Haussuehl S. | Zeitschrift fuer Kristallographie (149,1979-),1981,156,,255-263 | R-3c | 0D | 4 | A*M1)4 | 1,4M5-1 | tetrahedron | ¦Hg¦ | ¦2¦ | ¦4¦ | ¦C4¦ | 0 | -
104000 | K4(V(CN)7)(H2O)2/Distance=2.20A(Set #1) | Tetrapotassium Heptacyanovanadate(III) Dihydrate. | Levenson R.A.,Towns R.L.R. | Inorg. Chem.,1974,13,,105-109 | I121 | 0D | 7 | A*M1)7 | 1,7M8-1 | pentagonal bipyramid | ¦V¦ | ¦3¦ | ¦7¦ | ¦C7¦ | 0
107673 | (((CH3)3S)Cd3(CN)7)(C6H6)2/Distance=2.50A(Set #1) | Trimethylsulfide Heptacyanotricadmate - Benzene (1/2). | Kitazawa T.,Nishikiori S.I.,Iwamoto T. | Journal of the Chemical Society. Dalton Transactions, Inorganic Chemistry (1972-),1994,1994,,3695-3710 | Pnam | 3D | 2.33 | A)3*B2)7 | fsk | octahedron & tetrahedron | ¦Cd¦ | ¦2¦ | ¦6¦4¦ | ¦N6¦C4¦ | 1
109706 | ((CH3)4N)(CuZn(CN)4) | Tetramethylammonium Tetracyanocupro(I)zincate. | Kitazawa T.,Nishikiori S.I.,Kuroda R.,Iwamoto T. | Journal of the Chemical Society. Dalton Transactions, Inorganic Chemistry (1972-),1994,1994,,1029-1035 | F-43m | 3D | 2 | A*B2)2 | dia Diamond; 4/6/c1; sqc6 | tetrahedron | ¦Cu¦Zn¦ | ¦1¦2¦ | ¦4¦ | ¦C4¦N4¦ | 1 | -
151546 | KCu((Co0.7Fe0.3)(CN)6) | Potassium Copper Cobalt(III) Iron(III) Cyanide (1/1/0.7/0.3/6). | Petrovic-Prelevic I.,Widmann A.,Kahlert H.,Wulff H.,Scholz F. | MATERIALS SCIENCE FORUM,2004,443,,345-348 | Fm-3m | 3D | 3 | A*B2)3 | pcu alpha-Po primitive cubic; 6/4/c1; sqc1 | octahedron | ¦Co¦Fe¦Cu¦ | ¦3¦2¦ | ¦6¦ | ¦C6¦N6¦ | 1 | -
151548 | Fe(Co0.2Fe0.8(CN)6) | Iron(III) Cobalt(III) Cyanide (1.8/0.2/6). | Petrovic-Prelevic I.,Widmann A.,Kahlert H.,Wulff H.,Scholz F. | MATERIALS SCIENCE FORUM,2004,443,,345-348 | Fm-3m | 3D | 3 | A*B2)3 | pcu alpha-Po primitive cubic; 6/4/c1; sqc1 | octahedron | ¦Fe¦Co¦ | ¦3¦ | ¦6¦ | ¦N6¦C6¦ | 1 | -
151695 | MnCs2(Fe(CN)6) | Manganese Dicesium Hexacyanoferrate(II). | Martinez-Garcia R.,Reguera E.,Rodriguez J.,Balmaseda J.,Roque J. | Powder Diffraction,2004,19,,255-264 | Fm-3m | 3D | 3 | A*B2)3 | pcu alpha-Po primitive cubic; 6/4/c1; sqc1 | octahedron | ¦Mn¦Fe¦ | ¦2¦ | ¦6¦ | ¦N6¦C6¦ | 1 | -
151696 | CdCs2(Fe(CN)6) | Cadmium Dicesium Hexacyanoferrate(II). | Martinez-Garcia R.,Reguera E.,Rodriguez J.,Balmaseda J.,Roque J. | Powder Diffraction,2004,19,,255-264 | Fm-3m | 3D | 3 | A*B2)3 | pcu alpha-Po primitive cubic; 6/4/c1; sqc1 | octahedron | ¦Fe¦Cd¦ | ¦2¦ | ¦6¦ | ¦C6¦N6¦ | 1 | -
151697 | MnK2(Fe(CN)6)(H2O)2/Distance=2.80A(Set #1);Distance=0.00A(Set #1);Distance=0.00A(Set #1);Distance=0.00A(Set #1) | Manganese Dipotassium Hexacyanoferrate(II). | Martinez-Garcia R.,Reguera E.,Rodriguez J.,Balmaseda J.,Roque J. | Powder Diffraction,2004,19,,255-264 | Pmn21 | 3D | 3 | A*B2)3 | pcu alpha-Po primitive cubic; 6/4/c1; sqc1 | octahedron | ¦Mn¦Fe¦ | ¦2¦ | ¦6¦ | ¦N6¦C6¦ | 1
151698 | CdK2(Fe(CN)6)(H2O)2/Distance=2.00A(Set #1);Distance=0.00A(Set #1);Distance=2.80A(Set #1);Distance=0.00A(Set #1) | Cadmium Dipotassium Hexacyanoferrate(II). | Martinez-Garcia R.,Reguera E.,Rodriguez J.,Balmaseda J.,Roque J. | Powder Diffraction,2004,19,,255-264 | Pmn21 | 3D | 3 | A*B2)3 | pcu alpha-Po primitive cubic; 6/4/c1; sqc1 | octahedron | ¦Fe¦Cd¦ | ¦2¦ | ¦6¦ | ¦C6¦N6¦ | 1
151706 | NiCs2(Fe(CN)6) | Nickel Dicesium Hexacyanoferrate(II). | Martinez-Garcia R.,Reguera E.,Balmaseda J.,Ramos G.,Yee-Madeira H. | Powder Diffraction,2004,19,,284-291 | Fm-3m | 3D | 3 | A*B2)3 | pcu alpha-Po primitive cubic; 6/4/c1; sqc1 | octahedron | ¦Fe¦Ni¦ | ¦2¦ | ¦6¦ | ¦C6¦N6¦ | 1 | -
151707 | NiK2(Fe(CN)6)(H2O)2/Distance=2.30A(Set #3) | Nickel Dipotassium Hexacyanoferrate(II) Dihydrate. | Martinez-Garcia R.,Reguera E.,Balmaseda J.,Ramos G.,Yee-Madeira H. | Powder Diffraction,2004,19,,284-291 | Pmn21 | 3D | 3 | A*B2)3 | pcu alpha-Po primitive cubic; 6/4/c1; sqc1 | octahedron | ¦Fe¦Ni¦ | ¦2¦ | ¦6¦ | ¦C6¦N6¦ | 1
151708 | NiNa2(Fe(CN)6)(H2O)2/Distance=2.20A(Set #1) | Nickel Disodium Hexacyanoferrate(II) Dihydrate. | Martinez-Garcia R.,Reguera E.,Balmaseda J.,Ramos G.,Yee-Madeira H. | Powder Diffraction,2004,19,,284-291 | Pmn21 | 3D | 3 | A*B2)3 | pcu alpha-Po primitive cubic; 6/4/c1; sqc1 | octahedron | ¦Fe¦Ni¦ | ¦2¦ | ¦6¦ | ¦C6¦N6¦ | 1
153672 | Fe(Fe(CN)6)(H2O)4 | Iron(III) Hexacyanoferrate(III) Tetrahydrate. | Kumar A.,Yusuf S.M.,Keller L. | Physical Review, Serie 3. B - Condensed Matter (18,1978-),2005,71,,054414-1 | Fm-3m | 3D | 3 | A*B2)3 | pcu alpha-Po primitive cubic; 6/4/c1; sqc1 | octahedron | ¦Fe¦ | ¦3¦ | ¦6¦ | ¦C6¦N6¦ | 1 | -
155196 | Rb4(Mo(CN)8)(H2O)3/Distance=2.20A(Set #1) | Tetrarubidium Octacyanomolybdate(IV) Trihydrate. | Semenishin D.I.,Glowiak T.,Mys'Kiv M.G. | Koordinatsionnaya Khimiya (= Coordination Chemistry (USSR)),1985,11,,122-128 | P41212 | 0D | 8 | A*M1)8 | 1,8M9-1 | trigonal dodecahedron | ¦Mo¦ | ¦4¦ | ¦8¦ | ¦C8¦ | 0
157486 | CoK(Fe(CN)6)(H2O)0.5 | Cobalt Potassium Hexacyanoferrate Hemihydrate. | Martinez-Garcia R.,Knobel M.,Balmaseda J.,Yee-Madeira H.,Reguera E. | J. Phys. Chem. Solids,2007,68,,290-298 | Pmn21 | 3D | 3 | A*B2)3 | pcu alpha-Po primitive cubic; 6/4/c1; sqc1 | octahedron | ¦Fe¦Co¦ | ¦3¦2¦ | ¦6¦ | ¦C6¦N6¦ | 1
157850 | Zn3(Fe(CN)6)2 | Trizinc Bis(hexacyanoferrate(III)). | Rodriguez-Hernandez J.,Reguera E.,Lima E.,Balmaseda J.,Martinez-Garcia R.,Yee-Madeira H. | J. Phys. Chem. Solids,2007,68,,1630-1642 | R-3c | 3D | 2.4 | A)5*B2)12 | cor/corundum, Al2O3 | octahedron & tetrahedron | ¦Fe¦Zn¦ | ¦3¦2¦ | ¦6¦4¦ | ¦C6¦N4¦ | 1 | -
157851 | Zn3Rb1.92(Fe(CN)6)2(H2O)4.98/Distance=2.00A(Set #1) | Zinc Rubidium Hexacyanoferrate(II) Hydrate (3/1.92/2/4.98). | Rodriguez-Hernandez J.,Reguera E.,Lima E.,Balmaseda J.,Martinez-Garcia R.,Yee-Madeira H. | J. Phys. Chem. Solids,2007,68,,1630-1642 | R-3c | 3D | 2.4 | A)5*B2)12 | cor/corundum, Al2O3 | octahedron & tetrahedron | ¦Fe¦Zn¦ | ¦2¦ | ¦6¦4¦ | ¦C6¦N4¦ | 1
157852 | Zn3(NH4)2(Fe(CN)6)2(H2O)9.54/Distance=2.00A(Set #1) | Trizinc Diammonium Bis(hexacyanoferrate(II)) 9.54-hydrate. | Rodriguez-Hernandez J.,Reguera E.,Lima E.,Balmaseda J.,Martinez-Garcia R.,Yee-Madeira H. | J. Phys. Chem. Solids,2007,68,,1630-1642 | R-3c | 3D | 2.4 | A)5*B2)12 | cor/corundum, Al2O3 | octahedron & tetrahedron | ¦Fe¦Zn¦ | ¦2¦ | ¦6¦4¦ | ¦C6¦N4¦ | 1
161414 | ZnAu2(CN)4 | Zinc Digold Tetracyanide. | Hoskins B.F.,Robson R.,Scarlett N.V.Y. | Angewandte Chemie (Edition international),1995,34,,1203-1204 | P6422 | 3D | 1.33 | A)3*B2)4 | qtz Quartz; 4/6/h1 | tetrahedron & linear | ¦Zn¦Au¦ | ¦2¦1¦ | ¦4¦2¦ | ¦N4¦C2¦ | 6 | IIIa
165174 | Au(CN) | Gold Cyanide. | Hibble S.J.,Hannon A.C.,Cheyne S.M. | Inorganic Chemistry,2003,42,15,4724-4730 | P6/mmm | 1D | 1 | A*B2 | 2C1 | linear | ¦Au¦ | ¦1¦ | ¦2¦ | ¦C2¦ | 0 | -
165379 | Tl(Au(CN)2) | Thallium Dicyanoaurate(I). | Fischer P.,Ludi A.,Patterson H.H.,Hewat A.W. | Inorganic Chemistry,1994,33,1,62-66 | Pbcn | 0D | 2 | A*M1)2 | 1,2M3-1 | linear | ¦Au¦ | ¦1¦ | ¦2¦ | ¦C2¦ | 0 | -
167115 | KCd(Cr(CN)6)(H2O)/Distance=2.10A(Set #1) | Potassium Cadmium Hexacyanochromate(III) Hydrate. | Chu Chaoxia,Yuan Aihua,Liu Wenyan,Shen Xiangqian,Meng Xianfeng | Hua Hsueh Hsueh Pao,2008,66,24,2700-2704 | Fm-3m | 0D | 6 | A*M1)6 | 1,6M7-1 | octahedron | ¦Cr¦ | ¦3¦ | ¦6¦ | ¦C6¦ | 0
168524 | K2(Cd(CN)4) | Dipotassium Tetracyanocadmate. | Ziegler B.,Babel D. | Zeitschrift fuer Naturforschung, Teil B. Anorganische Chemie, Organische Chemie (42,1987-),1991,46,,47-49 | Fd-3m | 0D | 4 | A*M1)4 | 1,4M5-1 | tetrahedron | ¦Cd¦ | ¦2¦ | ¦4¦ | ¦C4¦ | 0 | -
170125 | K(Tl(CN)4) | Potassium Tetracyanothallate. | Nagy P.,Fischer A.,Glaser J.,Ilyukhin A.,Maliarik M.,Toth I. | Inorganic Chemistry,2005,44,7,2347-2357 | I41/a | 0D | 4 | A*M1)4 | 1,4M5-1 | tetrahedron | ¦Tl¦ | ¦3¦ | ¦4¦ | ¦C4¦ | 0 | -
170126 | Na(Tl(CN)4)(H2O)3/Distance=0.00A(Set #1) | Sodium Tetracyanidothallate(III) Trihydrate. | Nagy P.,Fischer A.,Glaser J.,Ilyukhin A.,Maliarik M.,Toth I. | Inorg. Chem.,2005,44,,2347-2357 | C12/c1 | 0D | 4 | A*M1)4 | 1,4M5-1 | tetrahedron | ¦Tl¦ | ¦3¦ | ¦4¦ | ¦C4¦ | 0
170329 | Na(MnCr(CN)6) | Sodium Manganese(II) Hexacyanochromate(III). | Dong W.,Zhu L.-N.,Song H.-B.,Liao D.-Z.,Jiang Z.-H.,Yan S.-P.,Cheng P.,Gao S. | Inorg. Chem.,2004,43,,2465-2467 | Fm-3m | 3D | 3 | A*B2)3 | pcu alpha-Po primitive cubic; 6/4/c1; sqc1 | octahedron | ¦Cr¦Mn¦ | ¦3¦2¦ | ¦6¦ | ¦C6¦N6¦ | 1 | -
171260 | K2PtHg(CN)6(H2O)2 | Dipotassium Platinum Mercury Hexacyanide Dihydrate. | Joszai R.,Beszeda I.,Benyei C.,Fischer A.,Kovacs M.,Maliarik M.,Nagy P.,Shchukarev A.,Toth I. | Inorg. Chem.,2005,44,,9643-9651 | P121/c1 | 0D | 3 | A)2*M1)6 | 1,4M5-1¦1,2M3-1 | square & linear | ¦Pt¦Hg¦ | ¦2¦ | ¦4¦2¦ | ¦C4¦C2¦ | 0 | -
171261 | Na2PdHg(CN)6(H2O)2/Distance=2.00A(Set #1);Distance=0.00A(Set #1);Distance=2.40A(Set #1);Distance=0.00A(Set #1) | Disodium Palladium Mercury Hexacyanide Dihydrate. | Joszai R.,Beszeda I.,Benyei C.,Fischer A.,Kovacs M.,Maliarik M.,Nagy P.,Shchukarev A.,Toth I. | Inorg. Chem.,2005,44,,9643-9651 | P-1 | 0D | 3 | A)2*M1)6 | 1,4M5-1¦1,2M3-1 | square & linear | ¦Pd¦Hg¦ | ¦2¦ | ¦4¦2¦ | ¦C4¦C2¦ | 0
171262 | K2NiHg(CN)6(H2O)2/Distance=2.00A(Set #1);Distance=0.00A(Set #1);Distance=2.40A(Set #1);Distance=0.00A(Set #1) | Dipotassium Nickel Mercury Hexacyanide Dihydrate. | Joszai R.,Beszeda I.,Benyei C.,Fischer A.,Kovacs M.,Maliarik M.,Nagy P.,Shchukarev A.,Toth I. | Inorg. Chem.,2005,44,,9643-9651 | C12/c1 | 0D | 3 | A)2*M1)6 | 1,4M5-1¦1,2M3-1 | square & linear | ¦Ni¦Hg¦ | ¦2¦ | ¦4¦2¦ | ¦C4¦C2¦ | 0
171492 | Rb2(Pt(CN)4) | Dirubidium Tetracyanoplatinate(II). | Muehle C.,Karpov A.,Jansen M. | Z. Naturforsch., B: Chem. Sci.,2005,60,,1269-1272 | Imma | 0D | 4 | A*M1)4 | 1,4M5-1 | square | ¦Pt¦ | ¦2¦ | ¦4¦ | ¦C4¦ | 0 | -
171615 | Er(Co(CN)6) | Erbium Hexacyanocobaltate(III). | Pretsch T.,Chapman K.W.,Halder G.J.,Kepert C.J. | Chem. Commun. (Cambridge, U. K.),2006,2006,,1857-1859 | P63/mmc | 3D | 3 | A*B2)3 | nia | octahedron & trigonal prism | ¦Co¦Er¦ | ¦3¦ | ¦6¦ | ¦C6¦N6¦ | 1 | -
172539 | (Na2(MnFe(CN)6))0.5/Distance=2.00A(Set #1) | Disodium Manganese(II) Hexacyanoferrate(II). | Jiang L.,Feng X.-L.,Lu T.-B.,Gao S. | Inorg. Chem.,2006,45,,5018-5026 | Pm-3m | 3D | 3 | A*B2)3 | pcu alpha-Po primitive cubic; 6/4/c1; sqc1 | octahedron | ¦Mn¦Fe¦ | ¦2¦ | ¦6¦ | ¦C6¦ | 1
172563 | Cs2Cu3(CN)5 | Dicesium Pentacyanocuprate(I). | Chippindale A.M.,Hibble S.J.,Pohl A.H.,Bilbe E.J. | Acta Crystallogr., Sect. E: Struct. Rep. Online,2006,62,,i140-i142 | C12/c1 | 2D | 1.67 | A)3*B2)4*M1 | hcb; Shubnikov hexagonal plane net/(6,3) | triangular | ¦Cu¦ | ¦1¦ | ¦3¦ | ¦CN2¦C2N¦ | 1 | -
173041 | Mn(Mn0.2Cr0.8(CN)6)(H2O)4/Distance=2.20A(Set #1) | Manganese(III) Chromium(III) Cyano Hydrate (1.2/0.8/6/4). | Shen Xiaoping,Li Yizhi,Song You,Xu Zheng,Guo Guocong | Eur. J. Inorg. Chem.,2007,2007,,1698-1702 | Fm-3m | 3D | 3 | A*B2)3 | pcu alpha-Po primitive cubic; 6/4/c1; sqc1 | octahedron | ¦Cr¦Mn¦ | ¦3¦ | ¦6¦ | ¦C6¦N6¦ | 1
173553 | Ag3(Fe(CN)6) | Trisilver(I) Hexacyanoferrate(III). | Goodwin A.L.,Keen D.A.,Tucker M.G.,Dove M.T.,Peters L.,Evans J.S.O. | J. Am. Chem. Soc.,2008,130,,9660-9661 | P-31m | 3D | 1.5 | A)2*B2)3 | pcu alpha-Po primitive cubic; 6/4/c1; sqc1 | octahedron & linear | ¦Fe¦Ag¦ | ¦3¦1¦ | ¦6¦2¦ | ¦C6¦N2¦ | 3 | Ia
173555 | D3(Co(CN)6) | Trideuterium Hexacyanocobaltate(III). | Goodwin A.L.,Keen D.A.,Tucker M.G.,Dove M.T.,Peters L.,Evans J.S.O. | J. Am. Chem. Soc.,2008,130,,9660-9661 | P-31m | 0D | 6 | A*M1)6 | 1,6M7-1 | octahedron | ¦Co¦ | ¦3¦ | ¦6¦ | ¦C6¦ | 0 | -
180375 | (K(H2O)11.2)(CuZn(CN)4)/Distance=2.10A(Set #2) | (potassium Aqua) (copper Zinc Tetracyanide) - Clathrate(1/11.2/1/1/1). | Dan H.,Nishikiori S.,Yamamuro O. | Dalton,2011,40,,1168-1174 | P63mc | 3D | 2 | A*B2)2 | lon; 4/6/h2 | tetrahedron | ¦Cu¦Zn¦ | ¦1¦2¦ | ¦4¦ | ¦C4¦N4¦ | 1
181373 | Cs2(Pt(CN)4)(H2O)0.75 | Dicesium Tetracyanoplatinate 0.75-hydrate. | Neuhausen C.,Pattison P.,Schiltz M. | Crystal Engineering Communications,2011,13,2,430-432 | P121/c1 | 0D | 4 | A*M1)4 | 1,4M5-1 | square | ¦Pt¦ | ¦2¦ | ¦4¦ | ¦C4¦ | 0
182316 | KCs2Rh(CN)6/Distance=2.10A(Set #1) | Potassium Dicesium Rhodium Hexacyanide. | Volkov S.V.,Mironov Yu.V.,Yarovoi S.S.,Smolentsev A.I.,Yanko O.G.,Khar'kova L.B.,Fokina Z.A. | Zhurnal Neorganicheskoi Khimii,2011,56,3,424-427 | P121/n1 | 0D | 6 | A*M1)6 | 1,6M7-1 | octahedron | ¦Rh¦ | ¦3¦ | ¦6¦ | ¦C6¦ | 0
182335 | Rb4(W(CN)8)(H2O)2/Distance=2.20A(Set #1) | Tetrarubidium Octacyanotungstate(IV) Dihydrate. | Tipilo I.V.,Gladyshevskii R.E.,Semenishin D.I. | Ukrains'kii Khimicheskii Zhurnal (Russian Edition),2010,76,,77-80 | Pnma | 0D | 8 | A*M1)8 | 1,8M9-1 | trigonal dodecahedron | ¦W¦ | ¦4¦ | ¦8¦ | ¦C8¦ | 0
200037 | K5(Mo(CN)7)(H2O)/Distance=2.20A(Set #1) | Potassium Heptacyanomolybdate(II) Hydrate. | Drew M.G.B.,Mitchell P.C.H.,Pygall C.F. | Journal of the Chemical Society. Dalton Transactions, Inorganic Chemistry (1972-),1977,1977,,1071-1077 | I1 | 0D | 7 | A*M1)7 | 1,7M8-1 | pentagonal bipyramid | ¦Mo¦ | ¦2¦ | ¦7¦ | ¦C7¦ | 0
200038 | Na5(Mo(CN)7)(H2O)10/Distance=2.30A(Set #1) | Pentasodium Heptacyanomolybdate(II) Decahydrate. | Drew M.G.B.,Mitchell P.C.H.,Pygall C.F.,Haines R.J.,Nassimbeni L.R. | Journal of the Chemical Society. Dalton Transactions, Inorganic Chemistry (1972-),1977,1977,,1071-1077 | P-1 | 0D | 7 | A*M1)7 | 1,7M8-1 | pentagonal bipyramid | ¦Mo¦ | ¦2¦ | ¦7¦ | ¦C7¦ | 0
200201 | K3(Fe(CN)6) | Tripotassium Hexacyanoferrate(III). | Figgis B.N.,Skelton B.W.,White A.H. | Aust. J. Chem.,1978,31,,1195-1199 | Pnca | 0D | 6 | A*M1)6 | 1,6M7-1 | octahedron | ¦Fe¦ | ¦3¦ | ¦6¦ | ¦C6¦ | 0 | -
200458 | K4Nb(CN)8(H2O)2/Distance=2.30A(Set #1) | Tetrapotassium Octacyanoniobate(IV) Dihydrate. | Laing M.,Gafner G.,Griffith W.P.,Kiernan P.M. | Inorg. Chim. Acta,1979,33,,119-119 | Pna21 | 0D | 8 | A*M1)8 | 1,8M9-1 | trigonal dodecahedron | ¦Nb¦ | ¦4¦ | ¦8¦ | ¦C8¦ | 0
201056 | KCo(Au(CN)2)3 | Potassium Cobalt Dicyanoaurate(I). | Abrahams S.C.,Bernstein J.L.,Liminga R.,Eisenmann E.T. | Journal of Chemical Physics,1980,73,,4585-4590 | P312 | 3D | 1.5 | A)2*B2)3 | pcu alpha-Po primitive cubic; 6/4/c1; sqc1 | octahedron & linear | ¦Co¦Au¦ | ¦2¦1¦ | ¦6¦2¦ | ¦N6¦C2¦ | 3 | Ia
201181 | Na.95Cu3.52(Fe(CN)6)2 | Sodium Copper Hexacyanoferrate(II) (0.95/3.5/2). | Bennett B.A.,Shahbandeh M.R.,Streat M. | Journal of Chemical Technology and Biotechnology,1982,32,,586-593 | Fm-3m | 3D | 3 | A*B2)3 | pcu alpha-Po primitive cubic; 6/4/c1; sqc1 | octahedron | ¦Fe¦Cu¦ | ¦2¦ | ¦6¦ | ¦C6¦N6¦ | 1 | -
201201 | K4(Re(CN)7)(H2O)2/Distance=2.10A(Set #1) | Tetrapotassium Heptacyanorhenate(III) Dihydrate. | Manoli J.M.,Potvin C.,Bregeault J.M.,Griffith W.P. | Journal of the Chemical Society. Dalton Transactions, Inorganic Chemistry (1972-),1980,1980,,192-195 | I121 | 0D | 7 | A*M1)7 | 1,7M8-1 | pentagonal bipyramid | ¦Re¦ | ¦3¦ | ¦7¦ | ¦C7¦ | 0
202570 | Tl2Pt(CN)4 | Thallium Tetracyanoplatinate(II). | Nagle J.K.,Balch A.L.,Olmstead M.M. | J. Am. Chem. Soc.,1988,110,,319-321 | P121/n1 | 0D | 4 | A*M1)4 | 1,4M5-1 | square | ¦Pt¦ | ¦2¦ | ¦4¦ | ¦C4¦ | 0 | -
240225 | (N(CH3)4)2Na(H2O)(Cr(CN)6) | Bis(tetramethylammonium) Sodium Hydrate Hexacyanochromate. | Schwarten M.,Witzel M.,Babel D. | Z. Naturforsch., B: Chem. Sci.,2000,55,,487-494 | Pnmm | 0D | 6 | A*M1)6 | 1,6M7-1 | octahedron | ¦Cr¦ | ¦3¦ | ¦6¦ | ¦C6¦ | 0
248018 | K4(Mo(CN)7)(H2O)2/Distance=2.20A(Set #1) | Tetrapotassium Heptacyanidomolybdate(III) Dihydrate. | Nakabayashi K.,Tomono K.,Tsunobuchi Y.,Kosaka W.,Ohkoshi S.-I. | Acta Crystallographica E , Structure Reports Online,2009,65,11,i79-i80 | P-1 | 0D | 7 | A*M1)7 | 1,7M8-1 | single-cap trigonal prism | ¦Mo¦ | ¦3¦ | ¦7¦ | ¦C7¦ | 0
248044 | K2Mn(Mn(CN)6) | Potassium Manganese(II) Hexacyanomanganate(II). | Her JAE-HYUK,Stephens P.W.,Kareis C.M.,Moore J.G.,Min KIL SIK,Parkjong-Won,Bali G.,Kennon B.S.,Miller J.S. | Inorganic Chemistry,2010,49,4,1524-1534 | P121/n1 | 3D | 3 | A*B2)3 | pcu alpha-Po primitive cubic; 6/4/c1; sqc1 | octahedron | ¦Mn¦ | ¦2¦ | ¦6¦ | ¦C6¦N6¦ | 1 | -
248045 | Rb2Mn(Mn(CN)6) | Rubidium Manganese(II) Hexacyanomanganate(II). | Her JAE-HYUK,Stephens P.W.,Kareis C.M.,Moore J.G.,Min KIL SIK,Parkjong-Won,Bali G.,Kennon B.S.,Miller J.S. | Inorganic Chemistry,2010,49,4,1524-1534 | P121/n1 | 3D | 3 | A*B2)3 | pcu alpha-Po primitive cubic; 6/4/c1; sqc1 | octahedron | ¦Mn¦ | ¦2¦ | ¦6¦ | ¦C6¦N6¦ | 1 | -
248046 | Cs2Mn(Mn(CN)6) | Cesium Manganese(II) Hexacyanomanganate(II). | Her JAE-HYUK,Stephens P.W.,Kareis C.M.,Moore J.G.,Min KIL SIK,Parkjong-Won,Bali G.,Kennon B.S.,Miller J.S. | Inorganic Chemistry,2010,49,4,1524-1534 | Fm-3m | 3D | 3 | A*B2)3 | pcu alpha-Po primitive cubic; 6/4/c1; sqc1 | octahedron | ¦Mn¦ | ¦2¦ | ¦6¦ | ¦N6¦C6¦ | 1 | -
249564 | Tl2Ni(CN)4 | Dithallium Tetracyanonickelate(II). | Maliarik M.,Nagle J.K.,Ilyukhin A.,Murashova E.,Mink J.,Skripkin M.YU.,Glaser J.,Kovacs M.,Horvath A. | Inorg. Chem.,2007,46,,4642-4653 | P121/n1 | 0D | 4 | A*M1)4 | 1,4M5-1 | square | ¦Ni¦ | ¦2¦ | ¦4¦ | ¦C4¦ | 0 | -
249565 | Tl2Pd(CN)4 | Dithallium Tetracyanopalladate(II). | Maliarik M.,Nagle J.K.,Ilyukhin A.,Murashova E.,Mink J.,Skripkin M.YU.,Glaser J.,Kovacs M.,Horvath A. | Inorg. Chem.,2007,46,,4642-4653 | P121/n1 | 0D | 4 | A*M1)4 | 1,4M5-1 | square | ¦Pd¦ | ¦2¦ | ¦4¦ | ¦C4¦ | 0 | -
249724 | K(Ni(Au(CN)2)3) | Potassium Tris(dicyanoaurate) Niccolate. | Lefebvre J.,Trudel S.,Hill R.H.,Leznoff D.B. | Chemistry--A European Journal,2008,14,,7156-7167 | P312 | 3D | 1.5 | A)2*B2)3 | pcu alpha-Po primitive cubic; 6/4/c1; sqc1 | octahedron & linear | ¦Ni¦Au¦ | ¦2¦1¦ | ¦6¦2¦ | ¦N6¦C2¦ | 3 | Ia
260301 | K4Fe(CN)6(H2O)3/Distance=2.00A(Set #1) | Tetrapotassium Hexacyanoferrate(II) Trihydrate. | Willans M.J.,Wasylishen R.E.,McDonald R. | Inorganic Chemistry,2009,48,,4342-4353 | C12/c1 | 0D | 6 | A*M1)6 | 1,6M7-1 | octahedron | ¦Fe¦ | ¦2¦ | ¦6¦ | ¦C6¦ | 0
260302 | K4Fe(CN)6(H2O)3/Distance=2.00A(Set #1) | Tetrapotassium Hexacyanoferrate(II) Trihydrate. | Willans M.J.,Wasylishen R.E.,McDonald R. | Inorganic Chemistry,2009,48,,4342-4353 | C1c1 | 0D | 6 | A*M1)6 | 1,6M7-1 | octahedron | ¦Fe¦ | ¦2¦ | ¦6¦ | ¦C6¦ | 0
260354 | Zn(Au(CN)2)2 | Zinc Bis(dicyanoaurate). | Goodwin A.L.,Kennedy B.J.,Kepert C.J. | Journal of the American Chemical Society,2009,131,,6334-6335 | P6222 | 3D | 1.33 | A)3*B2)4 | qtz Quartz; 4/6/h1 | tetrahedron & linear | ¦Zn¦Au¦ | ¦2¦1¦ | ¦4¦2¦ | ¦N4¦C2¦ | 6 | IIIa
260357 | Zn(Ag(CN)2)2(AgCN)0.57 | Zinc Bis(dicyanoargentate) Silver Cyanide. | Goodwin A.L.,Kennedy B.J.,Kepert C.J. | Journal of the American Chemical Society,2009,131,,6334-6335 | P6222 | 3D | 1.33 | A)3*B2)4 | qtz Quartz; 4/6/h1 | tetrahedron & linear | ¦Ag¦Zn¦ | ¦2¦1¦ | ¦2¦4¦ | ¦C2¦N4¦ | 6 | 3*2
260896 | Cs1.5Na0.5(Pt(CN)4)(H2O)1.5/Distance=2.00A(Set #1) | Sesquicesium Hemisodium Tetracyanidoplatinate(II) Sesquihydrate. | Weber A.P.,Stojanovic M.,Pischek M.R.,Sykora R.E. | Acta Crystallographica E , Structure Reports Online,2010,66,9,i66-i66 | C12/c1 | 0D | 4 | A*M1)4 | 1,4M5-1 | square | ¦Pt¦ | ¦2¦ | ¦4¦ | ¦C4¦ | 0
261195 | Pd(CN)2 | Palladium Bis(cyanide). | Hibble S.J.,Chippindale A.M.,Bilbe E.J.,Marelli E.,Harris P.J.F.,Hannon A.C. | Inorganic Chemistry,2011,50,1,104-113 | I41/amd | 2D | 2 | A*B2)2 | sql/Shubnikov tetragonal plane net | square | ¦Pd¦ | ¦2¦ | ¦4¦ | ¦C4¦ | 1 | -
261197 | Pt(CN)2 | Platinum Bis(cyanide). | Hibble S.J.,Chippindale A.M.,Bilbe E.J.,Marelli E.,Harris P.J.F.,Hannon A.C. | Inorganic Chemistry,2011,50,1,104-113 | I41/amd | 2D | 2 | A*B2)2 | sql/Shubnikov tetragonal plane net | square | ¦Pt¦ | ¦2¦ | ¦4¦ | ¦C4¦ | 1 | -
262446 | Mn(CN)2 | Manganese(II) Dicyanide. | Kareis C.M.,Lapidus S.H.,Stephens P.W.,Miller J.S. | Inorganic Chemistry,2012,51,10,3046-3050 | Pn-3m | 3D | 2 | A*B2)2 | dia Diamond; 4/6/c1; sqc6 | tetrahedron | ¦Mn¦ | ¦2¦ | ¦4¦ | ¦C4¦ | 2 | Ia
262657 | Cu3(Co(CN)6)2(H2O)12 | Tricopper(II) Bis(hexacyanocobaltate(III)) Dodecahydrate. | Adak S.,Daemen L.L.,Hartl M.,Williams D.,Summerhill J.,Nakotte H. | Journal of Solid State Chemistry,2011,184,11,2854-2861 | Fm-3m | 3D | 3 | A*B2)3 | pcu alpha-Po primitive cubic; 6/4/c1; sqc1 | octahedron | ¦Co¦Cu¦ | ¦3¦2¦ | ¦6¦ | ¦C6¦N6¦ | 1
262659 | Mn3(Fe(CN)6)2(H2O)14 | Trimanganese(II) Bis(hexacyanoferrate(III)) Tetradecahydrate. | Adak S.,Daemen L.L.,Hartl M.,Williams D.,Summerhill J.,Nakotte H. | Journal of Solid State Chemistry,2011,184,11,2854-2861 | F-43m | 3D | 3 | A*B2)3 | pcu alpha-Po primitive cubic; 6/4/c1; sqc1 | octahedron | ¦Mn¦Fe¦ | ¦2¦3¦ | ¦6¦ | ¦N6¦C6¦ | 1
262660 | Fe3(Fe(CN)6)2(H2O)14 | Triiron(II) Bis(hexacyanoferrate(III)) Tetradecahydrate. | Adak S.,Daemen L.L.,Hartl M.,Williams D.,Summerhill J.,Nakotte H. | Journal of Solid State Chemistry,2011,184,11,2854-2861 | Fm-3m | 3D | 3 | A*B2)3 | pcu alpha-Po primitive cubic; 6/4/c1; sqc1 | octahedron | ¦Fe¦ | ¦3¦2¦ | ¦6¦ | ¦C6¦N6¦ | 1
262661 | Co3(Fe(CN)6)2(H2O)17 | Tricobalt(II) Bis(hexacyanoferrate(III)) Tetradecahydrate. | Adak S.,Daemen L.L.,Hartl M.,Williams D.,Summerhill J.,Nakotte H. | Journal of Solid State Chemistry,2011,184,11,2854-2861 | F-43m | 3D | 3 | A*B2)3 | pcu alpha-Po primitive cubic; 6/4/c1; sqc1 | octahedron | ¦Fe¦Co¦ | ¦3¦2¦ | ¦6¦ | ¦C6¦N6¦ | 1
262662 | Ni3(Fe(CN)6)2(H2O)14 | Trinickel(II) Bis(hexacyanoferrate(III)) Tetradecahydrate. | Adak S.,Daemen L.L.,Hartl M.,Williams D.,Summerhill J.,Nakotte H. | Journal of Solid State Chemistry,2011,184,11,2854-2861 | F-43m | 3D | 3 | A*B2)3 | pcu alpha-Po primitive cubic; 6/4/c1; sqc1 | octahedron | ¦Fe¦Ni¦ | ¦3¦2¦ | ¦6¦ | ¦C6¦N6¦ | 1
262663 | Cu3(Fe(CN)6)2(H2O)14 | Tricopper(II) Bis(hexacyanoferrate(III)) Tetradecahydrate. | Adak S.,Daemen L.L.,Hartl M.,Williams D.,Summerhill J.,Nakotte H. | Journal of Solid State Chemistry,2011,184,11,2854-2861 | Fm-3m | 3D | 3 | A*B2)3 | pcu alpha-Po primitive cubic; 6/4/c1; sqc1 | octahedron | ¦Fe¦Cu¦ | ¦3¦2¦ | ¦6¦ | ¦C6¦N6¦ | 1
262664 | Zn3(Fe(CN)6)2(H2O)14 | Trizinc(II) Bis(hexacyanoferrate(III)) Tetradecahydrate. | Adak S.,Daemen L.L.,Hartl M.,Williams D.,Summerhill J.,Nakotte H. | Journal of Solid State Chemistry,2011,184,11,2854-2861 | Fm-3m | 3D | 3 | A*B2)3 | pcu alpha-Po primitive cubic; 6/4/c1; sqc1 | octahedron | ¦Fe¦Zn¦ | ¦3¦2¦ | ¦6¦ | ¦N6¦C6¦ | 1
262668 | Zn2(Fe(CN)6)(H2O)5/Distance=2.40A(Set #2) | Dizinc(II) Bis(hexacyanoferrate(II)) Pentahydrate. | Adak S.,Daemen L.L.,Hartl M.,Williams D.,Summerhill J.,Nakotte H. | Journal of Solid State Chemistry,2011,184,11,2854-2861 | P-3 | 2D | 2 | A*B2)2 | kgd; Shubnikov plane net (3.6.3.6)/dual | octahedron & triangular | ¦Fe¦Zn¦ | ¦2¦ | ¦6¦3¦ | ¦C6¦N3¦ | 1
280324 | Cs2K(Mn(CN)6) | Dicesium Potassium Hexacyanomanganate(III). | Figgis B.N.,Sobolev A.N.,Kucharski E.S.,Broughton V. | Acta Crystallogr., Sect. C: Cryst. Struct. Commun.,2000,56,,735-737 | P121/n1 | 0D | 6 | A*M1)6 | 1,6M7-1 | octahedron | ¦Mn¦ | ¦3¦ | ¦6¦ | ¦C6¦ | 0 | -
280482 | Na2(Ni(CN)4)(H2O)3/Distance=1.90A(Set #1) | Disodium Tetracyanoniccolate Trihydrate. | Ptasiewicz-Bak H.,Olovsson I.,McIntyre G.J. | Acta Crystallogr., Sect. B: Struct. Sci.,1998,54,,600-612 | P-1 | 0D | 4 | A*M1)4 | 1,4M5-1 | square | ¦Ni¦ | ¦2¦ | ¦4¦ | ¦C4¦ | 0
281065 | KCu((Fe(CN)6)0.3(Co(CN)6)0.7) | Potassium Copper Hexacyanoferrate(III) Hexacyanocobaltate(III)(1/1/0.3/0.7). | Widmann A.,Kahlert H.,Petrovic-Prelevic I.,Wulff H.,Yakhmi J.V.,Bagkar N.,Scholz F. | Inorg. Chem.,2002,41,,5706-5715 | Fm-3m | 3D | 3 | A*B2)3 | pcu alpha-Po primitive cubic; 6/4/c1; sqc1 | octahedron | ¦Co¦Fe¦Cu¦ | ¦3¦2¦ | ¦6¦ | ¦C6¦N6¦ | 1
281066 | KNi((Fe(CN)6)0.3(Co(CN)6)0.7) | Potassium Nickel Hexacyanoferrate(III) Hexacyanocobaltate(III)(1/1/0.3/0.7). | Widmann A.,Kahlert H.,Petrovic-Prelevic I.,Wulff H.,Yakhmi J.V.,Bagkar N.,Scholz F. | Inorg. Chem.,2002,41,,5706-5715 | Fm-3m | 3D | 3 | A*B2)3 | pcu alpha-Po primitive cubic; 6/4/c1; sqc1 | octahedron | ¦Co¦Fe¦Ni¦ | ¦3¦2¦ | ¦6¦ | ¦C6¦N6¦ | 1
281280 | KMn(Ag(CN)2)3 | Potassium Manganese Tris(dicyanoargentate). | Geiser U.,Schlueter J.A. | Acta Crystallogr., Sect. C: Cryst. Struct. Commun.,2003,59,,21-23 | P312 | 3D | 1.5 | A)2*B2)3 | pcu alpha-Po primitive cubic; 6/4/c1; sqc1 | octahedron & linear | ¦Mn¦Ag¦ | ¦2¦1¦ | ¦6¦2¦ | ¦N6¦C2¦ | 3 | Ia
281414 | Cs2(Ni(CN)4)(H2O)/Distance=1.90A(Set #1) | Dicesium Tetracyanoniccolate Hydrate. | Cornelius J.B.,Trapp R.M.,Delord T.J.,Fronczek F.R.,Watkins S.F.,Orosz J.J.,Musselman R.L. | Inorg. Chem.,2003,42,,3026-3035 | P61 | 0D | 4 | A*M1)4 | 1,4M5-1 | square | ¦Ni¦ | ¦2¦ | ¦4¦ | ¦C4¦ | 0
281477 | Rb2(Ni(CN)4)(H2O)1.05/Distance=1.90A(Set #1) | Dirubidium Tetracyanoniccolate 1.05-hydrate. | Fronczek F.R.,Delord T.J.,Watkins S.F.,Gueorguieva P.,Stanley G.G.,Zizza A.S.,Cornelius J.B.,Mantz Y.A.,Musselman R.L. | Inorg. Chem.,2003,42,,7026-7036 | P-1 | 0D | 4 | A*M1)4 | 1,4M5-1 | square | ¦Ni¦ | ¦2¦ | ¦4¦ | ¦C4¦ | 0
281478 | Sr(Ni(CN)4)(H2O)5/Distance=1.90A(Set #1) | Strontium Tetracyanoniccolate Pentahydrate. | Fronczek F.R.,Delord T.J.,Watkins S.F.,Gueorguieva P.,Stanley G.G.,Zizza A.S.,Cornelius J.B.,Mantz Y.A.,Musselman R.L. | Inorg. Chem.,2003,42,,7026-7036 | C12/m1 | 0D | 4 | A*M1)4 | 1,4M5-1 | square | ¦Ni¦ | ¦2¦ | ¦4¦ | ¦C4¦ | 0
281775 | Rb(Cu2(CN)3)(H2O)/Distance=2.40A(Set #1);Distance=0.00A(Set #1);Distance=0.00A(Set #1);Distance=0.00A(Set #1) | Rubidium Tricyanodicuprate(I) Hydrate. | Pretsch T.,Bruedgam I.,Hartl H. | Zeitschrift fuer Anorganische und Allgemeine Chemie,2004,630,,353-360 | P121/c1 | 2D | 1.5 | A)2*B2)3 | hcb; Shubnikov hexagonal plane net/(6,3) | triangular | ¦Cu¦ | ¦1¦ | ¦3¦ | ¦C2N¦CN2¦ | 1
281776 | Cs(Cu2(CN)3)(H2O)/Distance=2.00A(Set #1);Distance=0.00A(Set #1);Distance=0.00A(Set #1);Distance=0.00A(Set #1) | Cesium Tricyanodicuprate(I) Hydrate. | Pretsch T.,Bruedgam I.,Hartl H. | Z. Anorg. Allg. Chem.,2004,630,,353-360 | Pbca | 2D | 1.5 | A)2*B2)3 | hcb; Shubnikov hexagonal plane net/(6,3) | triangular | ¦Cu¦ | ¦1¦ | ¦3¦ | ¦CN2¦C2N¦ | 1
391243 | C9Cu9N9/Distance=1.90A(Set #1) | Beta-copper(I) Cyanide. | Hibble S.J.,Eversfield S.G.,Cowley A.R.,Chippindale A.M. | Angew. Chem., Int. Ed.,2004,43,,628-630 | C2221 | 1D | 1 | A*B2 | 2C1 | linear | ¦Cu¦ | ¦1¦ | ¦2¦ | ¦C2¦CN¦ | 1
408836 | Cs7Na(Mo(CN)8)2(H2O)4.168/Distance=2.20A(Set #1) | Heptacesium Sodium Bis(octacyanomolybdate(IV)) 4.17-hydrate. | Meske W.,Babel D. | Z. Anorg. Allg. Chem.,1998,624,,1751-1755 | I41/a | 0D | 8 | A*M1)8 | 1,8M9-1 | square antiprism | ¦Mo¦ | ¦4¦ | ¦8¦ | ¦C8¦ | 0
409861 | Rb2Ba(Pt(CN)4)2 | Dirubidium Barium Bis(tetracyanoplatinate(II)). | Muehle C.,Nuss J.,Jansen M. | Z. Kristallogr. - New Cryst. Struct.,2005,220,,528-528 | P4/mmm | 0D | 4 | A*M1)4 | 1,4M5-1 | square | ¦Pt¦ | ¦2¦ | ¦4¦ | ¦C4¦ | 0 | -
411119 | Rb2Na(Cr(CN)6) | Dirubidium Sodium Hexacyanochromate(III). | Peschel S.,Ziegler B.,Schwarten M.,Babel D. | Z. Anorg. Allg. Chem.,2000,626,,1561-1566 | P121/n1 | 0D | 6 | A*M1)6 | 1,6M7-1 | octahedron | ¦Cr¦ | ¦3¦ | ¦6¦ | ¦C6¦ | 0 | -
411120 | Cs2Na(Cr(CN)6) | Dicesium Sodium Hexacyanochromate(III). | Peschel S.,Ziegler B.,Schwarten M.,Babel D. | Z. Anorg. Allg. Chem.,2000,626,,1561-1566 | P121/n1 | 0D | 6 | A*M1)6 | 1,6M7-1 | octahedron | ¦Cr¦ | ¦3¦ | ¦6¦ | ¦C6¦ | 0 | -
411121 | Rb2Na(Mn(CN)6) | Dirubidium Sodium Hexacyanomanganate(III). | Peschel S.,Ziegler B.,Schwarten M.,Babel D. | Z. Anorg. Allg. Chem.,2000,626,,1561-1566 | P121/n1 | 0D | 6 | A*M1)6 | 1,6M7-1 | octahedron | ¦Mn¦ | ¦3¦ | ¦6¦ | ¦C6¦ | 0 | -
411122 | Cs2.1N0.91(Fe(CN)6) | Cesium Nitrogen Iron Cyanide (2.1/0.91/1/6). | Peschel S.,Ziegler B.,Schwarten M.,Babel D. | Z. Anorg. Allg. Chem.,2000,626,,1561-1566 | P121/n1 | 0D | 6 | A*M1)6 | 1,6M7-1 | octahedron | ¦Fe¦ | ¦3¦ | ¦6¦ | ¦C6¦ | 0 | -
411123 | Cs2Na(Fe(CN)6) | Dicesium Sodium Hexacyanoferrate(III). | Peschel S.,Ziegler B.,Schwarten M.,Babel D. | Z. Anorg. Allg. Chem.,2000,626,,1561-1566 | P121/n1 | 0D | 6 | A*M1)6 | 1,6M7-1 | octahedron | ¦Fe¦ | ¦3¦ | ¦6¦ | ¦C6¦ | 0 | -
411125 | Cs2Rb(Fe(CN)6) | Dicesium Rubidium Hexacyanoferrate(III). | Peschel S.,Ziegler B.,Schwarten M.,Babel D. | Z. Anorg. Allg. Chem.,2000,626,,1561-1566 | P121/n1 | 0D | 6 | A*M1)6 | 1,6M7-1 | octahedron | ¦Fe¦ | ¦3¦ | ¦6¦ | ¦C6¦ | 0 | -
411126 | Cs2Na(Co(CN)6) | Dicesium Sodium Hexacyanocobaltate(III). | Dahlke P.,Peschel S.,Ziegler B.,Schwarent M.,Babel D. | Z. Anorg. Allg. Chem.,2000,626,,1561-1566 | P121/n1 | 0D | 6 | A*M1)6 | 1,6M7-1 | octahedron | ¦Co¦ | ¦3¦ | ¦6¦ | ¦C6¦ | 0 | -
411127 | Cs2K(Co(CN)6) | Dicesium Potassium Hexacyanocobaltate(III). | Peschel S.,Ziegler B.,Schwarten M.,Babel D. | Z. Anorg. Allg. Chem.,2000,626,,1561-1566 | P121/n1 | 0D | 6 | A*M1)6 | 1,6M7-1 | octahedron | ¦Co¦ | ¦3¦ | ¦6¦ | ¦C6¦ | 0 | -
411128 | Cs2Rb(Co(CN)6) | Dicesium Rubidium Hexacyanocobaltate(III). | Peschel S.,Ziegler B.,Schwarten M.,Babel D. | Z. Anorg. Allg. Chem.,2000,626,,1561-1566 | P121/n1 | 0D | 6 | A*M1)6 | 1,6M7-1 | octahedron | ¦Co¦ | ¦3¦ | ¦6¦ | ¦C6¦ | 0 | -
412315 | Hg(CN)2 | Mercury Cyanide. | Reckeweg O.,Simon A. | Z. Naturforsch., B: Chem. Sci.,2002,57,,895-900 | I-42d | 0D | 2 | A*M1)2 | 1,2M3-1 | linear | ¦Hg¦ | ¦2¦ | ¦2¦ | ¦C2¦ | 0 | -
412417 | Ag(CN) | Silver Cyanide. | Reckeweg O.,Simon A. | Zeitschrift fuer Naturforschung, Teil B. Anorganische Chemie, Organische Chemie (42,1987-),2002,57,,895-900 | R-3m | 1D | 1 | A*B2 | 2C1 | linear | ¦Ag¦ | ¦1¦ | ¦2¦ | ¦C2¦ | 0 | -
413098 | Zn(CN)2 | Zinc Cyanide. | Goodwin A.L.,Kepert C.J. | Phys. Rev. B: Condens. Matter Mater. Phys.,2005,71,,140301-1 | Pn-3m | 3D | 2 | A*B2)2 | dia Diamond; 4/6/c1; sqc6 | tetrahedron | ¦Zn¦ | ¦2¦ | ¦4¦ | ¦C4¦ | 2 | Ia
413108 | Cd(CN)2 | Cadmium Cyanide. | Goodwin A.L.,Kepert C.J. | Phys. Rev. B: Condens. Matter Mater. Phys.,2005,71,,140301-1 | Pn-3m | 3D | 2 | A*B2)2 | dia Diamond; 4/6/c1; sqc6 | tetrahedron | ¦Cd¦ | ¦2¦ | ¦4¦ | ¦C4¦ | 2 | Ia
413110 | (Zn0.8Cd0.2)(CN)2 | Zinc Cadmium Cyanide (0.8/0.2/2). | Goodwin A.L.,Kepert C.J. | Phys. Rev. B: Condens. Matter Mater. Phys.,2005,71,,140301-1 | Pn-3m | 3D | 2 | A*B2)2 | dia Diamond; 4/6/c1; sqc6 | tetrahedron | ¦Zn¦Cd¦ | ¦2¦ | ¦4¦ | ¦C4¦ | 2 | Ia
413898 | K2(Pt(CN)4) | Dipotassium Tetracyanoplatinate. | Muehle C.,Nuss J.,Dinnebier R.E.,Jansen M. | Z. Anorg. Allg. Chem.,2004,630,,1462-1468 | Pccn | 0D | 4 | A*M1)4 | 1,4M5-1 | square | ¦Pt¦ | ¦2¦ | ¦4¦ | ¦C4¦ | 0 | -
413899 | K2(Pd(CN)4) | Dipotassium Tetracyanopalladate. | Muehle C.,Nuss J.,Dinnebier R.E.,Jansen M. | Z. Anorg. Allg. Chem.,2004,630,,1462-1468 | P121/c1 | 0D | 4 | A*M1)4 | 1,4M5-1 | square | ¦Pd¦ | ¦2¦ | ¦4¦ | ¦C4¦ | 0 | -
413900 | K2(Pd(CN)4)(H2O)0.791/Distance=2.00A(Set #1) | Dipotassium Tetracyanopalladate 0.79-hydrate. | Muehle C.,Nuss J.,Dinnebier R.E.,Jansen M. | Z. Anorg. Allg. Chem.,2004,630,,1462-1468 | Pnna | 0D | 4 | A*M1)4 | 1,4M5-1 | square | ¦Pd¦ | ¦2¦ | ¦4¦ | ¦C4¦ | 0
413901 | K2(Pt(CN)4)(H2O)0.713/Distance=2.00A(Set #1) | Dipotassium Tetracyanopalladate 0.71-hydrate. | Muehle C.,Nuss J.,Dinnebier R.E.,Jansen M. | Z. Anorg. Allg. Chem.,2004,630,,1462-1468 | Pnna | 0D | 4 | A*M1)4 | 1,4M5-1 | square | ¦Pt¦ | ¦2¦ | ¦4¦ | ¦C4¦ | 0
414602 | Cs5(Ag(CN)2)4I/Distance=3.50A(Set #2) | Pentacesium Tetra(dicyanoargentate) Iodide. | Urban V.,Pretsch T.,Hartl H. | Angew. Chem., Int. Ed.,2005,44,,2794-2797 | I-43d | 0D | 2 | A*M1)2 | 1,2M3-1 | linear | ¦Ag¦ | ¦1¦ | ¦2¦ | ¦C2¦ | 0
415570 | K(Ag2Cu(CN)4) | Potassium Disilver(I) Copper(I) Tetracyanide - Phase I. | Chippindale A.M.,Cheyne S.M.,Hibble S.J. | Angew. Chem. Int. ed.,2005,44,48,7942-7946 | P12/c1 | 2D | 1.33 | A)3*B2)4 | sql/Shubnikov tetragonal plane net | tetrahedron & linear | ¦Cu¦Ag¦ | ¦1¦ | ¦4¦2¦ | ¦N4¦C2¦ | 1 | 3-FIPN
415571 | Rb(Ag2Cu(CN)4) | Rubidium Disilver(I) Copper(I) Tetracyanide - Phase I. | Chippindale A.M.,Cheyne S.M.,Hibble S.J. | Angew. Chem. Int. ed.,2005,44,48,7942-7946 | P12/c1 | 2D | 1.33 | A)3*B2)4 | sql/Shubnikov tetragonal plane net | tetrahedron & linear | ¦Cu¦Ag¦ | ¦1¦ | ¦4¦2¦ | ¦N4¦C2¦ | 1 | 3-FIPN
415572 | Cs(Ag2Cu(CN)4) | Cesium Disilver(I) Copper(I) Tetracyanide - Phase I. | Chippindale A.M.,Cheyne S.M.,Hibble S.J. | Angew. Chem. Int. ed.,2005,44,48,7942-7946 | P12/c1 | 2D | 1.33 | A)3*B2)4 | sql/Shubnikov tetragonal plane net | tetrahedron & linear | ¦Cu¦Ag¦ | ¦1¦ | ¦4¦2¦ | ¦N4¦C2¦ | 1 | 3-FIPN
415573 | Rb(Ag2Cu(CN)4) | Rubidium Disilver(I) Copper(I) Tetracyanide - Phase Ii. | Chippindale A.M.,Cheyne S.M.,Hibble S.J. | Angew. Chem. Int. ed.,2005,44,48,7942-7946 | Ibca | 3D | 1.33 | A)3*B2)4 | 4,4T44 | tetrahedron & linear | ¦Cu¦Ag¦ | ¦1¦ | ¦4¦2¦ | ¦C2N2¦CN3¦C2¦ | 4 | Ia
415574 | Cs(Ag2Cu(CN)4) | Cesium Disilver(I) Copper(I) Tetracyanide - Phase Ii. | Chippindale A.M.,Cheyne S.M.,Hibble S.J. | Angew. Chem. Int. ed.,2005,44,48,7942-7946 | Ibca | 3D | 1.33 | A)3*B2)4 | 4,4T44 | tetrahedron & linear | ¦Cu¦Ag¦ | ¦1¦ | ¦4¦2¦ | ¦C2N2¦CN3¦C2¦ | 4 | Ia
415769 | KCu2(CN)3(H2O)/Distance=2.40A(Set #1);Distance=0.00A(Set #1);Distance=0.00A(Set #1);Distance=0.00A(Set #1) | Potassium Dicopper(I) Tricyanide Hydrate. | Pohl A.H.,Chippindale A.M.,Hibble S.J. | Solid State Sci.,2006,8,,379-387 | C1c1 | 2D | 1.5 | A)2*B2)3 | hcb; Shubnikov hexagonal plane net/(6,3) | triangular | ¦Cu¦ | ¦1¦ | ¦3¦ | ¦CN2¦C2N¦ | 1
415770 | K2Cu3(CN)5 | Dipotassium Tricopper(I) Pentacyanide. | Pohl A.H.,Chippindale A.M.,Hibble S.J. | SOLID STATE SCIENCES,2006,8,3-4,379-387 | C12/c1 | 2D | 1.67 | A)3*B2)4*M1 | hcb; Shubnikov hexagonal plane net/(6,3) | triangular | ¦Cu¦ | ¦1¦ | ¦3¦ | ¦CN2¦C2N¦ | 1 | -
415771 | CsCu3(CN)4 | Cesium Tricopper(I) Tetracyanide. | Pohl A.H.,Chippindale A.M.,Hibble S.J. | Solid State Sci.,2006,8,,379-387 | P121/n1 | 2D | 1.33 | A)3*B2)4 | hcb; Shubnikov hexagonal plane net/(6,3) | triangular & linear | ¦Cu¦ | ¦1¦ | ¦2¦3¦ | ¦C2¦C2N¦CN2¦ | 1 | 2-FIPN
415772 | KCu3(CN)4 | Potassium Tricopper(I) Tetracyanide. | Pohl A.H.,Chippindale A.M.,Hibble S.J. | Solid State Sci.,2006,8,,379-387 | Ibca | 3D | 1.33 | A)3*B2)4 | 4,4T44 | tetrahedron & linear | ¦Cu¦ | ¦1¦ | ¦4¦2¦ | ¦C2N2¦N4¦C2¦CN¦ | 4 | Ia
416740 | Zn3(Co(CN)6)2 | Trizinc Bis(hexacyanocobaltate). | Roque J.,Reguera E.,Balmaseda J.,Rodriguez-Hernandez,Reguera L.,Del CASTILLO L.F. | Microporous and Mesoporous Materials,2007,103,,57-71 | R-3c | 3D | 2.4 | A)5*B2)12 | cor/corundum, Al2O3 | octahedron & tetrahedron | ¦Co¦Zn¦ | ¦3¦2¦ | ¦6¦4¦ | ¦C6¦N4¦ | 1 | -
417330 | BaK0.8(NH4)0.2(Fe(CN)6)(H2O)4/Distance=2.00A(Set #1) | Barium Potassium Ammonium Hexacyanoferrate(III) Hydrate(1/0.8/0.2/1/4). | Zhilov V.I.,Ilyukhin A.B.,Kotov V.Yu.,Kuz'minova Z.V.,Tsirlina G.A. | Zh. Neorg. Khim.,2002,47,,1728-1731 | P63/m | 0D | 6 | A*M1)6 | 1,6M7-1 | octahedron | ¦Fe¦ | ¦3¦ | ¦6¦ | ¦C6¦ | 0
417821 | Cd2(Os(CN)6) | Dicadmium Hexacyanoosmate(II). | Rodriguez Hernandez J.,Gomez A.,Reguera E. | Journal of Physics D, Applied Physics,2007,40,,6076-6082 | P-3 | 3D | 2 | A*B3)2 | 3,6,6T20 | octahedron | ¦Cd¦Os¦ | ¦2¦ | ¦6¦ | ¦N6¦C6¦ | 1 | -
417822 | Cd2(Ru(CN)6) | Dicadmium Hexacyanoruthenate(II). | Rodriguez-Hernandez J.,Gomez A.,Reguera E. | Journal of Physics D: Applied Physics,2007,40,,6076-6082 | P-3 | 3D | 2 | A*B3)2 | 3,6,6T20 | octahedron | ¦Ru¦Cd¦ | ¦2¦ | ¦6¦ | ¦C6¦N6¦ | 1 | -
417824 | Mn2(Fe(CN)6) | Dimanganese Hexacyanoferrate(II). | Rodriguez-Hernandez J.,Gomez A.,Reguera E. | Journal of Physics D: Applied Physics,2007,40,,6076-6082 | P-3 | 3D | 2 | A*B3)2 | 3,6,6T20 | octahedron | ¦Mn¦Fe¦ | ¦2¦ | ¦6¦ | ¦N6¦C6¦ | 1 | -
418911 | Cs2(Pt(CN)4)(H2O2)/Distance=2.00A(Set #1) | Dicesium Tetracyanoplatinate Hydrogen Peroxide. | Muehle C.,Peters E.M.,Jansen M. | Zeitschrift fuer Naturforschung, Teil B. Anorganische Chemie, Organische Chemie (42,1987-),2009,64,1,111-115 | C12/c1 | 0D | 4 | A*M1)4 | 1,4M5-1 | square | ¦Pt¦ | ¦2¦ | ¦4¦ | ¦C4¦ | 0
418912 | Rb2(Pt(CN)4)(H2O2)/Distance=2.00A(Set #1) | Dirubidium Tetracyanoplatinate Hydrogen Peroxide. | Muehle C.,Peters E.M.,Jansen M. | Zeitschrift fuer Naturforschung, Teil B. Anorganische Chemie, Organische Chemie (42,1987-),2009,64,,111-115 | C12/c1 | 0D | 4 | A*M1)4 | 1,4M5-1 | square | ¦Pt¦ | ¦2¦ | ¦4¦ | ¦C4¦ | 0
418913 | K2(Pt(CN)4)(H2O2)/Distance=2.00A(Set #1) | Dipotassium Tetracyanoplatinate Hydrogen Peroxide. | Muehle C.,Peters E.M.,Jansen M. | Zeitschrift fuer Naturforschung, Teil B. Anorganische Chemie, Organische Chemie (42,1987-),2009,64,,111-115 | C12/c1 | 0D | 4 | A*M1)4 | 1,4M5-1 | square | ¦Pt¦ | ¦2¦ | ¦4¦ | ¦C4¦ | 0
423299 | Ba3(Co(CN)(CN)2) | Tribarium Monopercyano Dicyano Cobaltate. | Hoehn P.,Jach F.,Karabiyik B.,Prots' YU.,Agrestini S.,Wagner F.R.,Ruck M.,Tjeng LIUHAO,Kniep R. | Angew. Chem. Int. ed.,2011,50,40,9361-9364 | P63/m | 0D | 3 | A*M1)3 | 1,3M4-1 | triangular | ¦Co¦ | ¦-1¦ | ¦3¦ | ¦C3¦ | 0 | -
423302 | Sr3(Co(CN)(CN)2) | Tristrontium Monopercyano Dicyano Cobaltate. | Hoehn P.,Jach F.,Karabiyik B.,Prots' YU.,Agrestini S.,Wagner F.R.,Ruck M.,Tjeng LIUHAO,Kniep R. | Angew. Chem. Int. ed.,2011,50,40,9361-9364 | P63/m | 0D | 3 | A*M1)3 | 1,3M4-1 | triangular | ¦Co¦ | ¦-1¦ | ¦3¦ | ¦C3¦ | 0 | -
424762 | Ba3(Ir(CN)3) | Tribarium Dicyano Monopercyano Iridate(III). | Jach F.,Hoehn P.,Senyshyn A.,Ruck M.,Kniep R. | Zeitschrift fuer Anorganische und Allgemeine Chemie,2012,638,12-13,1959-1961 | P63/m | 0D | 3 | A*M1)3 | 1,3M4-1 | triangular | ¦Ir¦ | ¦-1¦ | ¦3¦ | ¦C3¦ | 0 | -
ACIKEE | C18 H31 Mo1 N12 O1.5 | 1,4,8,11-Tetraazoniacyclotetradecane octacyano-molybdenum(iv) sesquihydrate. | B.Nowicka,M.Reczynski,W.Nitek,B.Sieklucka | POLYHEDRON,2012,47,,73 | I41/a | 0D | 8 | A*M1)8 | 1,8M9-1 | square antiprism | ¦Mo¦ | ¦4¦ | ¦8¦ | ¦C8¦ | 0 | -
ACIKII | C36 H70 N24 O8 W2 | 1,4,8,11-Tetraazoniacyclotetradecane 1,8-diaza-4,11-di-azoniacyclotetradecanebis(octacyano-tungsten(v)) octahydrate. | B.Nowicka,M.Reczynski,W.Nitek,B.Sieklucka | POLYHEDRON,2012,47,,73 | P-1 | 0D | 8 | A*M1)8 | 1,8M9-1 | square antiprism | ¦W¦ | ¦5¦ | ¦8¦ | ¦C8¦ | 0 | -
ACIKOO | C18 H36 Cl1 N12 O4 W1 | 1,4,8,11-Tetraazoniacyclotetradecane octacyano-tungsten(v) chloridetetrahydrate. | B.Nowicka,M.Reczynski,W.Nitek,B.Sieklucka | POLYHEDRON,2012,47,,73 | P-1 | 0D | 8 | A*M1)8 | 1,8M9-1 | square antiprism | ¦W¦ | ¦5¦ | ¦8¦ | ¦C8¦ | 0 | -
ACIKUU | C44 H78 N24 O4 W2 | 1,4,8,11-Tetramethyl-1,8-diaza-4,11-di-azoniacyclotetradecane1,4,8,11-tetramethyl-1,4,8,11-tetraazoniacyclotetradecanebis(octacyano-tungsten(v)) tetrahydrate. | B.Nowicka,M.Reczynski,W.Nitek,B.Sieklucka | POLYHEDRON,2012,47,,73 | P21/c | 0D | 8 | A*M1)8 | 1,8M9-1 | square antiprism | ¦W¦ | ¦5¦ | ¦8¦ | ¦C8¦ | 0 | -
AKAMOO | C46 H32 Fe1 N6 S16 Se16 | tetrakis(bis(ethylenediseleno)tetrathiafulvalene) hexacyanoferrate(iii). | M.Clemente-Leon,E.Coronado,J.R.Galan-Mascaros,C.Gimenez-Saiz,C.J.Gomez-Garcia,J.M.Fabre,G.A.Mousdis,G.C.Papavassiliou | J.SOLID STATE CHEM.,2002,168,,616 | P-1 | 0D | 6 | A*M1)6 | 1,6M7-1 | octahedron | ¦Fe¦ | ¦3¦ | ¦6¦ | ¦C6¦ | 0 | -
AKAMUU | C21 H13 Fe1 N6 O0.5 S6 Se6/Distance=2.00A(Set #1) | tetrakis(bis(ethylenediseleno)tetrathiafulvalene) hexacyanoferrate(iii)hemihydrate. | M.Clemente-Leon,E.Coronado,J.R.Galan-Mascaros,C.Gimenez-Saiz,C.J.Gomez-Garcia,J.M.Fabre,G.A.Mousdis,G.C.Papavassiliou | J.SOLID STATE CHEM.,2002,168,,616 | P-1 | 0D | 6 | A*M1)6 | 1,6M7-1 | octahedron | ¦Fe¦ | ¦3¦ | ¦6¦ | ¦C6¦ | 0
AKANAB | C25 H16 Fe1 N6 O1 S8 Se8/Distance=2.00A(Set #2) | bis(bis(ethylenediseleno)tetrathiafulvalene) nitrosyl-pentacyanoferrate(iii). | M.Clemente-Leon,E.Coronado,J.R.Galan-Mascaros,C.Gimenez-Saiz,C.J.Gomez-Garcia,J.M.Fabre,G.A.Mousdis,G.C.Papavassiliou | J.SOLID STATE CHEM.,2002,168,,616 | P-1 | 0D | 6 | A*M1)6 | 1,6M7-1 | octahedron | ¦Fe¦ | ¦3¦ | ¦6¦ | ¦C6¦ | 0
AKONOE | C29 H37 Cu1 N4 | 1,3-bis(2,6-Di-isopropylphenyl)-1H-imidazol-3-ium dicyanocuprate. | G.C.Fortman,A.M.Z.Slawin,S.P.Nolan | Organometallics,2010,29,,3966 | P21/c | 0D | 2 | A*M1)2 | 1,2M3-1 | linear | ¦Cu¦ | ¦1¦ | ¦2¦ | ¦C2¦ | 0 | -
AMUXUC | C30 H44 Ag2 N8 | 2,2'-(1,4-Phenylene)-bis(5,5-dipropyl-3,4,5,6-tetrahydropyrimidin-1-ium)bis(dicyano-silver). | Dechambenoit P.,Ferlay S.,Kyritsakas N.,Hosseini M.W. | CRYSTENGCOMM,2011,13,,1922 | P21/c | 0D | 2 | A*M1)2 | 1,2M3-1 | linear | ¦Ag¦ | ¦1¦ | ¦2¦ | ¦C2¦ | 0 | -
AMUXUC01 | (C26H44N4)(Ag2(CN)4) | 2,2'-(1,4-Phenylene)-bis(5,5-dipropyl-3,4,5,6-tetrahydropyrimidin-1-ium)bis(dicyano-silver). | Dechambenoit P.,Ferlay S.,Kyritsakas N.,Hosseini M.W. | CRYSTENGCOMM,2011,13,,1922 | P-1 | 0D | 2 | A*M1)2 | 1,2M3-1 | linear | ¦Ag¦ | ¦1¦ | ¦2¦ | ¦C2¦ | 0 | -
AMUYAJ | C42 H68 Ag2 N8 | 2,2'-(1,4-Phenylene)-bis(5,5-dihexyl-3,4,5,6-tetrahydropyrimidin-1-ium)bis(dicyano-silver). | P.Dechambenoit,S.Ferlay,N.Kyritsakas,M.W.Hosseini | CRYSTENGCOMM,2011,13,,1922 | P-1 | 0D | 2 | A*M1)2 | 1,2M3-1 | linear | ¦Ag¦ | ¦1¦ | ¦2¦ | ¦C2¦ | 0 | -
AMUYEN | C66 H116 Au2 N8 | 2,2'-(1,4-Phenylene)-bis(5,5-didodecyl-3,4,5,6-tetrahydropyrimidin-1-ium)bis(dicyano-gold). | P.Dechambenoit,S.Ferlay,N.Kyritsakas,M.W.Hosseini | CRYSTENGCOMM,2011,13,,1922 | P21/n | 0D | 2 | A*M1)2 | 1,2M3-1 | linear | ¦Au¦ | ¦1¦ | ¦2¦ | ¦C2¦ | 0 | -
AMUYIR | C42 H68 Au2 N8 | 2,2'-(1,4-Phenylene)-bis(5,5-dihexyl-3,4,5,6-tetrahydropyrimidin-1-ium)bis(dicyano-gold). | P.Dechambenoit,S.Ferlay,N.Kyritsakas,M.W.Hosseini | CRYSTENGCOMM,2011,13,,1922 | P-1 | 0D | 2 | A*M1)2 | 1,2M3-1 | linear | ¦Au¦ | ¦1¦ | ¦2¦ | ¦C2¦ | 0 | -
AMUYOX | C66 H116 Ag2 N8/Distance=0.00A(Set #1);Distance=0.00A(Set #1);Distance=2.40A(Set #1);Distance=0.00A(Set #1) | 2,2'-(1,4-Phenylene)-bis(5,5-didodecyl-3,4,5,6-tetrahydropyrimidin-1-ium)bis(dicyano-silver). | P.Dechambenoit,S.Ferlay,N.Kyritsakas,M.W.Hosseini | CRYSTENGCOMM,2011,13,,1922 | P-1 | 0D | 2 | A*M1)2 | 1,2M3-1 | linear | ¦Ag¦ | ¦1¦ | ¦2¦ | ¦C2¦ | 0
ANEGEG | C7.98 H1 Fe1.33 N8.98 O4 Tl6/Distance=2.00A(Set #1) | Hexa-thallium hexacyano-iron(iii) hydroxide nitrate. | N.Singh,K.Diwan,M.G.B.Drew | POLYHEDRON,2010,29,,3192 | R-3c | 0D | 6 | A*M1)6 | 1,6M7-1 | octahedron | ¦Fe¦ | ¦3¦ | ¦6¦ | ¦C6¦ | 0
ANILPC | C16 H16 N6 Pt1 | Dianilinium tetracyanoplatinum(ii). | G.F.Needham,P.L.Johnson,J.M.Williams | ACTA CRYSTALLOGR.,SECT.B:STRUCT.CRYSTALLOGR.CRYST.CHEM.,1977,33,,1581 | P-1 | 0D | 4 | A*M1)4 | 1,4M5-1 | square | ¦Pt¦ | ¦2¦ | ¦4¦ | ¦C4¦ | 0 | -
ASAZAW | C13 H20 Ag1 Cl1 N4 | 2-Chloro-1,3-diisopropyl-4,5-dimethyl-1H-imidazol-3-ium(cyano)-(isocyano)-silver. | E.Mallah,Q.Abu-Salem,K.Sweidan,N.Kuhn,C.Maichle-Mossmer,M.Steimann,M.Strobele,M.Walker | Z.NATURFORSCH.,B:CHEM.SCI.,2011,66,,545 | Pmn21 | 0D | 2 | A*M1)2 | 1,2M3-1 | linear | ¦Ag¦ | ¦1¦ | ¦2¦ | ¦CN¦ | 0 | -
ASAZEA | C14 H20 Ag1 N5 | 2-Cyano-1,3-diisopropyl-4,5-dimethyl-1H-imidazol-3-ium dicyano-silver. | E.Mallah,Q.Abu-Salem,K.Sweidan,N.Kuhn,C.Maichle-Mossmer,M.Steimann,M.Strobele,M.Walker | Z.NATURFORSCH.,B:CHEM.SCI.,2011,66,,545 | Pmcn | 0D | 2 | A*M1)2 | 1,2M3-1 | linear | ¦Ag¦ | ¦1¦ | ¦2¦ | ¦C2¦ | 0 | -
AWELUJ | C28 H48 N6 Ni1 | bis(Dicyclohexylammonium) tetracyano-nickel(ii). | Sock-Sung Yun,Hyoung-Sil Moon,Chong-Hyeak Kim,Sueg-Geun Lee | J.Coord.Chem.,2004,57,,17 | P1 | 0D | 4 | A*M1)4 | 1,4M5-1 | square | ¦Ni¦ | ¦2¦ | ¦4¦ | ¦C4¦ | 0 | -
AXODAT | C11.2 H11.2 Co1 N10 W1/Distance=2.20A(Set #2) | catena-(tetraethylenepentaammoniumtetrakis(\m~2~-cyanido)-tetracyanido-cobalt(ii)-tungsten(iv)). | R.Podgajny,S.Chorazy,W.Nitek,A.Budziak,M.Rams,C.J.Gomez-Garcia,M.Oszajca,W.Lasocha,B.Sieklucka | CRYST.GROWTH DES.,2011,11,,3866 | Cmcm | 2D | 4 | A*B2)2*M1)2 | sql/Shubnikov tetragonal plane net | square antiprism & tetrahedron | ¦Co¦W¦ | ¦2¦4¦ | ¦4¦8¦ | ¦N4¦C8¦ | 1
AXODEX | C12.6 H16.8 Co1 N10 O1.4 W1/Distance=2.20A(Set #2) | catena-(tetraethylenepentaammoniumtetrakis(\m~2~-cyanido)-tetracyanido-cobalt(ii)-tungsten(iv) methanolsolvate). | Podgajny R.,Chorazy S.,Nitek W.,Budziak A.,Rams M.,Gomez-Garcia C.J.,Oszajca M.,Lasocha W.,Sieklucka B. | CRYST.GROWTH DES.,2011,11,,3866 | Cmcm | 2D | 4 | A*B2)2*M1)2 | sql/Shubnikov tetragonal plane net | square antiprism & tetrahedron | ¦Co¦W¦ | ¦2¦4¦ | ¦4¦8¦ | ¦N4¦C8¦ | 1
BAPXUL | C19 H26 K1 N3 O7 Zn1/Distance=2.10A(Set #1) | catena-(bis(\m~2~-Cyano)-aqua-(2,3-benzo-1,4,7,10,13,16-hexaoxacyclo-octadec-2-ene)-dicyano-potassium-zinc(ii)). | J.Pickardt,P.Wischlinski | Z.NATURFORSCH.,B:CHEM.SCI.,1999,54,,747 | P-1 | 1D | 3 | A*B2*M1)2 | 2C1 | tetrahedron | ¦Zn¦ | ¦2¦ | ¦4¦ | ¦C4¦ | 1
BAQBIE | C20 H14 Au1 N2 S12/Distance=2.00A(Set #1) | 1,2-bis(3',4'-(Ethylendithio)tetrathiafulvalen-3-yl)ethane dicyano-gold(i). | M.Fourmigue,C.Meziere,E.Canadell,D.Zitoun,K.Bechgaard,P.Auban-Senzier | ADV.MATER.,1999,11,,766 | P-1 | 0D | 2 | A*M1)2 | 1,2M3-1 | linear | ¦Au¦ | ¦1¦ | ¦2¦ | ¦C2¦ | 0
BEMKEJ10 | C18 H19 Cd1 N5 Ni1 O1/Distance=2.40A(Set #2) | (2-Aminoethanol)-(tetracyano-nickel(ii))-cadmium(ii) benzene clathrate. | S.Nishikiori,T.Iwamoto | BULL.CHEM.SOC.JPN.,1983,56,,3246 | P4/mmm | 2D | 2 | A*B2)2 | sql/Shubnikov tetragonal plane net | tetrahedron & square | ¦Ni¦Cd¦ | ¦2¦ | ¦4¦ | ¦C4¦N4¦ | 1
BIFZOG | C114 H92 Mn1 N9 O1 P6/Distance=2.10A(Set #1) | tris(bis(triphenylphosphino)iminium) hexacyano-manganese monohydrate. | M.D.Ward | PRIVATE COMMUNICATION,2003,,, | Pbcn | 0D | 6 | A*M1)6 | 1,6M7-1 | octahedron | ¦Mn¦ | ¦3¦ | ¦6¦ | ¦C6¦ | 0
BIGFUT | C8 H14 Cu4 N8 O2 | catena-((Ethane-1,2-diammonium) hexakis(\m~2~-cyano)-tetra-copper(i)dihydrate). | Pretsch T.,Hartl H. | Z.ANORG.ALLG.CHEM.,2004,630,,1581 | P21/c | 2D | 1.5 | A)2*B2)3 | hcb; Shubnikov hexagonal plane net/(6,3) | triangular | ¦Cu¦ | ¦1¦ | ¦3¦ | ¦CN2¦C2N¦ | 1 | -
BIGGAA | C9 H14 Cu4 N8 O1 | catena-((Propane-1,3-diammonium) hexakis(\m~2~-cyano)-tetra-copper(i)monohydrate). | Pretsch T.,Hartl H. | Z.ANORG.ALLG.CHEM.,2004,630,,1581 | C2221 | 2D | 1.5 | A)2*B2)3 | hcb; Shubnikov hexagonal plane net/(6,3) | triangular | ¦Cu¦ | ¦1¦ | ¦3¦ | ¦CN2¦C2N¦ | 1 | -
BIGGEE | C10 H18 Cu4 N8 O2/Distance=2.00A(Set #1) | catena-((Butane-1,4-diammonium) hexakis(\m~2~-cyano)-tetra-copper(i)dihydrate). | T.Pretsch,H.Hartl | Z.ANORG.ALLG.CHEM.,2004,630,,1581 | Pnn2 | 2D | 1.5 | A)2*B2)3 | hcb; Shubnikov hexagonal plane net/(6,3) | triangular | ¦Cu¦ | ¦1¦ | ¦3¦ | ¦CN2¦C2N¦ | 1
BIGGII | C29 H54 Cu8 N20 O3 | catena-(tris(Pentane-1,5-diammonium)tetrakis(\m~3~-cyano)-decakis(\m~2~-cyano)-octa-copper(i) trihydrate). | Pretsch T.,Hartl H. | Z.ANORG.ALLG.CHEM.,2004,630,,1581 | P1 | 3D | 1.75 | A)4*B3)2*B2)5 | 3,3,4,4,4,4T10 | tetrahedron | ¦Cu¦ | ¦1¦ | ¦4¦ | ¦CN3¦C2N2¦C4¦C3N¦ | 1 | -
BOFROE | C28 H27 Mo1 N16 O4 | 4,4'-Diazenediyldipyridinium (4-pyridyldiazenyl)pyridiniumoctacyanidomolybdate(v) tetrahydrate. | Wen-Yan LIU,Hu ZHOU,Ai-Hua YUAN | ACTA CRYSTALLOGR.,SECT.E:STRUCT.REP.ONLINE,2008,64,,m1151 | Ccca | 0D | 8 | A*M1)8 | 1,8M9-1 | square antiprism | ¦Mo¦ | ¦5¦ | ¦8¦ | ¦C8¦ | 0 | -
BUJKEW01 | C14 H24 Fe1 N8 Rb1/Distance=2.00A(Set #1) | catena-(bis(Tetramethylammonium) hexakis(\m~2~-cyano)-iron(iii)-rubidium). | M.Schwarten,B.Ziegler,M.Witzel,D.Babel | Z.NATURFORSCH.,B:CHEM.SCI.,1997,52,,391 | R-3m | 0D | 6 | A*M1)6 | 1,6M7-1 | octahedron | ¦Fe¦ | ¦3¦ | ¦6¦ | ¦C6¦ | 0
BUJKOG10 | C14 H26 Fe1 N8 Na1 O1/Distance=2.00A(Set #1) | bis(Tetramethylammonium) sodium hexacyano-iron monohydrate. | M.Witzel,D.Babel | Z.NATURFORSCH.,B:CHEM.SCI.,1984,39,,201 | Pnma | 0D | 6 | A*M1)6 | 1,6M7-1 | octahedron | ¦Fe¦ | ¦3¦ | ¦6¦ | ¦C6¦ | 0
BUMJIC | C18 H36 Cu1 N3/Distance=2.00A(Set #1) | catena-(Tetra-n-butylammonium (\m~2~-cyano)-cyano--copper(i)). | M.Asplund,S.Jagner,M.Nilsson | ACTA CHEM.SCAND.A,1983,37,,165 | P-1 | 1D | 2 | A*B2*M1 | 2C1 | triangular | ¦Cu¦ | ¦1¦ | ¦3¦ | ¦C3¦ | 1
BUPJEC01 | C50 H68 Fe1 N18 O36/Distance=2.00A(Set #1) | bis(1,1'-bis(2,4-dinitrophenyl)-4,4'-bipyridinium) radical hexacyano-iron(ii)icosahydrate. | A.S.Abouelwafa,V.Mereacre,T.S.Balaban,C.E.Anson,A.K.Powell | CRYSTENGCOMM,2010,12,,94 | Ibam | 0D | 6 | A*M1)6 | 1,6M7-1 | octahedron | ¦Fe¦ | ¦2¦ | ¦6¦ | ¦C6¦ | 0
BUTMOC | C56 H108 Mo1 N11/Distance=2.20A(Set #1) | tris(Tetra-n-butylammonium) octacyanomolybdate(v). | B.J.Corden,J.A.Cunningham,R.Eisenberg | INORG.CHEM.,1970,9,,356 | P4/ncc | 0D | 8 | A*M1)8 | 1,8M9-1 | trigonal dodecahedron | ¦Mo¦ | ¦5¦ | ¦8¦ | ¦C8¦ | 0
BUXXEY | C21 H34 Fe1 N10 O1/Distance=2.00A(Set #2) | (5,7,7,12,14,14-Hexamethyl-4,11-diaza-1,8-diazonia-cyclotetradeca-4,11-diene)pentacyano(nitrosyl)-iron. | Jian-Hong Bi,Wen-Tao Bi,Zi-Xian Huang,Nai-Liang Hu | ASIAN J.CHEM.,2009,21,,6619 | P-1 | 0D | 6 | A*M1)6 | 1,6M7-1 | octahedron | ¦Fe¦ | ¦3¦ | ¦6¦ | ¦C6¦ | 0
CAQWAS | C26 H32 Ag1 Cs1 N2 O8/Distance=2.10A(Set #1) | catena-(bis(\m~2~-Cyano)-(dibenzo-24-crown-8)-cesium). | J.A.Rusanova,P.J.Squattrito,V.V.Ponomareva,K.V.Domasevitch,V.N.Kokozay | Z.NATURFORSCH.,B:CHEM.SCI.,1999,54,,1129 | P21/a | 0D | 2 | A*M1)2 | 1,2M3-1 | linear | ¦Ag¦ | ¦1¦ | ¦2¦ | ¦C2¦ | 0
CARGEI | C22 H6 Ag12 Cs6 N20/Distance=0.00A(Set #1);Distance=0.00A(Set #1);Distance=2.40A(Set #1);Distance=0.00A(Set #1) | catena-(Hexa-cesium dodecakis(\m~2~-cyano-C,N)-tetracyano-undeca-silver(i)dicyano-silver(i) acetonitrile solvate). | Urban V.,Pretsch T.,Hartl H. | Angew.Chem.,Int.Ed.,2005,44,,2794 | Fddd | 0D¦2D | 1.5 | A)2*B2)2*M1 | 1,2M3-1¦sql/Shubnikov tetragonal plane net | tetrahedron & linear | ¦Ag¦ | ¦1¦ | ¦4¦2¦ | ¦N4¦C2¦ | 1
CEHTEP | C16 H24 Ag6 N10/Distance=3.50A(Set #4) | catena-(bis(Tetramethylammonium) octakis(\m~2~-cyano)-hexa-silver(i)). | Xi LIU,Guo-Cong GUO,Ming-Lai FU,Xue-Hui LIU,Ming-Sheng WANG,Jin-Shun HUANG | INORG.CHEM.,2006,45,,3679 | P21/c | 3D | 1.33 | A)3*B2)4 | ths ThSi2; 3/10/t4 | triangular & linear | ¦Ag¦ | ¦1¦ | ¦3¦2¦ | ¦N3¦C2N¦C2¦ | 3 | 3*1
CEXTUW | C17 H16 Cu3 N9/Distance=2.30A(Set #2) | catena-[2,2'-(1,4-Phenylene)bis(4,5-dihydro-1H-3\l^5^-imidazole)(\m~3~-cyano)-tris(\m~2~-cyano)-cyano-tri-copper]. | Ferlay S.,Dechambenoit P.,Kyritsakas N.,Hosseini M.W. | DALTON TRANS.,2013,42,,11661 | P21/c | 3D | 1.67 | A)3*B3*B2)4 | 3,3,4,4T80 | tetrahedron & triangular | ¦Cu¦ | ¦1¦ | ¦3¦4¦ | ¦C3¦C4¦C3N¦ | 1
CEXVAE | C16 H24 Cu4 N10 O2/Distance=2.40A(Set #1);Distance=0.00A(Set #1);Distance=0.00A(Set #1);Distance=0.00A(Set #1) | catena-[2,2'-ethane-1,2-diylbis(3,4,5,6-tetrahydropyrimidin-1-ium)bis(\m~3~-cyano)-bis(\m~2~-cyano)-dicyano-tetra-copper dihydrate]. | Ferlay S.,Dechambenoit P.,Kyritsakas N.,Hosseini M.W. | DALTON TRANS.,2013,42,,11661 | Pbcn | 3D | 1.5 | A)2*B3*B2)2 | 3,3,4T101 | tetrahedron & triangular | ¦Cu¦ | ¦1¦ | ¦3¦4¦ | ¦C3¦C4¦ | 1
CEXVEI | C14 H20 Cu2 N8/Distance=2.10A(Set #1) | catena-(2,2'-Ethane-1,2-diylbis(3,4,5,6-tetrahydropyrimidin-1-ium)tetrakis(\m~2~-cyano-C,N)-di-copper). | S.Ferlay,P.Dechambenoit,N.Kyritsakas,M.W.Hosseini | DALTON TRANS.,2013,42,,11661 | P21/n | 3D | 2 | A*B2)2 | dia Diamond; 4/6/c1; sqc6 | tetrahedron | ¦Cu¦ | ¦1¦ | ¦4¦ | ¦C3N¦ | 1
CEXVIM | C12 H12 Cu2 N8/Distance=2.40A(Set #1);Distance=0.00A(Set #1);Distance=0.00A(Set #1);Distance=0.00A(Set #1) | catena-(1,4-Phenylenebis(aminomethaniminium)bis(\m~2~-cyano-C,C)-bis(\m~2~-cyano-C,N)-di-copper). | S.Ferlay,P.Dechambenoit,N.Kyritsakas,M.W.Hosseini | DALTON TRANS.,2013,42,,11661 | P-1 | 2D | 2 | A*B2*M2 | hcb; Shubnikov hexagonal plane net/(6,3) | tetrahedron | ¦Cu¦ | ¦1¦ | ¦4¦ | ¦C4¦ | 1
CEXVOS | C22 H20 Cu6 N12 O2/Distance=2.00A(Set #1) | catena-(2,2'-(Benzene-1,4-diyl)bis(5-hydroxy-3,4,5,6-tetrahydropyrimidin-1-ium) bis(tetrakis(\m~2~-cyano-C,N)-tri-copper)). | S.Ferlay,P.Dechambenoit,N.Kyritsakas,M.W.Hosseini | DALTON TRANS.,2013,42,,11661 | P-1 | 2D | 1.33 | A)3*B2)4 | hcb; Shubnikov hexagonal plane net/(6,3) | triangular & linear | ¦Cu¦ | ¦1¦ | ¦3¦2¦ | ¦C3¦C2¦ | 1
CEXVUY | C34 H52 Cu4 N10 O2/Distance=2.00A(Set #1) | catena-(2,2'-(1,4-Phenylene)bis(5,5-dipropyl-1,4,5,6-tetrahydropyrimidinium)bis(tris(\m~2~-cyano-C,N)-di-copper) methanol solvate). | S.Ferlay,P.Dechambenoit,N.Kyritsakas,M.W.Hosseini | DALTON TRANS.,2013,42,,11661 | P-1 | 2D | 1.5 | A)2*B2)3 | hcb; Shubnikov hexagonal plane net/(6,3) | triangular | ¦Cu¦ | ¦1¦ | ¦3¦ | ¦C3¦ | 1
CEXWAF | (C14H20N4)(Cu2(CN)4) | catena-(2,2'-(1,4-Phenylene)bis-3,4,5,6-tetrahydropyrimidin-1-iumbis((\m~2~-cyano-C,N)-cyano-copper)). | Ferlay S.,Dechambenoit P.,Kyritsakas N.,Hosseini M.W. | DALTON TRANS.,2013,42,,11661 | P21/c | 1D | 2 | A*B2*M1 | 2C1 | triangular | ¦Cu¦ | ¦1¦ | ¦3¦ | ¦C2N¦ | 0 | -
CICWER | C22 H50 Fe1 N9 O3/Distance=2.00A(Set #1) | Ammonium bis(tetraethylammonium) hexacyano-iron(iii) trihydrate. | M.M.Malarova,J.Cernak,W.Massa | ACTA CRYSTALLOGR.,SECT.C:CRYST.STRUCT.COMMUN.,2007,63,,m187 | P21/n | 0D | 6 | A*M1)6 | 1,6M7-1 | octahedron | ¦Fe¦ | ¦3¦ | ¦6¦ | ¦C6¦ | 0
CIKYUR | C28 H26 Au1 N4 O5 Se8/Distance=2.80A(Set #2) | \k~L~-bis(4,5-Dimethyl-4',5'-(ethylenedioxy)-1,1',3,3'-tetraselenafulvalene)tetracyano-gold 2,5-dihydrofuran solvate. | T.Shirahata,M.Kibune,H.Yoshino,T.Imakubo | Chem.-Eur.J.,2007,13,,7619 | Pnma | 0D | 4 | A*M1)4 | 1,4M5-1 | square | ¦Au¦ | ¦3¦ | ¦4¦ | ¦C4¦ | 0
CIKZAY | C29 H28 Au1 N4 O5 Se8/Distance=2.00A(Set #1) | \k~L~-bis(4,5-Dimethyl-4',5'-(ethylenedioxy)-1,1',3,3'-tetraselenafulvalene)tetracyano-gold 3,4-dihydro-2H-pyran solvate. | T.Shirahata,M.Kibune,H.Yoshino,T.Imakubo | Chem.-Eur.J.,2007,13,,7619 | Pnma | 0D | 4 | A*M1)4 | 1,4M5-1 | square | ¦Au¦ | ¦3¦ | ¦4¦ | ¦C4¦ | 0
CIWJOH01 | C18 H33 Fe1 K3 N14 O4.5/Distance=2.00A(Set #1) | Tripotassium hexamethylenetetramine hexacyano-iron(iii) hydrate. | R.E.Marsh | ACTA CRYSTALLOGR.,SECT.B:STRUCT.SCI.,1995,51,,897 | C2/c | 0D | 6 | A*M1)6 | 1,6M7-1 | octahedron | ¦Fe¦ | ¦3¦ | ¦6¦ | ¦C6¦ | 0
CIWJOH10 | C18 H33 Fe1 K3 N14 O4.5/Distance=2.00A(Set #1) | Tripotassium hexamethylenetetramine hexacyano-iron(iii) hydrate. | H.-J.Meyer,J.Pickardt | Z.NATURFORSCH.,B:CHEM.SCI.,1988,43,,1161 | P-1 | 0D | 6 | A*M1)6 | 1,6M7-1 | octahedron | ¦Fe¦ | ¦3¦ | ¦6¦ | ¦C6¦ | 0
CIXQEG | C20 H42 Au2 N8 O2 | 5,7,7,12,14,14-Hexamethyl-4,11-diaza-1,8-diazoniocyclotetradecanetetracyano-di-gold dihydrate. | Jie QU,Wen GU,Xin LIU | J.Coord.Chem.,2008,61,,618 | P21/c | 0D | 2 | A*M1)2 | 1,2M3-1 | linear | ¦Au¦ | ¦1¦ | ¦2¦ | ¦C2¦ | 0 | -
CIYJEZ | C88 H88 Co1 N10 O4 P4/Distance=1.90A(Set #1) | bis(bis(Triphenylphosphine)-iminium) tetracyano-cobalt dimethylformamidesolvate. | S.J.Carter,B.M.Foxman,L.S.Stuhl | J.AM.CHEM.SOC.,1984,106,,4265 | P21/c | 0D | 4 | A*M1)4 | 1,4M5-1 | square | ¦Co¦ | ¦2¦ | ¦4¦ | ¦C4¦ | 0
CIYJEZ10 | C88 H88 Co1 N10 O4 P4/Distance=1.90A(Set #1) | bis(bis(Triphenylphosphine)-iminium) tetracyano-cobalt dimethylformamidesolvate. | S.J.Carter,B.M.Foxman,L.S.Stuhl | INORG.CHEM.,1986,25,,2888 | P21/c | 0D | 4 | A*M1)4 | 1,4M5-1 | square | ¦Co¦ | ¦2¦ | ¦4¦ | ¦C4¦ | 0
COVHEA | C24 H20 Ba1 Hg1 N8/Distance=2.20A(Set #1) | catena-tetrakis(\m~2~-Cyano)-(tetrakis(pyridine)-barium)-mercury. | K.Brodersen,I.Beck,R.Beck,H.U.Hummel,G.Liehr | Z.ANORG.ALLG.CHEM.,1984,516,,30 | I-4 | 0D | 4 | A*M1)4 | 1,4M5-1 | tetrahedron | ¦Hg¦ | ¦2¦ | ¦4¦ | ¦C4¦ | 0
COXCUN | C22 H36 Au1 K1 N2 O6/Distance=2.00A(Set #1) | cis,syn,cis-2,5,8,15,18,21-Hexaoxatricyclo(20.4.0.0^9,14^)hexacosane-potassiumdicyano-gold. | N.F.Krasnova,Yu.A.Simonov,V.K.Bel'skii,V.M.Abashkin,V.V.Yakshin,T.I.Malinovskii,B.N.Laskorin | DOKL.AKAD.NAUK SSSR(RUSS.)(PROC.NAT.ACAD.SCI.USSR),1984,276,,607 | P1121/n | 0D | 2 | A*M1)2 | 1,2M3-1 | linear | ¦Au¦ | ¦1¦ | ¦2¦ | ¦C2¦ | 0
CSCNCA01 | C14 H24 Cr1 Cs1 N8/Distance=2.10A(Set #1) | catena-(bis(Tetramethylammonium) hexakis(\m~2~-cyano)-cesium-chromium). | M.Schwarten,D.Babel | Z.ANORG.ALLG.CHEM.,2000,626,,1921 | Fm-3m | 0D | 6 | A*M1)6 | 1,6M7-1 | octahedron | ¦Cr¦ | ¦3¦ | ¦6¦ | ¦C6¦ | 0
CSCNCB10 | C14 H24 Cs1 Fe1 N8/Distance=2.00A(Set #1) | bis(Tetramethylammonium) cesium hexacyano-iron(iii). | D.Babel | Z.NATURFORSCH.,B:CHEM.SCI.,1982,37,,1534 | Fd3c | 0D | 6 | A*M1)6 | 1,6M7-1 | octahedron | ¦Fe¦ | ¦3¦ | ¦6¦ | ¦C6¦ | 0
CSCNCC01 | (N(CH3)4)2Cs(Co(CN)6) | Cesium tetramethylammonium hexacyano-cobalt(iii). | Morales A.D.,Romero R.G.,Rodriguez J.D.,Hernandez R.P.,Bertran J.F. | TRANSITION MET.CHEM.,1990,15,,106 | Fm3m | 0D | 6 | A*M1)6 | 1,6M7-1 | octahedron | ¦Co¦ | ¦3¦ | ¦6¦ | ¦C6¦ | 0 | -
CSCNCC02 | (N(CH3)4)2Cs(Co(CN)6) | catena-(bis(Tetramethylammonium) hexakis(\m~2~-cyano)-cesium-cobalt(iii)). | Peschel S.,Babel D. | Z.NATURFORSCH.,B:CHEM.SCI.,1994,49,,1373 | I2/m | 0D | 6 | A*M1)6 | 1,6M7-1 | octahedron | ¦Co¦ | ¦3¦ | ¦6¦ | ¦C6¦ | 0 | -
CUBSOI | C24 H41 Mo1 N12 O1 | 5,7,7,12,14,14-Hexamethyl-11-aza-1,4,8-triazoniacyclotetradecaneoctacyano-molybdenum(v) monohydrate. | Jie Qu,Wen Gu,Xin Liu | J.Chem.Cryst.,2009,39,,320 | P21/c | 0D | 8 | A*M1)8 | 1,8M9-1 | square antiprism | ¦Mo¦ | ¦5¦ | ¦8¦ | ¦C8¦ | 0 | -
CYHGTF | C26 H32 Hg5 N10 O4/Distance=0.00A(Set #1);Distance=0.00A(Set #1);Distance=2.40A(Set #1);Distance=0.00A(Set #1) | Dicyano-mercury(ii) tetrahydrofuran solvate. | Frey M.,Ledesert M. | ACTA CRYSTALLOGR.,SECT.B:STRUCT.CRYSTALLOGR.CRYST.CHEM.,1971,27,,2119 | P42/mnm | 0D | 2 | A*M1)2 | 1,2M3-1 | linear | ¦Hg¦ | ¦2¦ | ¦2¦ | ¦C2¦ | 0
DAQKUC | C168 H124 Ba6 F18 Fe2 N36 O26/Distance=2.00A(Set #1) | catena-(tetrakis(\m~2~-Cyano-C,N)-hexakis(\m~2~-trifluoroacetato-O,O')-octa-aqua-octacyano-dodecakis(1,10-phenanthroline-N,N')-hexa-barium-di-ironhexahydrate). | N.K.Karan,B.Samanta,S.Mitra,V.Gramlich | Z.NATURFORSCH.,B:CHEM.SCI.,2005,60,,640 | P-1 | 0D | 6 | A*M1)6 | 1,6M7-1 | octahedron | ¦Fe¦ | ¦3¦ | ¦6¦ | ¦C6¦ | 0
DARNER | C26 H22 Au2 N10 O12 | 1,1'-Bis(2,4-dinitrophenyl)-4,4'-bipyridinium bis(dicyano-gold) tetrahydrate. | A.S.Abouelwafa,C.E.Anson,A.Hauser,H.H.Patterson,F.Baril-Robert,Xiaobo Li,A.K.Powell | INORG.CHEM.,2012,51,,1294 | P21/c | 0D | 2 | A*M1)2 | 1,2M3-1 | linear | ¦Au¦ | ¦1¦ | ¦2¦ | ¦C2¦ | 0 | -
DIRWAC | C15 H8 Ag4 N5 S8/Distance=0.00A(Set #1);Distance=0.00A(Set #1);Distance=2.40A(Set #1);Distance=3.40A(Set #1) | catena-(bis(Ethylenedithio)tetrathiafulvalenepentakis(\m~2~-cyano)-tetra-silver). | U.Geiser,H.H.Wang,L.E.Gerdom,M.A.Firestone,L.M.Sowa,J.M.Williams,M.-H.Whangbo | J.AM.CHEM.SOC.,1985,107,,8305 | Fddd | 2D | 1.25 | A)4*B2)5 | hcb; Shubnikov hexagonal plane net/(6,3) | triangular & linear | ¦Ag¦ | ¦1¦ | ¦2¦3¦ | ¦C2¦N2C¦ | 1
DODPUI | C36 H40 Fe1 N15 O5/Distance=2.00A(Set #1) | tris(2-(2-Pyridylamino)pyridinium) hexacyano-iron(iii) pentahydrate. | P.Misra,M.Nayak,P.Lemoine,R.Koner,S.Mohanta | J.Coord.Chem.,2008,61,,1088 | P21/n | 0D | 6 | A*M1)6 | 1,6M7-1 | octahedron | ¦Fe¦ | ¦3¦ | ¦6¦ | ¦C6¦ | 0
DONYUA | C16 H24 Au1 N4 O6 Rb1/Distance=2.10A(Set #1) | (18-Crown-6)-rubidium tetracyano-gold(iii). | J.A.Manskaya,K.V.Domasevitch,V.V.Ponomareva,J.Sieler,V.N.Kokozay | Z.NATURFORSCH.,B:CHEM.SCI.,1998,53,,683 | P21/c | 0D | 4 | A*M1)4 | 1,4M5-1 | square | ¦Au¦ | ¦3¦ | ¦4¦ | ¦C4¦ | 0
DOYSIT | C14 H24 Cr1 K1 N8/Distance=2.10A(Set #1) | catena-(bis(Tetramethylammonium) hexakis(\m~2~-cyano)-chromium-potassium). | M.Schwarten,D.Babel | Z.ANORG.ALLG.CHEM.,2000,626,,1921 | C2/c | 0D | 6 | A*M1)6 | 1,6M7-1 | octahedron | ¦Cr¦ | ¦3¦ | ¦6¦ | ¦C6¦ | 0
DUSBEY | C22 H16 Ag1 N2 S16 | bis(bis(Ethylenedithio)-tetrathiafulvalene) dicyano-silver. | M.A.Beno,M.A.Firestone,P.C.W.Leung,L.M.Sowa,H.H.Wang,J.M.Williams,M.-H.Whangbo | Solid State Commun.,1986,57,,735 | P2/n | 0D | 2 | A*M1)2 | 1,2M3-1 | linear | ¦Ag¦ | ¦1¦ | ¦2¦ | ¦C2¦ | 0 | -
DUSBEY03 | C22 H16 Ag1 N2 S16 | bis(bis(Ethylenedithio)tetrathiafulvalene) dicyano-silver. | P.Guionneau,J.Gaultier,M.Rahal,G.Bravic,J.M.Mellado,D.Chasseau,L.Ducasse,M.Kurmoo,P.Day | J.MATER.CHEM.,1995,5,,1639 | P2/c | 0D | 2 | A*M1)2 | 1,2M3-1 | linear | ¦Ag¦ | ¦1¦ | ¦2¦ | ¦C2¦ | 0
DUSBEY04 | C22 H16 Ag1 N2 S16 | bis(bis(Ethylenedithio)tetrathiafulvalene) dicyano-silver. | P.Guionneau,J.Gaultier,M.Rahal,G.Bravic,J.M.Mellado,D.Chasseau,L.Ducasse,M.Kurmoo,P.Day | J.MATER.CHEM.,1995,5,,1639 | P21/c | 0D | 2 | A*M1)2 | 1,2M3-1 | linear | ¦Ag¦ | ¦1¦ | ¦2¦ | ¦C2¦ | 0 | -
DUSBEY07 | C22 H16 Ag1 N2 S16 | bis(bis(Ethylenedithio)tetrathiafulvalene) dicyano-silver. | P.Guionneau,J.Gaultier,M.Rahal,G.Bravic,J.M.Mellado,D.Chasseau,L.Ducasse,M.Kurmoo,P.Day | J.MATER.CHEM.,1995,5,,1639 | P2/c | 0D | 2 | A*M1)2 | 1,2M3-1 | linear | ¦Ag¦ | ¦1¦ | ¦2¦ | ¦C2¦ | 0 | -
DUSBEY08 | C22 H16 Ag1 N2 S16 | bis(bis(Ethylenedithio)tetrathiafulvalene) dicyano-silver. | Guionneau P.,Gaultier J.,Rahal M.,Bravic G.,Mellado J.M.,Chasseau D.,Ducasse L.,Kurmoo M.,Day P. | J.MATER.CHEM.,1995,5,,1639 | P21/c | 0D | 2 | A*M1)2 | 1,2M3-1 | linear | ¦Ag¦ | ¦1¦ | ¦2¦ | ¦C2¦ | 0 | -
DUSBEY09 | C22 H16 Ag1 N2 S16 | bis(bis(Ethylenedithio)tetrathiafulvalene) dicyano-silver. | M.Kurmoo,P.Day,T.Mitani,H.Kitagawa,H.Shimoda,D.Yoshida,P.Guionneau,Y.Barrans,D.Chasseau,L.Ducasse | BULL.CHEM.SOC.JPN.,1996,69,,1233 | C2/c | 0D | 2 | A*M1)2 | 1,2M3-1 | linear | ¦Ag¦ | ¦1¦ | ¦2¦ | ¦C2¦ | 0 | -
DUSBEY11 | C22 H16 Ag1 N2 S16 | bis(bis(Ethylenedithio)tetrathiafulvalene) dicyano-silver. | Kurmoo M.,Day P.,Stringer A.M.,Howard J.A.K.,Ducasse L.,Pratt F.L.,Singleton J.,Hayes W. | J.MATER.CHEM.,1993,3,,1161 | P21212 | 0D | 2 | A*M1)2 | 1,2M3-1 | linear | ¦Ag¦ | ¦1¦ | ¦2¦ | ¦C2¦ | 0 | -
DUSBEY12 | C22 H16 Ag1 N2 S16 | bis(bis(Ethylenedithio)tetrathiafulvalene) dicyano-silver. | M.Kurmoo,P.Day,A.M.Stringer,J.A.K.Howard,L.Ducasse,F.L.Pratt,J.Singleton,W.Hayes | J.MATER.CHEM.,1993,3,,1161 | P21/n | 0D | 2 | A*M1)2 | 1,2M3-1 | linear | ¦Ag¦ | ¦1¦ | ¦2¦ | ¦C2¦ | 0 | -
DUSBIC | C22 H16 Au1 N2 S16 | bis(bis(Ethylenedithio)-tetrathiafulvalene) dicyano-gold. | M.A.Beno,M.A.Firestone,P.C.W.Leung,L.M.Sowa,H.H.Wang,J.M.Williams,M.-H.Whangbo | Solid State Commun.,1986,57,,735 | P2/n | 0D | 2 | A*M1)2 | 1,2M3-1 | linear | ¦Au¦ | ¦1¦ | ¦2¦ | ¦C2¦ | 0 | -
DUSBIC02 | C22 H16 Au1 N2 S16 | bis(bis(Ethylenedithio)-tetrathiafulvalene) dicyano-gold. | E.Amberger,K.Polborn,H.Fuchs | Angew.Chem.,Int.Ed.,1986,25,,729 | P2/n | 0D | 2 | A*M1)2 | 1,2M3-1 | linear | ¦Au¦ | ¦1¦ | ¦2¦ | ¦C2¦ | 0 | -
DUSTOA11 | C12 H20 Hg1 Li1 N5/Distance=2.20A(Set #2) | catena-(Tetraethylammonium tetrakis(\m~2~-cyano)-lithium-mercury). | G.Thiele,J.Grossmann,A.W.Purzer | Z.NATURFORSCH.,B:CHEM.SCI.,1986,41,,1346 | F-43m | 3D | 2 | A*B2)2 | dia Diamond; 4/6/c1; sqc6 | tetrahedron | ¦Li¦Hg¦ | ¦1¦2¦ | ¦4¦ | ¦N4¦C4¦ | 1
DUSVAO10 | C12 H20 Hg1 N5 Na1/Distance=2.30A(Set #1) | catena-(Tetraethylammonium tetrakis(\m~2~-cyano)-mercury-sodium). | G.Thiele,J.Grossmann,A.W.Purzer | Z.NATURFORSCH.,B:CHEM.SCI.,1986,41,,1346 | F-43m | 0D | 4 | A*M1)4 | 1,4M5-1 | tetrahedron | ¦Hg¦ | ¦2¦ | ¦4¦ | ¦C4¦ | 0
DUXZIG | C4 N4 Ni1 Zn1/Distance=2.00A(Set #1) | catena-(tetrakis(\m~2~-cyanido)-nickel-zinc). | Ai-Hua Yuan,Run-Qin Lu,Hu Zhou,Ying-Ying Chen,Yi-Zhi Li | CRYSTENGCOMM,2010,12,,1382 | P42/mcm | 3D | 2 | A*B2)2 | pts PtS, Cooperite; sqc183 | tetrahedron & square | ¦Ni¦Zn¦ | ¦2¦ | ¦4¦ | ¦C4¦N4¦ | 2 | 2*1
DUXZIG01 | C4 N4 Ni1 Zn1/Distance=2.00A(Set #2) | catena-(tetrakis(\m~2~-Cyano)-nickel(ii)-zinc(ii)). | Xin Chen,Hu Zhou,Ying-Ying Chen,Ai-Hua Yuan | CRYSTENGCOMM,2011,13,,5666 | P42/mmc | 3D | 2 | A*B2)2 | pts PtS, Cooperite; sqc183 | tetrahedron & square | ¦Ni¦Zn¦ | ¦2¦ | ¦4¦ | ¦C4¦N4¦ | 1
DUXZOM | C4 N4 Pd1 Zn1/Distance=2.10A(Set #1) | catena-(tetrakis(\m~2~-cyanido)-palladium-zinc). | Ai-Hua Yuan,Run-Qin Lu,Hu Zhou,Ying-Ying Chen,Yi-Zhi Li | CRYSTENGCOMM,2010,12,,1382 | P42/mcm | 3D | 2 | A*B2)2 | pts PtS, Cooperite; sqc183 | tetrahedron & square | ¦Zn¦Pd¦ | ¦2¦ | ¦4¦ | ¦N4¦C4¦ | 2 | 2*1
DUXZUS | C4 N4 Pt1 Zn1/Distance=2.10A(Set #2) | catena-(tetrakis(\m~2~-cyanido)-platinum-zinc). | Ai-Hua Yuan,Run-Qin Lu,Hu Zhou,Ying-Ying Chen,Yi-Zhi Li | CRYSTENGCOMM,2010,12,,1382 | P42/mcm | 3D | 2 | A*B2)2 | pts PtS, Cooperite; sqc183 | tetrahedron & square | ¦Zn¦Pt¦ | ¦2¦ | ¦4¦ | ¦N4¦C4¦ | 2 | 2*1
EATCPD | C12 H24 N6 Pd1 | Diethylammonium tetracyanopalladate. | S.Jerome-Lerutte | ACTA CRYSTALLOGR.,SECT.B:STRUCT.CRYSTALLOGR.CRYST.CHEM.,1971,27,,1624 | C-1 | 0D | 4 | A*M1)4 | 1,4M5-1 | square | ¦Pd¦ | ¦2¦ | ¦4¦ | ¦C4¦ | 0 | -
EBEMEF | NiZn(CN)4*2C2H3N | catena-(tetrakis(\m~2~-Cyano)-nickel(ii)-zinc(ii) acetonitrile solvate). | Xin CHEN,Hu ZHOU,Ying-Ying CHEN,Ai-Hua YUAN | CRYSTENGCOMM,2011,13,,5666 | C2/c | 3D | 2 | A*B2)2 | pts PtS, Cooperite; sqc183 | tetrahedron & square | ¦Ni¦Zn¦ | ¦2¦ | ¦4¦ | ¦C4¦N4¦ | 1 | -
EDAPEG | Cu2(Cu2(CN)6)*2N(C2H5)3 | catena-(bis(\m~3~-cyano)-tetrakis(\m~2~-cyano)-di-copper(i)-di-copper(ii)-bis(triethylamine) solvate). | Wan-Yuan JIAN,Wei LI,Qi-Ying LV,Xin MIN,Yue-Yun LIU,Shu-Zhong ZHAN | Synth.React.Inorg.,Met.-Org.,Nano-Met.Chem.,2012,42,,1375 | P21/n | 3D | 1.5 | A)2*B3*B2)2 | 3,3,4T12 | tetrahedron & triangular | ¦Cu¦ | ¦2¦1¦ | ¦4¦3¦ | ¦C4¦N3¦ | 1 | -
EDECOG | (N(C4H9)4)Au3(Ni(CN)6) | catena-(Tetra-n-butylammonium hexakis(\m~2~-cyano-C,N)-tri-gold-nickel(ii)). | Lefebvre J.,Chartrand D.,Leznoff D.B. | POLYHEDRON,2007,26,,2189 | I41cd | 3D | 1.5 | A)2*B2)3 | bcs; sqc4991 | octahedron & linear | ¦Ni¦Au¦ | ¦2¦1¦ | ¦6¦2¦ | ¦N6¦C2¦ | 1 | -
EDEDAT | (C36H30NP2)(Au3Ni(CN)6) | catena-(bis(Triphenylphosphine)iminiumhexakis(\m~2~-cyano-C,N)-tri-gold-nickel). | Lefebvre J.,Chartrand D.,Leznoff D.B. | POLYHEDRON,2007,26,,2189 | R-3c | 3D | 1.5 | A)2*B2)3 | pcu alpha-Po primitive cubic; 6/4/c1; sqc1 | octahedron & linear | ¦Ni¦Au¦ | ¦2¦1¦ | ¦6¦2¦ | ¦N6¦C2¦ | 1 | -
EIPCYC10 | C35 H72 Co1 N8/Distance=2.10A(Set #2) | Diethyl-4-isopropylammonium pentacyano-cobalt(ii). | L.D.Brown,K.N.Raymond | INORG.CHEM.,1975,14,,2590 | P21/m | 0D | 5 | A*M1)5 | 1,5M6-1 | square pyramid | ¦Co¦ | ¦2¦ | ¦5¦ | ¦C5¦ | 0
ELAKAD01 | C44 H34 N4 O17 Pd1 S16/Distance=2.00A(Set #1) | tetrakis(bis(ethylenedioxo)tetrathiafulvalene) tetracyano-palladiummonohydrate. | H.Yamochi,T.Kawasaki,G.Saito | Synth.Met.,2003,135,,605 | Pbca | 0D | 4 | A*M1)4 | 1,4M5-1 | square | ¦Pd¦ | ¦2¦ | ¦4¦ | ¦C4¦ | 0
EXONAH | C28 H22 N8 O2 Pt1 | bis(1H-1,10-Phenanthrolinium) tetracyano-platinum dihydrate. | M.Stojanovic,N.J.Robinson,T.Ngo,R.E.Sykora | J.Chem.Cryst.,2011,41,,1425 | P21/n | 0D | 4 | A*M1)4 | 1,4M5-1 | square | ¦Pt¦ | ¦2¦ | ¦4¦ | ¦C4¦ | 0 | -
EXONEL | C24 H22 N8 O2 Pt1 | bis(2H-2,2'-Bipyridinium) tetracyano-platinum dihydrate. | M.Stojanovic,N.J.Robinson,T.Ngo,R.E.Sykora | J.Chem.Cryst.,2011,41,,1425 | P21/n | 0D | 4 | A*M1)4 | 1,4M5-1 | square | ¦Pt¦ | ¦2¦ | ¦4¦ | ¦C4¦ | 0 | -
EXONIP | C28 H16 K2 N8 Pt1/Distance=2.00A(Set #1) | catena-[bis(\m~3~-Cyano)-bis(\m~2~-cyano)-bis(1,10-phenanthroline)-platinum-di-potassium]. | M.Stojanovic,N.J.Robinson,T.Ngo,R.E.Sykora | J.Chem.Cryst.,2011,41,,1425 | P21/c | 0D | 4 | A*M1)4 | 1,4M5-1 | square | ¦Pt¦ | ¦2¦ | ¦4¦ | ¦C4¦ | 0
EZOYIC | C20 H40 Mn1 N6 | bis(Tetraethylammonium) tetracyano-manganese(ii). | Minao Tang,Dongfeng Li,U.P.Mallik,Yuan-Zhu Zhang,R.Clerac,G.T.Yee,Myung-Hwan Whangbo,A.Mungalimane,S.M.Holmes | INORG.CHEM.,2011,50,,5153 | C2/c | 0D | 4 | A*M1)4 | 1,4M5-1 | tetrahedron | ¦Mn¦ | ¦2¦ | ¦4¦ | ¦C4¦ | 0 | -
FAZGET | C8 H15 Au1 N6 O1 | 4-Amino-3,5-diethyl-1,2,4-triazol-4-ium dicyano-gold(i) monohydrate. | Wen Dong,Ya-Qiu Sun,Bin Yu,Hui-Bo Zhou,Hai-Bin Song,Zhan-Quan Liu,Qing-Mei Wang,Dai-Zheng Liao,Zong-Hui Jiang,Shi-Ping Yan,Peng Cheng | New J.Chem.,2004,28,,1347 | C2/m | 0D | 2 | A*M1)2 | 1,2M3-1 | linear | ¦Au¦ | ¦1¦ | ¦2¦ | ¦C2¦ | 0 | -
FEJJIN | C32 H78 Cl2 Co2 N22 O10/Distance=2.00A(Set #1) | 1,4,7,10,13,16,19,22,25,28-Deca-azacyclotriacontanium bis(hexacyano-cobalt)dichloride decahydrate. | A.Bianchi,E.Garcia-Espana,S.Mangani,M.Micheloni,P.Orioli,P.Paoletti | CHEM.COMMUN.,1987,,,729 | P-1 | 0D | 6 | A*M1)6 | 1,6M7-1 | octahedron | ¦Co¦ | ¦3¦ | ¦6¦ | ¦C6¦ | 0
FEZDIY | C8 H14 Cu1 K1 N4 O2/Distance=2.00A(Set #1) | catena-((\m~3~-Cyano-C,N,N)-(\m~2~-cyano)-bis(\m~2~-dimethylformamide-O,O)-copper-potassium). | Shengming Liu,C.E.Plecnik,E.A.Meyers,S.G.Shore | INORG.CHEM.,2005,44,,282 | Pbca | 1D | 2 | A*B2*M1 | 2C1 | triangular | ¦Cu¦ | ¦1¦ | ¦3¦ | ¦C2N¦ | 1
FIRVOR | C18 H40 Co1 K1 N12 O4/Distance=2.00A(Set #1) | Potassium dihydrogen hexacyano-cobalt 1,4,7,10,13,16-hexa-azacyclo-octadecanetetrahydrate. | Ping Zhou,Feng Xue,S.C.F.Au-Yeung,Xiao-ping Xu | ACTA CRYSTALLOGR.,SECT.B:STRUCT.SCI.,1999,55,,389 | P-1 | 0D | 6 | A*M1)6 | 1,6M7-1 | octahedron | ¦Co¦ | ¦3¦ | ¦6¦ | ¦C6¦ | 0
FIRWAE | C18 H30 Co1 K1 N10 | Potassium dihydrogen hexacyano-cobalt 1,5,9,13-tetra-azacyclo-octadecane. | Ping Zhou,Feng Xue,S.C.F.Au-Yeung,Xiao-ping Xu | ACTA CRYSTALLOGR.,SECT.B:STRUCT.SCI.,1999,55,,389 | P21/c | 0D | 6 | A*M1)6 | 1,6M7-1 | octahedron | ¦Co¦ | ¦3¦ | ¦6¦ | ¦C6¦ | 0 | -
FIRZUB | C14 H27 Co1 N10 O2 | Trihydrogen hexacyano-cobalt 1,4,7,10-tetra-azacyclododecane dihydrate. | Ping Zhou,Feng Xue,S.C.F.Au-Yeung,Xiao-ping Xu | ACTA CRYSTALLOGR.,SECT.B:STRUCT.SCI.,1999,55,,389 | P1 | 0D | 6 | A*M1)6 | 1,6M7-1 | octahedron | ¦Co¦ | ¦3¦ | ¦6¦ | ¦C6¦ | 0 | -
FOCCIK | C16 H28 Ba1 N4 O8 Pt1/Distance=2.00A(Set #1) | catena-(bis(\m~2~-cyano)-diaqua-(1,4,7,10,13,16-hexaoxacyclooctadecane)-barium(ii)-platinum(ii)). | M.M.Olmstead,M.A.Lee,J.R.Stork | ACTA CRYSTALLOGR.,SECT.E:STRUCT.REP.ONLINE,2005,61,,m1048 | Pbca | 0D | 4 | A*M1)4 | 1,4M5-1 | square | ¦Pt¦ | ¦2¦ | ¦4¦ | ¦C4¦ | 0
FUCPEY | C44 H52 Hg1 K2 N4 O14/Distance=2.30A(Set #1) | Aqua-(dibenzo(b,k)(1,4,7,10,13,16)hexaoxacyclo-octadeca-2,11-diene)-potassium(dibenzo(b,k)(1,4,7,10,13,16)hexaoxacyclo-octadeca-2,11-diene)-(tetracyano-mercury(ii)-N)-potassium monohydrate. | K.F.Mok,V.McKee,W.T.Robinson | ACTA CRYSTALLOGR.,SECT.C:CRYST.STRUCT.COMMUN.,1987,43,,2093 | P-1 | 0D | 4 | A*M1)4 | 1,4M5-1 | tetrahedron | ¦Hg¦ | ¦2¦ | ¦4¦ | ¦C4¦ | 0
FULBAQ | C90.66 H134.6 Co2 N24 O0.66/Distance=2.00A(Set #1) | tris(2,2'-Benzene-1,4-diylbis(5,5-di-n-propyl-3,4,5,6-tetrahydropyrimidin-1-ium)) bis(hexacyano-cobalt(iii)) methanol solvate. | P.Dechambenoit,S.Ferlay,N.Kyritsakas,M.W.Hosseini | CHEM.COMMUN.,2009,,,6798 | P-3 | 0D | 6 | A*M1)6 | 1,6M7-1 | octahedron | ¦Co¦ | ¦3¦ | ¦6¦ | ¦C6¦ | 0
FULBEU | C90.66 H134.6 Fe2 N24 O0.66/Distance=2.00A(Set #1) | tris(2,2'-Benzene-1,4-diylbis(5,5-di-n-propyl-3,4,5,6-tetrahydropyrimidin-1-ium)) bis(hexacyano-iron(iii)) methanol solvate. | P.Dechambenoit,S.Ferlay,N.Kyritsakas,M.W.Hosseini | CHEM.COMMUN.,2009,,,6798 | P-3 | 0D | 6 | A*M1)6 | 1,6M7-1 | octahedron | ¦Fe¦ | ¦3¦ | ¦6¦ | ¦C6¦ | 0
GALMEL | C22 H20 Au1 N2 S8 Se4 | bis(4,5-Dimethyl-9,10-ethylenedithio-1,3-diselena-6,8-dithiafulvalene)dicyano-gold(i). | K.Kikuchi,Y.Ishikawa,K.Saito,I.Ikemoto,K.Kobayashi | ACTA CRYSTALLOGR.,SECT.C:CRYST.STRUCT.COMMUN.,1988,44,,466 | P-1 | 0D | 2 | A*M1)2 | 1,2M3-1 | linear | ¦Au¦ | ¦1¦ | ¦2¦ | ¦C2¦ | 0 | -
GAXDIS10 | C14 H19 Cd3 Cl2 N9/Distance=2.40A(Set #1) | catena-(3-Aminopropyl(dimethyl)ammonium heptacyano-tri-cadmium1,2-dichloroethane clathrate). | T.Kitazawa,S.Nishikiori,T.Iwamoto | J.CHEM.SOC.,DALTON TRANS.,1994,,,3695 | Pn21m | 3D | 2.33 | A)3*B2)7 | 4,6T52 | octahedron & tetrahedron | ¦Cd¦ | ¦2¦ | ¦6¦4¦ | ¦N6¦C4¦ | 1
GEFROZ | C28 H28 Au1 N4 O5 Se8/Distance=2.10A(Set #1) | bis(Dimethyl(ethylenedioxy)tetraselenafulvalene) tetracyano-goldtetrahydrofuran solvate. | T.Shirahata,M.Kibune,T.Imakubo | CHEM.COMMUN.,2006,,,1592 | P21/c | 0D | 4 | A*M1)4 | 1,4M5-1 | square | ¦Au¦ | ¦3¦ | ¦4¦ | ¦C4¦ | 0
GEFROZ01 | C28 H28 Au1 N4 O5 Se8/Distance=2.00A(Set #1) | bis(Dimethyl(ethylenedioxy)tetraselenafulvalene) tetracyano-goldtetrahydrofuran solvate. | T.Shirahata,M.Kibune,T.Imakubo | CHEM.COMMUN.,2006,,,1592 | Pnma | 0D | 4 | A*M1)4 | 1,4M5-1 | square | ¦Au¦ | ¦3¦ | ¦4¦ | ¦C4¦ | 0
GEHSAN | C12 H24 Ca2 Fe1 N10 O6/Distance=2.00A(Set #1) | catena(hexakis(\m~2~-Cyano)-(\m~2~-hexamethylenetetramine-N,N')-bis(diaqua-calcium)-iron dihydrate). | H.-J.Meyer,J.Pickardt | Z.NATURFORSCH.,B:CHEM.SCI.,1988,43,,135 | B112/b | 0D | 6 | A*M1)6 | 1,6M7-1 | octahedron | ¦Fe¦ | ¦3¦ | ¦6¦ | ¦C6¦ | 0
GEYHOJ | C38 H32 Ag1 N2 S24 | bis(2-(5-(4,5-bis(methylsulfanyl)-1,3-dithiol-2-ylidene)[1,3]dithiolo[4,5-d][1,3]dithiol-2-ylidene)-4a,5,6,7,8,8a-hexahydro[1,3]dithiolo[4,5-b][1,4]benzodithiinium) dicyano-silver. | T.Kawamoto,M.Ashizawa,T.Mori | BULL.CHEM.SOC.JPN.,2013,86,,526 | P-1 | 0D | 2 | A*M1)2 | 1,2M3-1 | linear | ¦Ag¦ | ¦1¦ | ¦2¦ | ¦C2¦ | 0 | -
GEZWUD | C18 H34 Fe1 N14 Na3 O5/Distance=2.00A(Set #1) | catena(Penta-aqua-hexacyano-bis(N-hexamethylenetetramine)-tri-sodium-iron(iii)). | H.-J.Meyer,J.Pickardt | Z.NATURFORSCH.,B:CHEM.SCI.,1988,43,,1161 | Pca21 | 0D | 6 | A*M1)6 | 1,6M7-1 | octahedron | ¦Fe¦ | ¦3¦ | ¦6¦ | ¦C6¦ | 0
GILLET | C42 H28 Co1 N10 O4 S24/Distance=1.90A(Set #1) | \a'-tetrakis(4',5'-Ethylenedithiofulvalene-4-carboxamide radical)hexacyano-cobalt. | L.V.Zorina,S.S.Khasanov,S.V.Simonov,R.P.Shibaeva,L.A.Kushch,L.I.Buravov,E.B.Yagubskii,S.Baudron,C.Meziere,P.Batail,E.Canadell,P.Auban-Senzier | Synth.Met.,2005,155,,527 | P21/c | 0D | 6 | A*M1)6 | 1,6M7-1 | octahedron | ¦Co¦ | ¦3¦ | ¦6¦ | ¦C6¦ | 0
GILLIX | C60 H42 Fe1 N12 O6 S36 | \b-hexakis(4',5'-Ethylenedithiofulvalene-4-carboxamide radical) hexacyano-iron. | L.V.Zorina,S.S.Khasanov,S.V.Simonov,R.P.Shibaeva,L.A.Kushch,L.I.Buravov,E.B.Yagubskii,S.Baudron,C.Meziere,P.Batail,E.Canadell,P.Auban-Senzier | Synth.Met.,2005,155,,527 | P-1 | 0D | 6 | A*M1)6 | 1,6M7-1 | octahedron | ¦Fe¦ | ¦3¦ | ¦6¦ | ¦C6¦ | 0 | -
GIMDIP | C24 H24 N4 Ni1 S8 | (3,3',4,4'-Tetramethyl-2,2',5,5'-tetrathiafulvalenium)(3,3',4,4'-tetramethyl-2,2',5,5'-tetrathiafulvalene) tetracyano-nickel(ii). | M.Bencharif,L.Ouahab | ACTA CRYSTALLOGR.,SECT.C:CRYST.STRUCT.COMMUN.,1988,44,,1514 | P-1 | 0D | 4 | A*M1)4 | 1,4M5-1 | square | ¦Ni¦ | ¦2¦ | ¦4¦ | ¦C4¦ | 0 | -
GIQHOE | C18 H20 N8 Ni1 O2 | 1,4-bis(5-Hydroxy-3,4,5,6-tetrahydropyrimidin-1-ium-2-yl)benzenetetracyano-nickel. | P.Dechambenoit,S.Ferlay,M.W.Hosseini,N.Kyritsakas | CHEM.COMMUN.,2007,,,4626 | P-1 | 0D | 4 | A*M1)4 | 1,4M5-1 | square | ¦Ni¦ | ¦2¦ | ¦4¦ | ¦C4¦ | 0 | -
GIQHUK | C18 H20 N8 O2 Pd1 | 1,4-bis(5-Hydroxy-3,4,5,6-tetrahydropyrimidin-1-ium-2-yl)benzenetetracyano-palladium. | P.Dechambenoit,S.Ferlay,M.W.Hosseini,N.Kyritsakas | CHEM.COMMUN.,2007,,,4626 | P-1 | 0D | 4 | A*M1)4 | 1,4M5-1 | square | ¦Pd¦ | ¦2¦ | ¦4¦ | ¦C4¦ | 0 | -
GIQJAS | C18 H20 N8 O2 Pt1 | 1,4-bis(5-Hydroxy-3,4,5,6-tetrahydropyrimidin-1-ium-2-yl)benzenetetracyano-platinum. | P.Dechambenoit,S.Ferlay,M.W.Hosseini,N.Kyritsakas | CHEM.COMMUN.,2007,,,4626 | P-1 | 0D | 4 | A*M1)4 | 1,4M5-1 | square | ¦Pt¦ | ¦2¦ | ¦4¦ | ¦C4¦ | 0 | -
GIQJAS01 | C18 H20 N8 O2 Pt1 | 1,4-bis(5-Hydroxy-3,4,5,6-tetrahydropyrimidin-1-ium-2-yl)benzenetetracyano-platinum. | P.Dechambenoit,S.Ferlay,M.W.Hosseini,N.Kyritsakas | CHEM.COMMUN.,2007,,,4626 | P-1 | 0D | 4 | A*M1)4 | 1,4M5-1 | square | ¦Pt¦ | ¦2¦ | ¦4¦ | ¦C4¦ | 0 | -
GOKZOV | C14 H24 Ag1 Cs1 N2 O6/Distance=2.10A(Set #1) | 18-Crown-6-cesium dicyano-silver(i). | Yu.A.Manskaya,V.V.Ponomareva,K.V.Domasevich,I.Siler,V.N.Kokozei,V.V.Skopenko | ZH.OBSHCH.KHIM.(RUSS.)(RUSS.J.GEN.CHEM.),1998,68,,1256 | Ibam | 0D | 2 | A*M1)2 | 1,2M3-1 | linear | ¦Ag¦ | ¦1¦ | ¦2¦ | ¦C2¦ | 0
GOKZUB | C14 H24 Ag1 N2 O6 Rb1/Distance=0.00A(Set #1);Distance=0.00A(Set #1);Distance=2.40A(Set #2);Distance=0.00A(Set #1) | 18-Crown-6-rubidium dicyano-silver(i). | Manskaya YU.A.,Ponomareva V.V.,Domasevich K.B.,Siler I.,Kokozei V.N.,Skopenko V.V. | ZH.OBSHCH.KHIM.(RUSS.)(RUSS.J.GEN.CHEM.),1998,68,,1256 | P21/n | 0D | 2 | A*M1)2 | 1,2M3-1 | linear | ¦Ag¦ | ¦1¦ | ¦2¦ | ¦C2¦CN¦ | 0
GORQAF | C4 H4 Br2 Cd1 N2/Distance=2.20A(Set #1) | catena(bis(\m~2~-Cyano)-cadmium 1,2-dibromoethane clathrate). | T.Kitazawa | CHEM.COMMUN.,1999,,,891 | I41/amd | 3D | 2 | A*B2)2 | dia Diamond; 4/6/c1; sqc6 | tetrahedron | ¦Cd¦ | ¦2¦ | ¦4¦ | ¦N4¦ | 1
GOWZOH | C28 H28 N12 O4 W1 | bis(2,2'-Bipyridinium) octacyano-tungsten(iv) tetrahydrate. | J.Szklarzewicz,A.Samotus,B.Nowicka,J.Burgess,J.Fawcett,D.R.Russell | TRANSITION MET.CHEM.,1999,24,,177 | P42212 | 0D | 8 | A*M1)8 | 1,8M9-1 | square antiprism | ¦W¦ | ¦4¦ | ¦8¦ | ¦C8¦ | 0 | -
GOXCIF | C16 H15 Au1 N14 O2/Distance=3.10A(Set #2) | 9-Methylguanidinium 9-methylguanine tetracyano-gold. | A.Schimanski,E.Freisinger,A.Erxleben,B.Lippert | INORG.CHIM.ACTA,1998,283,,223 | P-1 | 0D | 4 | A*M1)4 | 1,4M5-1 | square | ¦Au¦ | ¦3¦ | ¦4¦ | ¦C4¦ | 0
GOXCOL | C14 H19 Au1 N10 O4 | 1-Methylcytosinium 1-methylcytosine tetracyano-gold dihydrate. | A.Schimanski,E.Freisinger,A.Erxleben,B.Lippert | INORG.CHIM.ACTA,1998,283,,223 | P-1 | 0D | 4 | A*M1)4 | 1,4M5-1 | square | ¦Au¦ | ¦3¦ | ¦4¦ | ¦C4¦ | 0 | -
GUYPOG | C24 H40 Mn3 N10/Distance=2.20A(Set #2) | catena-[bis(Tetraethylammonium) hexakis(\m~2~-cyano)-dicyano-trimanganese(ii)]. | J.-H.Her,P.W.Stephens,C.M.Kareis,J.G.Moore,J.S.Miller | Angew.Chem.,Int.Ed.,2010,49,,7773 | P-3m1 | 2D | 2.67 | A)3*B2)6*M1)2 | kgd; Shubnikov plane net (3.6.3.6)/dual | octahedron & tetrahedron | ¦Mn¦ | ¦2¦ | ¦4¦6¦ | ¦CN3¦C6¦ | 1
HACBET | C163 H149 Ca4 Fe3 N42 O25/Distance=2.00A(Set #1) | bis(\m~2~-Cyano)-hexa-aqua-tetracyano-tetrakis(1,10-phenanthroline-N,N')-di-calcium-iron 1,10-phenanthroliniumtetrakis(\m~2~-cyano)-tetra-aqua-octacyano-tetrakis(1,10-phenanthroline-N,N')-di-calcium-di-iron tris(1,10-phenanthroline) methanol solvatetetradecahydrate. | A.Datta,G.M.G.Hossain,N.K.Karan,K.M.A.Malik,S.Mitra | Inorg.Chem.Commun.,2003,6,,266 | P-1 | 0D | 6 | A*M1)6 | 1,6M7-1 | octahedron | ¦Fe¦ | ¦3¦ | ¦6¦ | ¦C6¦ | 0
HADYOB | C48 H52 Fe1 N6 O2 P3 | tris(Dimethyl(diphenyl)phosphonium) hexacyanoferrate(iii) dihydrate. | P.A.W.Dean,K.Fisher,D.Craig,M.Jennings,O.Ohene-Fianko,M.Scudder,G.Willett,I.Dance | DALTON TRANS.,2003,,,1520 | P2/c | 0D | 6 | A*M1)6 | 1,6M7-1 | octahedron | ¦Fe¦ | ¦3¦ | ¦6¦ | ¦C6¦ | 0 | -
HADYUH | C43 H40 Fe1 N6 O3 P2/Distance=2.00A(Set #1) | bis(Methyl(triphenyl)phosphonium) pentacyano-nitrosyl-iron(iii) dihydrate. | P.A.W.Dean,K.Fisher,D.Craig,M.Jennings,O.Ohene-Fianko,M.Scudder,G.Willett,I.Dance | DALTON TRANS.,2003,,,1520 | P21/c | 0D | 6 | A*M1)6 | 1,6M7-1 | octahedron | ¦Fe¦ | ¦3¦ | ¦6¦ | ¦C6¦ | 0
HAXNOJ | C21 H20 Cd4 K1 N13/Distance=2.40A(Set #1) | catena-(Potassium nonakis(\m~2~-cyano)-tetra-cadmium tetrapropionitrileclathrate). | T.Kitazawa,H.Sugisawa,M.Takeda,T.Iwamoto | CHEM.COMMUN.,1993,,,1855 | Pnma | 3D | 2.25 | A)4*B2)9 | 4,4,4,6T1 | octahedron & tetrahedron | ¦Cd¦ | ¦2¦ | ¦6¦4¦ | ¦N6¦C4¦ | 1
HAYDAM | C28 H35 N7 Ni1 | bis(2-Phenylethylammonium) tetracyano-nickel(ii) N,N-dimethylaniline solvate. | A.Ebina,S.Nishikiori,T.Iwamoto | CHEM.COMMUN.,1994,,,233 | Pccn | 0D | 4 | A*M1)4 | 1,4M5-1 | square | ¦Ni¦ | ¦2¦ | ¦4¦ | ¦C4¦ | 0 | -
HECKUW | C20 H42 N8 Ni1 O2 | meso-5,7,7,12,14,14-hexamethyl-4,11-diaza-1,8-diazoniacyclotetradecanetetracyano-nickel dihydrate. | Jian-Gang Ding,Fei Geng,Bao-Long Li,Yong Zhang | Jiegou Huaxue(Chin.J.Struct.Chem.),2006,25,,25 | P21/n | 0D | 4 | A*M1)4 | 1,4M5-1 | square | ¦Ni¦ | ¦2¦ | ¦4¦ | ¦C4¦ | 0 | -
HETRAZ | C26 H16 Au1 Cl2 N2 S8/Distance=2.00A(Set #1) | 1,2-bis(2-Chlorophenyl)-1,2-bis(4,5-ethylenedithio-1,3-dithiol-2-ylidene)ethane dicyano-gold. | Y.Yamashita,M.Tomura,M.B.Zaman,K.Imaeda | CHEM.COMMUN.,1998,,,1657 | P21/c | 0D | 2 | A*M1)2 | 1,2M3-1 | linear | ¦Au¦ | ¦1¦ | ¦2¦ | ¦C2¦ | 0
HITPOQ | C14 H26 Mo1 N8 O1/Distance=2.10A(Set #1) | bis(Tetramethylammonium) hexacyano-molybdenum(iv) monohydrate. | J.Szklarzewicz,D.Matoga,A.Niezgoda,D.Yoshioka,M.Mikuriya | INORG.CHEM.,2007,46,,9531 | Fm-3m | 0D | 6 | A*M1)6 | 1,6M7-1 | octahedron | ¦Mo¦ | ¦4¦ | ¦6¦ | ¦C6¦ | 0
HONLEC | C28 H18 N8 O2 Pt1 S8 | bis(4-(((2-(1,3-dithiol-2-ylidene)-1,3-dithiol-4-yl)carbonyl)amino)pyridinium)tetracyano-platinum(ii). | V.Martinez,A.B.Gaspar,M.C.Munoz,R.Ballesteros,N.Ortega-Villar,V.M.Ugalde-Saldivar,E.R.Moreno-Esparza,J.A.Real | EUR.J.INORG.CHEM.,2009,,,303 | P-1 | 0D | 4 | A*M1)4 | 1,4M5-1 | square | ¦Pt¦ | ¦2¦ | ¦4¦ | ¦C4¦ | 0 | -
HUHBUH | C5 H9 Ag1 N2 Te1 | trimethyltelluronium dicyano-silver. | Klapotke T.M.,Krumm B.,Mayer P.,Piotrowski H.,Schwab I.,Vogt M. | EUR.J.INORG.CHEM.,2002,,,2701 | P21/n | 0D | 2 | A*M1)2 | 1,2M3-1 | linear | ¦Ag¦ | ¦1¦ | ¦2¦ | ¦C2¦ | 0 | -
HUHCES | C21 H16 Ag1 Cl3 N2 Te1 | triphenyltelluronium dicyano-silver chloroform solvate. | Klapotke T.M.,Krumm B.,Mayer P.,Piotrowski H.,Schwab I.,Vogt M. | EUR.J.INORG.CHEM.,2002,,,2701 | Pbcn | 0D | 2 | A*M1)2 | 1,2M3-1 | linear | ¦Ag¦ | ¦1¦ | ¦2¦ | ¦C2¦ | 0 | -
ICIRER | C70 H44 Mo2 N16 O4 S36/Distance=2.20A(Set #1) | nonakis(Tetrathiafulvalene) bis(octacyano-molybdenum(iv)) tetrahydrate. | G.Rombaut,S.S.Turner,D.Le Pevelen,C.Mathoniere,P.Day,K.Prout | J.CHEM.SOC.,DALTON TRANS.,2001,,,3244 | P-1 | 0D | 8 | A*M1)8 | 1,8M9-1 | trigonal dodecahedron | ¦Mo¦ | ¦4¦ | ¦8¦ | ¦C8¦ | 0
ICIRER01 | C70 H44 Mo2 N16 O4 S36/Distance=2.20A(Set #1) | nonakis(Tetrathiafulvalene) bis(octacyano-molybdenum(iv)) tetrahydrate. | G.Rombaut,S.S.Turner,D.Le Pevelen,C.Mathoniere,P.Day,K.Prout | J.CHEM.SOC.,DALTON TRANS.,2001,,,3244 | P-1 | 0D | 8 | A*M1)8 | 1,8M9-1 | trigonal dodecahedron | ¦Mo¦ | ¦4¦ | ¦8¦ | ¦C8¦ | 0
IDUGEV | C40 H36 N14 O4 Pt1 | bis(2-(2,5-bis(Pyridin-2-yl)-1H-imidazol-4-yl)pyridinium)tetracyano-platinum(ii) tetrahydrate. | R.Gamez-Heredia,R.E.Navarro,H.Hopfl,A.Cruz-Enriquez,J.J.Campos-Gaxiola | ACTA CRYSTALLOGR.,SECT.E:STRUCT.REP.ONLINE,2013,69,,m300 | C2/c | 0D | 4 | A*M1)4 | 1,4M5-1 | square | ¦Pt¦ | ¦2¦ | ¦4¦ | ¦C4¦ | 0 | -
IQAJIU | C21 H20 Fe1 N8 O2 | 6,7-Dihydro-5H-[1,4]diazepino[1,2,3,4-lmn][1,10]phenanthrolinediiumhexacyano-iron trioxonium. | Zhenhua Zhang,Yunyin Niu,S.W.Ng,Benlai Wu,Hongwei Hou | J.Coord.Chem.,2011,64,,1683 | P21/c | 0D | 6 | A*M1)6 | 1,6M7-1 | octahedron | ¦Fe¦ | ¦3¦ | ¦6¦ | ¦C6¦ | 0 | -
ISEDUF | (C6H11N2)Ag(CN)2 | 1-ethyl-3-methylimidazolium dicyano-silver(i). | Yoshida Y.,Muroi K.,Otsuka A.,Saito G.,Takahashi M.,Yoko T. | INORG.CHEM.,2004,43,,1458 | Pbca | 0D | 2 | A*M1)2 | 1,2M3-1 | linear | ¦Ag¦ | ¦1¦ | ¦2¦ | ¦C2¦ | 0 | -
ITANUM | (NH2(CH3)2)(Cu2(CN)3) | catena-(dimethylammonium bis(\m~3~-cyano)-(\m~2~-cyano)-di-copper). | Pretsch T.,Brudgam I.,Hartl H. | Z.ANORG.ALLG.CHEM.,2004,630,,353 | Pna21 | 3D | 1.5 | A)2*B3)2*B2 | fsc-3,4-Pbcn-1 | tetrahedron | ¦Cu¦ | ¦1¦ | ¦4¦ | ¦C2N2¦C3N¦ | 1 | -
ITAPAU | C9 H16 Cu2 N4 | catena-(diisopropylammonium (\m~3~-cyano)-bis(\m~2~-cyano)-di-copper). | Pretsch T.,Brudgam I.,Hartl H. | Z.ANORG.ALLG.CHEM.,2004,630,,353 | Pbca | 3D | 1.5 | A)2*B3*B2)2 | 3,3,4T20 | tetrahedron & triangular | ¦Cu¦ | ¦1¦ | ¦3¦4¦ | ¦C2N¦C2N2¦ | 1 | -
ITAPEY | C9 H16 Cu2 N4 | catena-(di-n-propylammonium (\m~3~-cyano)-bis(\m~2~-cyano)-di-copper). | Pretsch T.,Brudgam I.,Hartl H. | Z.ANORG.ALLG.CHEM.,2004,630,,353 | P21/n | 3D | 1.5 | A)2*B3*B2)2 | 3,3,4T36 | tetrahedron & triangular | ¦Cu¦ | ¦1¦ | ¦3¦4¦ | ¦C2N¦C2N2¦ | 1 | -
ITAPIC | C22 H40 Cu4 N8 | catena-(bis(di-sec-butylammonium)(\m~3~-cyano)-pentakis(\m~2~-cyano)-tetra-copper). | Pretsch T.,Brudgam I.,Hartl H. | Z.ANORG.ALLG.CHEM.,2004,630,,353 | P21/c | 3D | 1.5 | A)4*B3*B2)5 | 3,3,3,3,4T11 | tetrahedron & triangular | ¦Cu¦ | ¦1¦ | ¦3¦4¦ | ¦C2N¦C2N2¦CN2¦ | 1 | -
IWIPEK | C11 H16 Cu3 N7/Distance=2.40A(Set #3) | catena-(1,4-dimethylpiperazine-1,4-diiumbis(\m~3~-cyanido)-tris(\m~2~-cyanido)-tri-copper(i)). | Ying-Lian Qin,Juan-Juan Hou,Jin Lv,Xian-Ming Zhang | CRYST.GROWTH DES.,2011,11,,3101 | Pnma | 3D | 1.67 | A)3*B3)2*B2)3 | 3,3,4,4,4T16 | tetrahedron | ¦Cu¦ | ¦1¦ | ¦4¦ | ¦C2N2¦C4¦ | 1
IWIPIO | C11 H16 Cu4 N8/Distance=2.40A(Set #1);Distance=0.00A(Set #1);Distance=0.00A(Set #1);Distance=0.00A(Set #1) | catena-(3-ammonio-3,3-dimethylpropylaminiumbis(\m~3~-cyanido)-tetrakis(\m~2~-cyanido)-tetra-copper(i)). | Ying-Lian Qin,Juan-Juan Hou,Jin Lv,Xian-Ming Zhang | CRYST.GROWTH DES.,2011,11,,3101 | Pbcn | 3D | 1.5 | A)2*B3*B2)2 | 3,3,4T72 | tetrahedron & triangular | ¦Cu¦ | ¦1¦ | ¦4¦3¦ | ¦C3N¦C2N¦ | 1
IXUKIV | C21 H28 Cu2 N6 | catena-(Cyclohexylammonium tris(\m~2~-cyano-C,N)-di-copper(i) bis(aniline)clathrate). | Sock-Sung Yun,Hyoung-Sil Moon,Chong-Hyeak Kim,Sueg-Geun Lee | J.Coord.Chem.,2004,57,,321 | P21/n | 2D | 1.5 | A)2*B2)3 | hcb; Shubnikov hexagonal plane net/(6,3) | triangular | ¦Cu¦ | ¦1¦ | ¦3¦ | ¦N3¦C3¦ | 1 | -
JADYES | C22 H46 Co1 I1 N10 O3/Distance=2.00A(Set #1) | 1,1,4,4,7,7,10,10-Octamethyl-1,4,7,10-tetra-azacyclododecanehexacyano-cobalt(iii) iodide trihydrate. | A.Bianchi,M.Micheloni,P.Orioli,P.Paoletti,S.Mangani | INORG.CHIM.ACTA,1988,146,,153 | P-1 | 0D | 6 | A*M1)6 | 1,6M7-1 | octahedron | ¦Co¦ | ¦3¦ | ¦6¦ | ¦C6¦ | 0
JANMIV | C30 H36 Fe1 N10 O6 | 6,7-Dihydrodipyrido(1,2-a:2',1'-c)pyrazine-5,8-diium6,7-dihydrodipyrido(1,2-a:2',1'-c)pyrazine-5-ium hexacyanoferrate hexahydrate. | V.Yu.Kotov,A.B.Ilyukhin,V.K.Lunina,L.K.Shpigun | MENDELEEV COMMUN.,2005,,,95 | P-1 | 0D | 6 | A*M1)6 | 1,6M7-1 | octahedron | ¦Fe¦ | ¦3¦ | ¦6¦ | ¦C6¦ | 0 | -
JEHBAA | C38 H72 N13 V1/Distance=2.20A(Set #1) | tris(Tetraethylammonium) hexacyano-vanadium acetonitrile solvate. | M.Shatruk,K.R.Dunbar | PRIVATE COMMUNICATION,2006,,, | C2/c | 0D | 6 | A*M1)6 | 1,6M7-1 | octahedron | ¦V¦ | ¦3¦ | ¦6¦ | ¦C6¦ | 0
JEJFAF | C8 H12 Cu1 N5 Pt1/Distance=2.10A(Set #1) | catena(Tetramethylammonium tetrakis(\m~2~-cyano)-di-copper-platinum). | R.W.Gable,B.F.Hoskins,R.Robson | CHEM.COMMUN.,1990,,,762 | P42/mmc | 3D | 2 | A*B2)2 | pts PtS, Cooperite; sqc183 | tetrahedron & square | ¦Cu¦Pt¦ | ¦1¦2¦ | ¦4¦ | ¦N4¦C4¦ | 1
JEYXAM | (C4H7N2)Au(CN)2 | Lysidinium dicyano-gold. | Schwellnus A.H.,Denner L.,Boeyens J.C.A. | POLYHEDRON,1990,9,,975 | P21/c | 0D | 2 | A*M1)2 | 1,2M3-1 | linear | ¦Au¦ | ¦1¦ | ¦2¦ | ¦C2¦ | 0 | -
JIHPAR01 | Cs2K(Fe(CN)6) | Dicesium potassium hexacyano-iron(iii). | Figgis B.N.,Kucharski E.S.,Raynes J.M.,Reynolds P.A. | J.CHEM.SOC.,DALTON TRANS.,1990,,,3597 | P21/n | 0D | 6 | A*M1)6 | 1,6M7-1 | octahedron | ¦Fe¦ | ¦3¦ | ¦6¦ | ¦C6¦ | 0 | -
JIRZOZ | C23 H16 Cu2 N3 S16/Distance=2.40A(Set #1);Distance=3.20A(Set #1);Distance=0.00A(Set #1);Distance=0.00A(Set #1) | catena(bis(bis(Ethylenedithio)tetrathiafulvalene) tris(\m~2~-cyano)-di-copper). | U.Geiser,Hau H.Wang,K.D.Carlson,J.M.Williams,H.A.Charlier Junior,J.E.Heindl,G.A.Yaconi,B.J.Love,M.W.Lathrop,J.E.Schirber,D.L.Overmyer,Jingquing Ren,Myung-Hwan Whangbo | INORG.CHEM.,1991,30,,2586 | P21/c | 2D | 1.5 | A)2*B2)3 | hcb; Shubnikov hexagonal plane net/(6,3) | triangular | ¦Cu¦ | ¦1¦ | ¦3¦ | ¦CN2¦ | 1
JIRZOZ27 | C23 H16 Cu2 N3 S16/Distance=2.40A(Set #1);Distance=0.00A(Set #1);Distance=0.00A(Set #1);Distance=0.00A(Set #1) | catena-[bis(\k-bis(Ethylenedithio)tetrathiafulvalene)tris(\m~2~-cyano)-di-copper(i)]. | H.O.Jeschke,M.de Souza,R.Valenti,R.S.Manna,M.Lang,J.A.Schlueter | PHYS.REV.B,CONDENS.MAT.,2012,85,,35125 | P21/c | 2D | 1.5 | A)2*B2)3 | hcb; Shubnikov hexagonal plane net/(6,3) | triangular | ¦Cu¦ | ¦1¦ | ¦3¦ | ¦C2N¦ | 1
JIRZOZ31 | C23 H16 Cu2 N3 S16 | catena-[bis(\k-bis(Ethylenedithio)tetrathiafulvalene)tris(\m~2~-cyano)-di-copper(i)]. | H.O.Jeschke,M.de Souza,R.Valenti,R.S.Manna,M.Lang,J.A.Schlueter | PHYS.REV.B,CONDENS.MAT.,2012,85,,35125 | P21/c | 2D | 1.5 | A)2*B2)3 | hcb; Shubnikov hexagonal plane net/(6,3) | triangular | ¦Cu¦ | ¦1¦ | ¦3¦ | ¦C2N¦ | 1
JOGMOH | C44 H32 N4 Ni1 S32 | tetrakis(bis(Ethylenedithio)fulvalene) tetracyano-nickel. | A.Kawamoto,M.Tanaka,J.Tanaka | BULL.CHEM.SOC.JPN.,1991,64,,3160 | P-1 | 0D | 4 | A*M1)4 | 1,4M5-1 | square | ¦Ni¦ | ¦2¦ | ¦4¦ | ¦C4¦ | 0 | -
JOGMOH01 | C44 H32 N4 Ni1 S32/Distance=1.90A(Set #1) | tetrakis(bis(Ethylenedithio)tetrathiafulvalene) tetracyano-nickel(ii). | M.Fettouhi,L.Ouahab,D.Grandjean,L.Toupet | ACTA CRYSTALLOGR.,SECT.B:STRUCT.SCI.,1993,49,,685 | P-1 | 0D | 4 | A*M1)4 | 1,4M5-1 | square | ¦Ni¦ | ¦2¦ | ¦4¦ | ¦C4¦ | 0
JOGMOH02 | C44 H32 N4 Ni1 S32 | tetrakis(bis(Ethylenedithio)tetrathiafulvalene) tetracyano-nickel(ii). | M.Fettouhi,L.Ouahab,D.Grandjean,L.Toupet | ACTA CRYSTALLOGR.,SECT.B:STRUCT.SCI.,1993,49,,685 | P-1 | 0D | 4 | A*M1)4 | 1,4M5-1 | square | ¦Ni¦ | ¦2¦ | ¦4¦ | ¦C4¦ | 0 | -
JOYVAU | C42 H38 Ag1 N3 O1 P2 | bis(Triphenylphosphine)iminium dicyano-silver tetrahydrofuran solvate. | M.Carcelli,C.Ferrari,C.Pelizzi,G.Pelizzi,G.Predieri,C.Solinas | J.CHEM.SOC.,DALTON TRANS.,1992,,,2127 | P21/c | 0D | 2 | A*M1)2 | 1,2M3-1 | linear | ¦Ag¦ | ¦1¦ | ¦2¦ | ¦C2¦ | 0 | -
JOZWOK | C32 H20 N4 O2 Pt1 S24 | tetrakis(2-(1,3-Dithiol-2-ylidene)-(1,3)dithiolo(4,5-d) (1,3)dithiol)iumtetracyano-platinum dihydrate. | M.Fettouhi,L.Ouahab,D.Grandjean,G.Mousdis,P.Delhaes | ACTA CRYSTALLOGR.,SECT.C:CRYST.STRUCT.COMMUN.,1992,48,,1920 | P-1 | 0D | 4 | A*M1)4 | 1,4M5-1 | square | ¦Pt¦ | ¦2¦ | ¦4¦ | ¦C4¦ | 0 | -
JUTCUW | C3 H1 Cd1 Cl3 N2 | catena-(Chloroform bis(\m~2~-cyano)-cadmium clathrate). | B.F.Abrahams,M.J.Hardie,B.F.Hoskins,R.Robson,G.A.Williams | ,1992,114,,10641 | Fd3m | 3D | 2 | A*B2)2 | dia Diamond; 4/6/c1; sqc6 | tetrahedron | ¦Cd¦ | ¦2¦ | ¦4¦ | ¦C4¦ | 1
KAFZOG | C84 H54 Fe3 N18 O5 S44/Distance=2.00A(Set #1) | undecakis(Tetrathiafulvalene) tris(hexacyano-iron) pentahydrate. | S.Bouherour,L.Ouahab,O.Pena,J.Padiou,D.Grandjean | ACTA CRYSTALLOGR.,SECT.C:CRYST.STRUCT.COMMUN.,1989,45,,371 | P-1 | 0D | 6 | A*M1)6 | 1,6M7-1 | octahedron | ¦Fe¦ | ¦3¦ | ¦6¦ | ¦C6¦ | 0
KAGLAG | C78 H64 As3 N6 O2 Ru1 | tris(tetraphenylarsonium) hexacyanoruthenate(iii) dihydrate. | J.Bendix,P.Steenberg,I.Sotofte | INORG.CHEM.,2003,42,,4510 | P21/n | 0D | 6 | A*M1)6 | 1,6M7-1 | octahedron | ¦Ru¦ | ¦3¦ | ¦6¦ | ¦C6¦ | 0 | -
KAHKIN | C114 H91 Mn1 N9 O0.5 P6/Distance=2.10A(Set #1) | tris[bis(Triphenylphosphine)iminium] hexacyanomanganate(iii) hemihydrate. | W.E.Buschmann,L.Liable-Sands,A.L.Rheingold,J.S.Miller | INORG.CHIM.ACTA,1999,284,,175 | Pbcn | 0D | 6 | A*M1)6 | 1,6M7-1 | octahedron | ¦Mn¦ | ¦3¦ | ¦6¦ | ¦C6¦ | 0
KAHKUB | C12 H10 Fe1 K1 N10/Distance=2.00A(Set #1) | catena-[bis(Imidazolium) hexakis(\m~2~-cyano)-iron(iii)-potassium(i)]. | Wen Zhang,Ying Cai,Ren-Gen Xiong,H.Yoshikawa,K.Awaga | Angew.Chem.,Int.Ed.,2010,49,,6608 | R-3m | 0D | 6 | A*M1)6 | 1,6M7-1 | octahedron | ¦Fe¦ | ¦3¦ | ¦6¦ | ¦C6¦ | 0
KAHKUB02 | C12 H10 Fe1 K1 N10 | catena-[bis(Imidazolium) hexakis(\m~2~-cyano)-iron(iii)-potassium(i)]. | Wen Zhang,Ying Cai,Ren-Gen Xiong,H.Yoshikawa,K.Awaga | Angew.Chem.,Int.Ed.,2010,49,,6608 | C2/c | 0D | 6 | A*M1)6 | 1,6M7-1 | octahedron | ¦Fe¦ | ¦3¦ | ¦6¦ | ¦C6¦ | 0 | -
KAXSUY | C34 H32 Fe1 N12 O5.5/Distance=2.60A(Set #4) one atom Fe delited | Hydrogen 1,4-bis(4,4'-bipyridinio)phthalazine hexacyano-iron(iii) hydrate. | Yan-Qiong SUN,Jie ZHANG,Zhan-Feng JU,Guo-Yu YANG | AUST.J.CHEM.,2005,58,,572 | P-1 | 0D | 6 | A*M1)6 | 1,6M7-1 | octahedron | ¦Fe¦ | ¦3¦ | ¦6¦ | ¦C6¦ | 0
KEGZOL | C8 H12 Cu1 N5 Zn1 | catena-((Tetramethylammonium) tetrakis(\m~2~-cyano)-copper(i)-zinc(ii)). | B.F.Hoskins,R.Robson | J.AM.CHEM.SOC.,1990,112,,1546 | F-43m | 3D | 2 | A*B2)2 | dia Diamond; 4/6/c1; sqc6 | tetrahedron | ¦Cu¦Zn¦ | ¦1¦2¦ | ¦4¦ | ¦C4¦N4¦ | 1 | -
KEGZOL02 | (N(CH3)4)CuZn(CN)4 | catena-(Tetramethylammonium tetrakis(\m~2~-cyano)-copper(i)-zinc(ii)). | Phillips A.E.,Halder G.J.,Chapman K.W.,Goodwin A.L.,Kepert C.J. | J.AM.CHEM.SOC.,2010,132,,10 | P213 | 3D | 2 | A*B2)2 | dia Diamond; 4/6/c1; sqc6 | tetrahedron | ¦Cu¦Zn¦ | ¦1¦2¦ | ¦4¦ | ¦C4¦N4¦ | 1 | -
KEGZOL04 | (N(CH3)4)CuZn(CN)4 | catena-(Tetramethylammonium tetrakis(\m~2~-cyano)-copper(i)-zinc(ii)). | Phillips A.E.,Halder G.J.,Chapman K.W.,Goodwin A.L.,Kepert C.J. | J.AM.CHEM.SOC.,2010,132,,10 | F-43m | 3D | 2 | A*B2)2 | dia Diamond; 4/6/c1; sqc6 | tetrahedron | ¦Cu¦Zn¦ | ¦1¦2¦ | ¦4¦ | ¦C4¦N4¦ | 1 | -
KEKXAA | C25 H37 Au1 N4 O1 | 1-(4-Dodecyloxybenzyl)-3-methyl-1H-imidazolium dicyano-gold(i). | W.Dobbs,J.-M.Suisse,L.Douce,R.Welter | Angew.Chem.,Int.Ed.,2006,45,,4179 | P-1 | 0D | 2 | A*M1)2 | 1,2M3-1 | linear | ¦Au¦ | ¦1¦ | ¦2¦ | ¦C2¦ | 0 | -
KEKXEE | C25 H37 Ag1 N4 O1 | 1-(4-Dodecyloxybenzyl)-3-methyl-1H-imidazolium dicyano-silver(i). | W.Dobbs,J.-M.Suisse,L.Douce,R.Welter | Angew.Chem.,Int.Ed.,2006,45,,4179 | P-1 | 0D | 2 | A*M1)2 | 1,2M3-1 | linear | ¦Ag¦ | ¦1¦ | ¦2¦ | ¦C2¦ | 0 | -
KOYJUD | C10 H4 Ag1 N2 S8 | bis(Methylenedithio)tetrathiafulvalene dicyano-silver(i). | Morosin B.,Nigrey P.J. | ACTA CRYSTALLOGR.,SECT.C:CRYST.STRUCT.COMMUN.,1992,48,,1216 | Pmnn | 0D | 2 | A*M1)2 | 1,2M3-1 | linear | ¦Ag¦ | ¦1¦ | ¦2¦ | ¦C2¦ | 0 | -
LAFCIG | Rb3Co(CN)6 | Tri-rubidium hexacyano-cobalt(iii). | Sereda O.A.,Stokli-Evans G.,Semenishin D.I.,Borovaya O.YA. | Koord.Khim.(Russ.)(Coord.Chem.),2009,35,,110 | P21/c | 0D | 6 | A*M1)6 | 1,6M7-1 | octahedron | ¦Co¦ | ¦3¦ | ¦6¦ | ¦C6¦ | 0 | -
LAJFIL | C114 H94 Fe1 N9 O2 P6 | tris(bis(Triphenylphosphine)iminium) hexacyano-iron dihydrate. | D.A.Cauzzi,G.Mori,G.Predieri,A.Tiripicchio,F.Cavatorta | INORG.CHIM.ACTA,1993,204,,181 | Pbcn | 0D | 6 | A*M1)6 | 1,6M7-1 | octahedron | ¦Fe¦ | ¦3¦ | ¦6¦ | ¦C6¦ | 0 | -
LAMMAO | C14 H20 Cr1 K3 N6 O6 S2/Distance=2.10A(Set #1) | catena-(bis(\m~3~-Aqua)-hexakis(\m~2~-cyano)-bis(\m~2~-tetramethylenesulfone)-chromium-tri-potassium). | Wei Chen,Yun-Xia Che,Ji-Min Zheng | Jiegou Huaxue(Chin.J.Struct.Chem.),2005,24,,379 | C2/c | 0D | 6 | A*M1)6 | 1,6M7-1 | octahedron | ¦Cr¦ | ¦3¦ | ¦6¦ | ¦C6¦ | 0
LAQPOJ | C68 H135 Fe1 N12 O4 S1 | tris(Dimethyl(hexadecyl)ammonio-acetamide) hexacyano-iron dimethylsulfoxidesolvate. | M.A.Walters,P.M.Tadross,A.L.Rheingold,L.N.Zakharov,D.Mudzudzu,J.Texter | INORG.CHEM.,2005,44,,1172 | P-1 | 0D | 6 | A*M1)6 | 1,6M7-1 | octahedron | ¦Fe¦ | ¦3¦ | ¦6¦ | ¦C6¦ | 0 | -
LAWXUE01 | C6 H4 Mn2 N6 Na2 O2/Distance=2.30A(Set #2) | catena-(Di-sodium hexakis(\m~2~-cyano)-di-manganese dihydrate). | C.M.Kareis,S.H.Lapidus,J.-H.Her,P.W.Stephens,J.S.Miller | J.AM.CHEM.SOC.,2012,134,,2246 | P21/n | 3D | 3 | A*B2)3 | pcu alpha-Po primitive cubic; 6/4/c1; sqc1 | octahedron | ¦Mn¦ | ¦2¦ | ¦6¦ | ¦N6¦C6¦ | 1
LAWYEP | Na2Mn2(CN)6 | catena-(Di-sodium hexakis(\m~2~-cyano)-di-manganese). | Kareis C.M.,Lapidus S.H.,Her J.-H.,Stephens P.W.,Miller J.S. | J.AM.CHEM.SOC.,2012,134,,2246 | R-3 | 3D | 3 | A*B2)3 | pcu alpha-Po primitive cubic; 6/4/c1; sqc1 | octahedron | ¦Mn¦ | ¦2¦ | ¦6¦ | ¦C6¦N6¦ | 1 | -
LEBXOF | C80 H152 Cl24 Mo2 N12 | tetrakis(Tetra-n-butylammonium) bis(tetracyano-molybdenum) chloroform solvate. | S.L.Bartley,S.N.Bernstein,K.R.Dunbar | INORG.CHIM.ACTA,1993,213,,213 | Pbca | 0D | 4 | A)2*M1)8 | 1,5M10-1 | square pyramid | ¦Mo¦ | ¦4¦ | ¦5¦ | ¦C4Mo¦ | 0 | -
LECMEL | C24 H42 Co2 K3 N15 O3/Distance=2.00A(Set #1) | Tripotassium tris(tetramethylammonium) bis(hexacyano-cobalt) trihydrate. | R.G.Romero,A.D.Morales,J.D.Rodriguez,J.F.Bertran | TRANSITION MET.CHEM.,1992,17,,573 | P42/mbc | 0D | 6 | A*M1)6 | 1,6M7-1 | octahedron | ¦Co¦ | ¦3¦ | ¦6¦ | ¦C6¦ | 0
LEHRIA | C34 H80 Fe3 N30 O8 | tetrakis(Diethylenetriammonium) tris(hexacyano-ferrate(ii)) octahydrate. | Yu-Guang Li,Hai-Liang Zhu,E.R.T.Tiekink | ACTA CRYSTALLOGR.,SECT.E:STRUCT.REP.ONLINE,2006,62,,m760 | P-1 | 0D | 6 | A*M1)6 | 1,6M7-1 | octahedron | ¦Fe¦ | ¦2¦ | ¦6¦ | ¦C6¦ | 0 | -
LONYAO | C74 H128 Fe3 K1 N26 O14/Distance=2.00A(Set #1) | bis[2,5-bis((N'-Isopropyl-1,4-diazoniabicyclo[4.4.0]octanyl)methyl)-1,4-dimethylbenzene] potassium tris(ferricyanide) tetradecahydrate. | P.J.Garatt,Yiu-Fai Ng,J.W.Steed | TETRAHEDRON,2000,56,,4501 | P-1 | 0D | 6 | A*M1)6 | 1,6M7-1 | octahedron | ¦Fe¦ | ¦3¦ | ¦6¦ | ¦C6¦ | 0
LORNEL | C8 H6 Cd1 N2/Distance=2.30A(Set #1) | catena-(bis(\m~2~-Cyano-C,N)-cadmium benzene clathrate). | T.Kitazawa,A.Nishimura | Zh.Strukt.Khim.(Russ.)(J.Struct.Chem.),1999,40,,892 | R-3m | 3D | 2 | A*B2)2 | dia Diamond; 4/6/c1; sqc6 | tetrahedron | ¦Cd¦ | ¦2¦ | ¦4¦ | ¦C4¦ | 1
LUPGIM | C27 H57 Fe1 N10 O13 | Ammonium sesqui(N,N'-diethyl-4,4'-dipyridinium) hexacyano-iron(ii)tridecahydrate. | M.Yu.Antipin,A.B.Ilyukhin,V.Yu.Kotov,B.V.Lokshin,G.B.Seifer,V.F.Chuvaev,A.B.Yaroslavtsev | ZH.NEORG.KHIM.(RUSS.)(RUSS.J.INORG.CHEM.),2002,47,,1139 | P-3c1 | 0D | 6 | A*M1)6 | 1,6M7-1 | octahedron | ¦Fe¦ | ¦2¦ | ¦6¦ | ¦C6¦ | 0 | -
LUQNOA | C59 H24 Fe1 N6 O1 S12/Distance=2.00A(Set #1) | tris(Tetrathiotetracene) pentacyano-nitroso-iron(iii). | I.Yu.Shevyakov,L.I.Buravov,L.A.Kushch,E.B.Yagubskii,S.S.Khasanov,L.V.Zorina,R.P.Shibaeva,N.V.Drichko,I.Olejniczak | Koord.Khim.(Russ.)(Coord.Chem.),2002,28,,520 | I2/m | 0D | 6 | A*M1)6 | 1,6M7-1 | octahedron | ¦Fe¦ | ¦3¦ | ¦6¦ | ¦C6¦ | 0
LUQNUG | C59 H24 Fe1 N6 O1 Se12/Distance=2.00A(Set #1) | tris(Tetraselenotetracene) pentacyano-nitroso-iron(iii). | I.Yu.Shevyakov,L.I.Buravov,L.A.Kushch,E.B.Yagubskii,S.S.Khasanov,L.V.Zorina,R.P.Shibaeva,N.V.Drichko,I.Olejniczak | Koord.Khim.(Russ.)(Coord.Chem.),2002,28,,520 | P-1 | 0D | 6 | A*M1)6 | 1,6M7-1 | octahedron | ¦Fe¦ | ¦3¦ | ¦6¦ | ¦C6¦ | 0
LUYNAU | C38 H72 Cu4 N8/Distance=2.00A(Set #1) | catena-[bis(Tetrabutylammonium) hexakis(\m~2~-cyano)-tetra-copper(i)]. | E.Siebel,P.Schwarz,R.D.Fischer | Solid State Ionics,1997,101,,285 | P21/n | 3D | 1.5 | A)2*B2)3 | noe | triangular | ¦Cu¦ | ¦1¦ | ¦3¦ | ¦N3¦ | 1
MABZPT | C24 H34 N8 O1 Pt1/Distance=2.10A(Set #2) | bis(N,N,N',N'-Tetramethyl-1,4-diamino-benzeniumyl) tetracyano-platinum(ii)monohydrate. | H.Endres,W.Jentsch,H.J.Keller,R.Martin,W.Moroni,D.Nothe | Z.NATURFORSCH.,B:CHEM.SCI.,1979,34,,140 | A2/m | 0D | 4 | A*M1)4 | 1,4M5-1 | square | ¦Pt¦ | ¦2¦ | ¦4¦ | ¦C4¦ | 0
MAVDES | C32 H34 Mo1 N12 O5 | bis(6,7-Dihydrodipyrido(1,2-a:2',1'-c)pyrazinedi-ium)octacyano-molybdenum(iv) pentahydrate. | B.Nowicka,A.Samotus,J.Szklarzewicz,J.Burgess,J.Fawcett,D.R.Russell | POLYHEDRON,1998,17,,3167 | Pbca | 0D | 8 | A*M1)8 | 1,8M9-1 | square antiprism | ¦Mo¦ | ¦4¦ | ¦8¦ | ¦C8¦ | 0 | -
MAVDIW | C32 H34 N12 O5 W1 | bis(6,7-Dihydrodipyrido(1,2-a:2',1'-c)pyrazinedi-ium) octa-cyano-tungsten(iv)pentahydrate. | B.Nowicka,A.Samotus,J.Szklarzewicz,J.Burgess,J.Fawcett,D.R.Russell | POLYHEDRON,1998,17,,3167 | Pbca | 0D | 8 | A*M1)8 | 1,8M9-1 | square antiprism | ¦W¦ | ¦4¦ | ¦8¦ | ¦C8¦ | 0 | -
MEMBIQ | C56 H42 F3 Fe1 N14 O7 Sr2/Distance=2.00A(Set #1) | bis(\m~2~-Cyano)-triaqua-tetracyano-(trifluoroacetato-O)-tetrakis(1,10-phenanthroline-N,N')-iron-di-strontium dihydrate. | B.Samanta,J.Chakraborty,N.K.Karan,R.K.B.Singh,G.P.A.Yap,C.Marschner,J.Baumgertner,S.Mitra | Struct.Chem.,2006,17,,139 | P-1 | 0D | 6 | A*M1)6 | 1,6M7-1 | octahedron | ¦Fe¦ | ¦3¦ | ¦6¦ | ¦C6¦ | 0
MEMBOW | C56 H38 Ca2 Co1 F3 N14 O5/Distance=2.00A(Set #1) | bis(\m~2~-Cyano)-triaqua-tetracyano-(trifluoroacetato-O)-tetrakis(1,10-phenanthroline-N,N')-di-calcium-cobalt. | B.Samanta,J.Chakraborty,N.K.Karan,R.K.B.Singh,G.P.A.Yap,C.Marschner,J.Baumgartner,S.Mitra | Struct.Chem.,2006,17,,139 | P-1 | 0D | 6 | A*M1)6 | 1,6M7-1 | octahedron | ¦Co¦ | ¦3¦ | ¦6¦ | ¦C6¦ | 0
METHGC | C3 H4 Hg1 N2 O1/Distance=0.00A(Set #1);Distance=0.00A(Set #1);Distance=2.00A(Set #1);Distance=0.00A(Set #1) | Methanol-mercury(ii) cyanide complex. | M.Ledesert,M.Frey,S.Nakajima,J.-C.Monier | BULL.SOC.FR.MINER.CRIST.,1969,92,,342 | Pnma | 0D | 2 | A*M1)2 | 1,2M3-1 | linear | ¦Hg¦ | ¦2¦ | ¦2¦ | ¦C2¦ | 0
MEWGIE | C22 H45 Fe1 N10 O3 | (meso-5,7,7,12,14,14-Hexamethyl-1,4,8-triazonia-11-azacyclotetradecane)hexacyano-iron(iii) trihydrate. | En-Qing Gao,Jin-Kui Tang,Xue-Bing Leng,Dai-Zheng Liao,Zong-Hui Jiang,Shi-Ping Yan | Gaodeng Xuexiao Huaxue Xuebao(Chin.)(Chem.J.Chin.Univ.(Chinese Edition)),2000,21,,663 | P-1 | 0D | 6 | A*M1)6 | 1,6M7-1 | octahedron | ¦Fe¦ | ¦3¦ | ¦6¦ | ¦C6¦ | 0 | -
MEXKEH | C54 H61 Co1 N12 O5/Distance=2.00A(Set #1) | tris(3,4,7,8-tetramethyl-1,10-phenanthrolin-1-ium) hexacyanido-cobalt(iii)pentahydrate. | Ai-Yun Hu,Deng-Yong Yu,Ai-Hua Yuan | ACTA CRYSTALLOGR.,SECT.E:STRUCT.REP.ONLINE,2013,69,,m142 | P-1 | 0D | 6 | A*M1)6 | 1,6M7-1 | octahedron | ¦Co¦ | ¦3¦ | ¦6¦ | ¦C6¦ | 0
MEXLUY | C16 H16 Mo0.5 N6 O2 | 4,4'-(Ethene-1,2-diyl)dipyridinium hemikis(octacyanido-molybdenum(v))dihydrate. | Xiao-Zhen YANG,Ai-Yun HU,Ai-Hua YUAN | ACTA CRYSTALLOGR.,SECT.E:STRUCT.REP.ONLINE,2013,69,,m132 | Ccca | 0D | 8 | A*M1)8 | 1,8M9-1 | square antiprism | ¦Mo¦ | ¦5¦ | ¦8¦ | ¦C8¦ | 0 | -
MILHEU | C21 H44 Fe1 N9 O10/Distance=2.00A(Set #1) | tris(Betainium) hexacyanoferrate(iii) tetrahydrate. | B.Yan,H.D.Wang,Z.D.Chen | J.MOL.STRUCT.,2001,569,,65 | P-1 | 0D | 6 | A*M1)6 | 1,6M7-1 | octahedron | ¦Fe¦ | ¦3¦ | ¦6¦ | ¦C6¦ | 0
MIMVUZ | C54 H76 Fe2 N24 O8 | tris(Benzene-1,4-bis(N,N'-propanoformamidinio)) bis(hexacyano)-iron(iii)octahydrate. | S.Ferlay,O.Felix,M.W.Hosseini,J.-M.Planeix,N.Kyritsakas | CHEM.COMMUN.,2002,,,702 | P-1 | 0D | 6 | A*M1)6 | 1,6M7-1 | octahedron | ¦Fe¦ | ¦3¦ | ¦6¦ | ¦C6¦ | 0 | -
MIMWAG | C54 H76 Co2 N24 O8 | tris(Benzene-1,4-bis(N,N'-propanoformamidinio)) bis(hexacyano)-cobalt(iii)octahydrate. | S.Ferlay,O.Felix,M.W.Hosseini,J.-M.Planeix,N.Kyritsakas | CHEM.COMMUN.,2002,,,702 | P-1 | 0D | 6 | A*M1)6 | 1,6M7-1 | octahedron | ¦Co¦ | ¦3¦ | ¦6¦ | ¦C6¦ | 0 | -
MIWWOE | C26 H18 Cl2 Fe1 N6 O1 S12/Distance=1.90A(Set #1) | bis(bis(Ethylenethia)tetrathiafulvalene) pentacyano-nitrosylferratedichloromethane solvate. | M.Clemente-Leon,E.Coronado,J.R.Galan-Mascaros,C.Gimenez-Saiz,C.J.Gomez-Garcia,E.Ribera,J.Vidal-Gancedo,C.Rovira,E.Canadell,V.Laukhin | INORG.CHEM.,2001,40,,3526 | C2/c | 0D | 6 | A*M1)6 | 1,6M7-1 | octahedron | ¦Fe¦ | ¦3¦ | ¦6¦ | ¦C6¦ | 0
MODMIB | C28 H24 Cd5 N14 O1/Distance=0.00A(Set #1);Distance=0.00A(Set #1);Distance=2.80A(Set #1);Distance=0.00A(Set #1) | catena-(1,1'-Dimethyl-4,4'-bipyridinium dodecakis(\m~2~-cyano)-penta-cadmium1-butanol clathrate). | H.Yoshikawa,S.Nishikiori,T.Watanabe,T.Ishida,G.Watanabe,M.Murakami,K.Suwinska,R.Luboradzki,J.Lipkowski | J.CHEM.SOC.,DALTON TRANS.,2002,,,1907 | Cccm | 3D | 2.4 | A)5*B2)12 | 4,5,6T1 | octahedron & trigonal bipyramid & tetrahedron | ¦Cd¦ | ¦2¦ | ¦6¦5¦4¦ | ¦N6¦C3N2¦C4¦ | 1
MODMOH | C26 H22 Cd5 N16 O5/Distance=0.00A(Set #1);Distance=0.00A(Set #1);Distance=2.80A(Set #1);Distance=0.00A(Set #1) | catena-(1,1'-Dimethyl-4,4'-bipyridinium dodecakis(\m~2~-cyano)-penta-cadmiumnitromethane monohydrate clathrate). | H.Yoshikawa,S.Nishikiori,T.Watanabe,T.Ishida,G.Watanabe,M.Murakami,K.Suwinska,R.Luboradzki,J.Lipkowski | J.CHEM.SOC.,DALTON TRANS.,2002,,,1907 | Cccm | 3D | 2.4 | A)5*B2)12 | 4,5,6T1 | octahedron & trigonal bipyramid & tetrahedron | ¦Cd¦ | ¦2¦ | ¦6¦5¦4¦ | ¦N6¦C3N2¦C4¦ | 1
MODMUN | C54 H40 Cd10 Cl6 N28/Distance=2.50A(Set #1) | catena-(bis(1,1'-Dimethyl-4,4'-bipyridinium)tetracosakis(\m~2~-cyano)-deca-cadmium trans-1,2-dichloroethane clathrate). | H.Yoshikawa,S.Nishikiori,T.Watanabe,T.Ishida,G.Watanabe,M.Murakami,K.Suwinska,R.Luboradzki,J.Lipkowski | J.CHEM.SOC.,DALTON TRANS.,2002,,,1907 | Pncm | 3D | 2.4 | A)5*B2)12 | 4,5,6T1 | octahedron & trigonal bipyramid & tetrahedron | ¦Cd¦ | ¦2¦ | ¦6¦5¦4¦ | ¦N6¦C3N2¦C3N¦C4¦ | 1
MODNAU | (C12H14N2)Cd6(CN)14*2CHCl3 | catena-(1,1'-Dimethyl-4,4'-bipyridiniumtetradecakis(\m~2~-cyano)-hexa-cadmium chloroform clathrate). | Yoshikawa H.,Nishikiori S.,Watanabe T.,Ishida T.,Watanabe G.,Murakami M.,Suwinska K.,Luboradzki R.,Lipkowski J. | J.CHEM.SOC.,DALTON TRANS.,2002,,,1907 | Pbca | 3D | 2.33 | A)3*B2)7 | 4,4,6T62 | octahedron & tetrahedron | ¦Cd¦ | ¦2¦ | ¦6¦4¦ | ¦N6¦C3N¦C4¦ | 1 | -
MODNEY | C30 H20 Cd6 N18 | catena-(1,1'-Dimethyl-4,4'-bipyridiniumtetradecakis(\m~2~-cyano)-hexa-cadmium acetonitrile clathrate). | Yoshikawa H.,Nishikiori S.,Watanabe T.,Ishida T.,Watanabe G.,Murakami M.,Suwinska K.,Luboradzki R.,Lipkowski J. | J.CHEM.SOC.,DALTON TRANS.,2002,,,1907 | Pbca | 3D | 2.33 | A)3*B2)7 | 4,4,6T62 | octahedron & tetrahedron | ¦Cd¦ | ¦2¦ | ¦6¦4¦ | ¦N6¦C3N¦C4¦ | 1 | -
MODNIC | C32 H36 Cd6 N16 O5/Distance=2.40A(Set #1) | catena-(1,1'-Dimethyl-4,4'-bipyridiniumtetradecakis(\m~2~-cyano)-hexa-cadmium bis(2-propanol) trihydrate clathrate). | H.Yoshikawa,S.Nishikiori,T.Watanabe,T.Ishida,G.Watanabe,M.Murakami,K.Suwinska,R.Luboradzki,J.Lipkowski | J.CHEM.SOC.,DALTON TRANS.,2002,,,1907 | Pbca | 3D | 2.33 | A)3*B2)7 | 4,4,6T62 | octahedron & tetrahedron | ¦Cd¦ | ¦2¦ | ¦6¦4¦ | ¦N6¦C3N¦C4¦ | 1
MODPAW | C30 H20 Cd5 N14/Distance=2.50A(Set #1) | catena-(1,1'-Dimethyl-4,4'-bipyridinium dodecakis(\m~2~-cyano)-penta-cadmiumbenzene clathrate). | H.Yoshikawa,S.Nishikiori,T.Watanabe,T.Ishida,G.Watanabe,M.Murakami,K.Suwinska,R.Luboradzki,J.Lipkowski | J.CHEM.SOC.,DALTON TRANS.,2002,,,1907 | Icmm | 3D | 2.4 | A)5*B2)12 | 4,5,6T2 | octahedron & trigonal bipyramid & tetrahedron | ¦Cd¦ | ¦2¦ | ¦6¦5¦4¦ | ¦N6¦C3N2¦C4¦ | 1
MODPEA | C31 H22 Cd5 N14/Distance=2.50A(Set #1) | catena-(1,1'-Dimethyl-4,4'-bipyridinium dodecakis(\m~2~-cyano)-penta-cadmiumtoluene clathrate). | H.Yoshikawa,S.Nishikiori,T.Watanabe,T.Ishida,G.Watanabe,M.Murakami,K.Suwinska,R.Luboradzki,J.Lipkowski | J.CHEM.SOC.,DALTON TRANS.,2002,,,1907 | Icmm | 3D | 2.4 | A)5*B2)12 | 4,5,6T2 | octahedron & trigonal bipyramid & tetrahedron | ¦Cd¦ | ¦2¦ | ¦6¦5¦4¦ | ¦N6¦C3N2¦C4¦ | 1
MODPOK | (C12H14N2)Cd(Cd(CN)6) | catena-(1,1'-Dimethyl-4,4'-bipyridiniumtetrakis(\m~2~-cyano)-dicyano-di-cadmium clathrate). | Yoshikawa H.,Nishikiori S.,Watanabe T.,Ishida T.,Watanabe G.,Murakami M.,Suwinska K.,Luboradzki R.,Lipkowski J. | J.CHEM.SOC.,DALTON TRANS.,2002,,,1907 | C2/c | 3D | 3 | A*B2)2*M1 | pts PtS, Cooperite; sqc183 | octahedron & tetrahedron | ¦Cd¦ | ¦2¦ | ¦4¦6¦ | ¦C4¦C2N4¦ | 1 | -
MPYENC | C18 H24 N6 Ni1 O3 | 1,2-bis-(2-Methylpyridinium)ethane tetracyanonickelate(ii) trihydrate. | L.D.C.Bok,S.S.Basson,J.G.Leipoldt,G.F.S.Wessels | ACTA CRYSTALLOGR.,SECT.B:STRUCT.CRYSTALLOGR.CRYST.CHEM.,1971,27,,1233 | Pnnm | 0D | 4 | A*M1)4 | 1,4M5-1 | square | ¦Ni¦ | ¦2¦ | ¦4¦ | ¦C4¦ | 0 | -
MPYRET | C18 H16 N6 Ni1 | 1,2-bis-(N-Methyl-4-pyridinium)ethylene tetracyanonickelate(ii). | J.G.Leipoldt,S.S.Basson,L.D.C.Bok | ACTA CRYSTALLOGR.,SECT.B:STRUCT.CRYSTALLOGR.CRYST.CHEM.,1970,26,,361 | P21/n | 0D | 4 | A*M1)4 | 1,4M5-1 | square | ¦Ni¦ | ¦2¦ | ¦4¦ | ¦C4¦ | 0 | -
MPYRNI | C16 H14 N6 Ni1 | N,N'-Dimethyl-4,4'-dipyridinium tetracyanonickelate(ii). | S.S.Basson,L.D.C.Bok,J.G.Leipoldt | ACTA CRYSTALLOGR.,SECT.B:STRUCT.CRYSTALLOGR.CRYST.CHEM.,1969,25,,579 | P21/n | 0D | 4 | A*M1)4 | 1,4M5-1 | square | ¦Ni¦ | ¦2¦ | ¦4¦ | ¦C4¦ | 0 | -
MUBXIR | C28 H23 N16 O2 W1 | 4,4'-Diazenediyldipyridinium 4-(4-pyridyldiazenyl)pyridiniumoctacyanido-tungstate(v) dihydrate. | Su-Yan QIAN,Wen-Yan LIU,Ai-Hua YUAN | ACTA CRYSTALLOGR.,SECT.E:STRUCT.REP.ONLINE,2009,65,,m1031 | P212121 | 0D | 8 | A*M1)8 | 1,8M9-1 | square antiprism | ¦W¦ | ¦5¦ | ¦8¦ | ¦C8¦ | 0 | -
MUFXAN | C15 H19 Au1 N5 O2 | 4-(1,3-Dihydroxy-4,4,5,5-tetramethyl-4,5-dihydro-1H-3\l^5^-imidazol-2-yl)-1-methylpyridinium radical cation dicyano-gold(i). | Yue MA,Na ZHOU,Xiao-Ping CHEN,Dong CAO,Dai-Zheng LIAO,Shi-Ping YAN | J.Coord.Chem.,2009,62,,3913 | P212121 | 0D | 2 | A*M1)2 | 1,2M3-1 | linear | ¦Au¦ | ¦1¦ | ¦2¦ | ¦C2¦ | 0 | -
NAPHOC01 | C51 H37 Fe1 N7 O3 S32/Distance=2.00A(Set #1) | \k-tetrakis(2,5-bis(1,3-Dithiolan-2-ylidene)-1,3,4,6-tetrathiapentalene)pentacyano-nitroso-iron nitrobenzene solvate. | I.Shevyakova,L.Buravov,V.Tkacheva,L.Zorina,S.Khasanov,S.Simonov,J.Yamada,E.Canadell,R.Shibaeva,E.Yagubskii | ADV.FUNCT.MATER.,2004,14,,660 | P-1 | 0D | 6 | A*M1)6 | 1,6M7-1 | octahedron | ¦Fe¦ | ¦3¦ | ¦6¦ | ¦C6¦ | 0
NAPJAQ | C25 H16 Fe1 N6 O1 S16 | bis(2,5-bis(1,3-Dithiolan-2-ylidene)-1,3,4,6-tetrathiapentalene)trans-pentacyano-nitroso-iron. | I.Shevyakova,L.Buravov,V.Tkacheva,L.Zorina,S.Khasanov,S.Simonov,J.Yamada,E.Canadell,R.Shibaeva,E.Yagubskii | ADV.FUNCT.MATER.,2004,14,,660 | P-1 | 0D | 6 | A*M1)6 | 1,6M7-1 | octahedron | ¦Fe¦ | ¦3¦ | ¦6¦ | ¦C6¦ | 0
NAYWOZ | C38 H72 N13 Ti1/Distance=2.30A(Set #1) | Tetraethylammonium hexacyano-titanium(iii) acetonitrile solvate. | W.R.Entley,C.R.Treadway,S.R.Wilson,G.S.Girolami | J.AM.CHEM.SOC.,1997,119,,6251 | I2/a | 0D | 6 | A*M1)6 | 1,6M7-1 | octahedron | ¦Ti¦ | ¦3¦ | ¦6¦ | ¦C6¦ | 0
NEGGOX | C16.3 H25.2 Mn3 N8 O1.3/Distance=2.20A(Set #1) | catena-(Tetraethylammonium heptakis(\m~2~-cyano)-tri-manganese(ii) methanolsolvate). | C.M.Kareis,J.-H.Her,P.W.Stephens,J.G.Moore,J.S.Miller | Chem.-Eur.J.,2012,18,,9281 | R-3m | 3D | 2.33 | A)3*B2)7 | fsh 4,6-conn | octahedron & tetrahedron | ¦Mn¦ | ¦2¦ | ¦4¦6¦ | ¦CN3¦C6¦ | 1
NEYYIZ | C14 H24 Cr1 N8 Rb1/Distance=2.10A(Set #1) | catena-(bis(Tetramethylammonium) hexakis(\m~2~-cyano)-chromium(iii)-rubidium). | M.Schwarten,B.Ziegler,M.Witzel,D.Babel | Z.NATURFORSCH.,B:CHEM.SCI.,1997,52,,391 | R-3m | 0D | 6 | A*M1)6 | 1,6M7-1 | octahedron | ¦Cr¦ | ¦3¦ | ¦6¦ | ¦C6¦ | 0
NEYYOF | C14 H24 Cr1 N8 Tl1/Distance=2.10A(Set #1) | catena-(bis(Tetramethylammonium) hexakis(\m~2~-cyano)-chromium(iii)-thallium). | M.Schwarten,B.Ziegler,M.Witzel,D.Babel | Z.NATURFORSCH.,B:CHEM.SCI.,1997,52,,391 | R-3m | 0D | 6 | A*M1)6 | 1,6M7-1 | octahedron | ¦Cr¦ | ¦3¦ | ¦6¦ | ¦C6¦ | 0
NEYZAS | (N(CH3)4)2Tl(Fe(CN)6) | catena-(bis(Tetramethylammonium) hexakis(\m~2~-cyano)-iron(iii)-thallium). | Schwarten M.,Ziegler B.,Witzel M.,Babel D. | Z.NATURFORSCH.,B:CHEM.SCI.,1997,52,,391 | C2/c | 0D | 6 | A*M1)6 | 1,6M7-1 | octahedron | ¦Fe¦ | ¦3¦ | ¦6¦ | ¦C6¦ | 0 | -
NIKCOA | C42 H44 Fe1 N9 O4 | tris(1-Benzylpyridinium) hexacyano-iron(iii) tetrahydrate. | Qiao-Yun Du,Ling-Yun Xin,Yun-Ping Li | Jiegou Huaxue(Chin.J.Struct.Chem.),2007,26,,850 | P21/c | 0D | 6 | A*M1)6 | 1,6M7-1 | octahedron | ¦Fe¦ | ¦3¦ | ¦6¦ | ¦C6¦ | 0 | -
NIXWEX | C36 H72 N6 Pt1 | bis(Tetra-n-butylammonium) tetracyano-platinum(ii). | D.Shiota,N.Matsushita | Chem.Lett.,2008,37,,398 | Cmca | 0D | 4 | A*M1)4 | 1,4M5-1 | square | ¦Pt¦ | ¦2¦ | ¦4¦ | ¦C4¦ | 0 | -
NOCLOG | C78 H66 Ba2 Cl1 Fe1 N18 O9/Distance=2.00A(Set #1) | catena-(bis(\m~2~-Aqua)-bis(\m~2~-cyano-C,N)-tetra-aqua-tetracyano-tetrakis(1, 10-phenanthroline-N,N')-di-barium-iron chloride bis(1,10-phenanthroline)trihydrate). | N.K.Karan,S.Mitra,G.Rosair,D.J.Jenkins,K.M.A.Malik | Inorg.Chem.Commun.,2001,4,,712 | P-1 | 0D | 6 | A*M1)6 | 1,6M7-1 | octahedron | ¦Fe¦ | ¦3¦ | ¦6¦ | ¦C6¦ | 0
NOQROB | C16 H27 Ba1 N6 O4.5 Pt1/Distance=2.10A(Set #1) | catena-[tris(\m~2~-Cyano)-cyano-(1,4,10,13-tetraoxa-7,16-diazacyclooctadecane)-barium(ii)-platinum(ii) hemihydrate]. | M.M.Olmstead,C.M.Beavers,L.Paw U | ACTA CRYSTALLOGR.,SECT.E:STRUCT.REP.ONLINE,2009,65,,m408 | P21/n | 0D | 4 | A*M1)4 | 1,4M5-1 | square | ¦Pt¦ | ¦2¦ | ¦4¦ | ¦C4¦ | 0
NUXXOT01 | C36 H67 Fe1 N12 O8 | 2,4,6-tris(1,4-Diazabicyclo(2.2.2)octane-N-methyl)mesitylenehexacyano-iron(iii) octahydrate. | A.M.Christofi,P.J.Garratt,G.Hogarth,A.J.Ibbett,Yu-Fai Ng,J.W.Steed | TETRAHEDRON,2002,58,,4543 | P21/n | 0D | 6 | A*M1)6 | 1,6M7-1 | octahedron | ¦Fe¦ | ¦3¦ | ¦6¦ | ¦C6¦ | 0 | -
OFATEV | C54 H56 Co1 N7 O2 S32 | \k-tetrakis(bis(Ethylenedithio)tetrathiafulvalene) tetraethylammoniumhexacyano-cobalt(iii) dihydrate. | A.Ota,L.Ouahab,S.Golhen,Y.Yoshida,M.Maesato,G.Saito,R.Swietlik | Chem.Mater.,2007,19,,2455 | P2/n | 0D | 6 | A*M1)6 | 1,6M7-1 | octahedron | ¦Co¦ | ¦3¦ | ¦6¦ | ¦C6¦ | 0 | -
OFATEV02 | C54 H56 Co1 N7 O2 S32 | \k-tetrakis(bis(Ethylenedithio)tetrathiafulvalene) tetraethylammoniumhexacyano-cobalt(iii) dihydrate. | A.Ota,L.Ouahab,S.Golhen,Y.Yoshida,M.Maesato,G.Saito,R.Swietlik | Chem.Mater.,2007,19,,2455 | P2/n | 0D | 6 | A*M1)6 | 1,6M7-1 | octahedron | ¦Co¦ | ¦3¦ | ¦6¦ | ¦C6¦ | 0 | -
OFATIZ | C54 H56 Fe1 N7 O2 S32 | \k-tetrakis(bis(Ethylenedithio)tetrathiafulvalene) tetraethylammoniumhexacyano-iron(iii) dihydrate. | A.Ota,L.Ouahab,S.Golhen,Y.Yoshida,M.Maesato,G.Saito,R.Swietlik | Chem.Mater.,2007,19,,2455 | P2/n | 0D | 6 | A*M1)6 | 1,6M7-1 | octahedron | ¦Fe¦ | ¦3¦ | ¦6¦ | ¦C6¦ | 0 | -
OFATIZ02 | C54 H56 Fe1 N7 O2 S32 | \k-tetrakis(bis(Ethylenedithio)tetrathiafulvalene) tetraethylammoniumhexacyano-iron(iii) dihydrate. | A.Ota,L.Ouahab,S.Golhen,Y.Yoshida,M.Maesato,G.Saito,R.Swietlik | Chem.Mater.,2007,19,,2455 | P2/n | 0D | 6 | A*M1)6 | 1,6M7-1 | octahedron | ¦Fe¦ | ¦3¦ | ¦6¦ | ¦C6¦ | 0 | -
OLACIN | C28 H24 Cu3 N27 O4 W3/Distance=2.30A(Set #1) | catena-(Diethylenetriammoniumtris(pentakis(\m~2~-cyano)-tricyano-copper(ii)-tungsten(v)) tetrahydrate). | Korzeniak T.,Podgajny R.,Alcock N.W.,Lewinski K.,Balanda M.,Wasiutynski T.,Sieklucka B. | POLYHEDRON,2003,22,,2183 | Cmc21 | 2D | 4 | A)2*B2)5*M1)3 | SP 2-periodic net (4,4)Ia; SnS | square antiprism & square pyramid | ¦Cu¦W¦ | ¦2¦5¦ | ¦5¦8¦ | ¦N5¦C8¦ | 1
OSINUA | C51 H98 K3 N6 O22 Os1/Distance=2.10A(Set #1) | bis(\m~2~-cyano)-bis(18-crown-6)-tetracyano-di-potassium-osmium(iii)(18-crown-6)-(propan-2-ol)-potassium propan-2-ol solvate monohydrate. | K.E.Vostrikova,E.V.Peresypkina | EUR.J.INORG.CHEM.,2011,,,811 | P-1 | 0D | 6 | A*M1)6 | 1,6M7-1 | octahedron | ¦Os¦ | ¦3¦ | ¦6¦ | ¦C6¦ | 0
OTEVUF | C20 H36 Au1 N5 | tetra-n-butylammonium tetracyano-gold. | A.R.Geisheimer,J.E.C.Wren,V.K.Michaelis,M.Kobayashi,K.Sakai,S.Kroeker,D.B.Leznoff | INORG.CHEM.,2011,50,,1265 | P21/n | 0D | 4 | A*M1)4 | 1,4M5-1 | square | ¦Au¦ | ¦3¦ | ¦4¦ | ¦C4¦ | 0 | -
OTEWAM | C28 H20 As1 Au1 N4 | tetraphenylarsonium tetracyano-gold. | A.R.Geisheimer,J.E.C.Wren,V.K.Michaelis,M.Kobayashi,K.Sakai,S.Kroeker,D.B.Leznoff | INORG.CHEM.,2011,50,,1265 | P-1 | 0D | 4 | A*M1)4 | 1,4M5-1 | square | ¦Au¦ | ¦3¦ | ¦4¦ | ¦C4¦ | 0 | -
OTEWEQ | C40 H30 Au1 N5 P2 | bis(triphenylphosphine)iminium tetracyano-gold. | A.R.Geisheimer,J.E.C.Wren,V.K.Michaelis,M.Kobayashi,K.Sakai,S.Kroeker,D.B.Leznoff | INORG.CHEM.,2011,50,,1265 | P21/c | 0D | 4 | A*M1)4 | 1,4M5-1 | square | ¦Au¦ | ¦3¦ | ¦4¦ | ¦C4¦ | 0 | -
OVIWUM | C17 H27 Cu4 N11/Distance=2.20A(Set #1) | catena-(1-methylpiperazine-1,4-diium 1-methylpiperazin-1-iumbis(\m~3~-cyanido)-pentakis(\m~2~-cyanido)-tetra-copper(i)). | Ying-Lian Qin,Juan-Juan Hou,Jin Lv,Xian-Ming Zhang | CRYST.GROWTH DES.,2011,11,,3101 | Pnnm | 3D | 1.75 | A)4*B3)2*B2)5 | 3,4,4T105 | tetrahedron | ¦Cu¦ | ¦1¦ | ¦4¦ | ¦C2N2¦C3N¦ | 1
OVIXAT | C19 H31 Cu4 N11/Distance=2.20A(Set #1) | catena-(1-ethylpiperazine-1,4-diium 1-ethylpiperazin-1-iumbis(\m~3~-cyanido)-pentakis(\m~2~-cyanido)-tetra-copper(i)). | Ying-Lian Qin,Juan-Juan Hou,Jin Lv,Xian-Ming Zhang | CRYST.GROWTH DES.,2011,11,,3101 | Pnnm | 3D | 1.75 | A)4*B3)2*B2)5 | 3,4,4T105 | tetrahedron | ¦Cu¦ | ¦1¦ | ¦4¦ | ¦C2N2¦C3N¦ | 1
OVUMAU | C6 H12 Fe1 N8 O2 Sr1/Distance=2.00A(Set #1) | catena-[bis(Ammonium) hexakis(\m~2~-cyano)-diaqua-iron(ii)-strontium(ii)]. | L.M.Corodoba,J.A.Moran,S.Santos,O.E.Piro,M.I.Gomez | J.Chem.Cryst.,2011,41,,1280 | Pnma | 0D | 6 | A*M1)6 | 1,6M7-1 | octahedron | ¦Fe¦ | ¦2¦ | ¦6¦ | ¦C6¦ | 0
OVUNUP | C38 H40 N6 O2 Pt1 | bis(4-((4-Ethynylbicyclo[2.2.2]octanyl)ethynyl)pyridinium)tetracyano-platinum(ii) dihydrate. | C.Lemouchi,A.-L.Barres,C.Meziere,D.Rondeau,L.Zorina,P.Wzietek,P.Batail | DALTON TRANS.,2011,40,,8075 | P21/c | 0D | 4 | A*M1)4 | 1,4M5-1 | square | ¦Pt¦ | ¦2¦ | ¦4¦ | ¦C4¦ | 0 | -
OYUKAV | C19 H21 Au1 N4 | 4-(2-(4-(Diethylamino)phenyl)ethenyl)pyridinium dicyano-gold(i). | P.G.Lacroix,M.C.Munoz,A.B.Gaspar,J.A.Real,S.Bonhommeau,V.Rodriguez,K.Nakatani | J.MATER.CHEM.,2011,21,,15940 | Cc | 0D | 2 | A*M1)2 | 1,2M3-1 | linear | ¦Au¦ | ¦1¦ | ¦2¦ | ¦C2¦ | 0 | -
OYUKEZ | C21 H23 Au1 N4 O1 | 4-(2-(4-(2-(Methoxymethyl)pyrrolidin-1-yl)phenyl)ethenyl)pyridiniumdicyano-gold(i). | P.G.Lacroix,M.C.Munoz,A.B.Gaspar,J.A.Real,S.Bonhommeau,V.Rodriguez,K.Nakatani | J.MATER.CHEM.,2011,21,,15940 | P1 | 0D | 2 | A*M1)2 | 1,2M3-1 | linear | ¦Au¦ | ¦1¦ | ¦2¦ | ¦C2¦ | 0 | -
PACCOL | C24 H50 N8 Ni1 | 10-Aminodecylammonium tetracyano-nickel(ii). | M.Hashimoto,T.Iwamoto | J.Coord.Chem.,1991,23,,269 | P-1 | 0D | 4 | A*M1)4 | 1,4M5-1 | square | ¦Ni¦ | ¦2¦ | ¦4¦ | ¦C4¦ | 0 | -
PACCUR | C32 H64 N6 Ni1 O14 | 18-Crown-6 2-hydroxyethylammonium clathrate tetracyano-nickel(ii). | M.Hasimoto,T.Iwamoto | J.Coord.Chem.,1991,23,,269 | P21/n | 0D | 4 | A*M1)4 | 1,4M5-1 | square | ¦Ni¦ | ¦2¦ | ¦4¦ | ¦C4¦ | 0 | -
PAHCUW | C40 H64 N30 O2 Pt5 | 1,4,7,10,13,16,19,22,25,28-Deca-azoniacyclotriacontanepentakis(tetracyano-platinum) dihydrate. | A.Bencini,A.Bianchi,P.Dapporto,E.Garcia-Espana,M.Micheloni,J.A.Ramirez,P.Paoletti,P.Paoli | INORG.CHEM.,1992,31,,1902 | P-1 | 0D | 4 | A*M1)4 | 1,4M5-1 | square | ¦Pt¦ | ¦2¦ | ¦4¦ | ¦C4¦ | 0 | -
PAZHIJ | C36 H43 Fe1 N8 O4/Distance=2.00A(Set #1) | N,N,N',N'-Tetrabenzyl-ethylenediaminium oxonium hexacyano-iron trihydrate. | Fang Guo,Lei Li,Yi-Ning Zhang,Jian Tong,Chun-Liang Song,Fang Xia,Wen-Sheng Guo | SUPRAMOL.CHEM.,2012,24,,415 | P-1 | 0D | 6 | A*M1)6 | 1,6M7-1 | octahedron | ¦Fe¦ | ¦3¦ | ¦6¦ | ¦C6¦ | 0
PAZHUV | C80 H84 Cl1 Fe1 N10 O3 | N,N'-(1,4-Phenylenebis(methylene))bis(N-benzyl(phenyl)methanaminium) chloridehexakis(cyano)ferrate ethane-1,2-diol monohydrate. | Fang Guo,Lei Li,Yi-Ning Zhang,Jian Tong,Chun-Liang Song,Fang Xia,Wen-Sheng Guo | SUPRAMOL.CHEM.,2012,24,,415 | Pc | 0D | 6 | A*M1)6 | 1,6M7-1 | octahedron | ¦Fe¦ | ¦3¦ | ¦6¦ | ¦C6¦ | 0 | -
PAZJEH | C40 H47 Fe1 N8 O2.25/Distance=2.00A(Set #1) | N,N,N',N'-Tetrabenzyl-ethylenediaminium oxonium hexacyano-iron ethanoltetrahydrofuran clathrate. | Fang Guo,Lei Li,Yi-Ning Zhang,Jian Tong,Chun-Liang Song,Fang Xia,Wen-Sheng Guo | SUPRAMOL.CHEM.,2012,24,,415 | P-1 | 0D | 6 | A*M1)6 | 1,6M7-1 | octahedron | ¦Fe¦ | ¦3¦ | ¦6¦ | ¦C6¦ | 0
PCAUPY | C12 H8 Au1 K1 N4/Distance=2.10A(Set #1) | 2,2'-Bipyridyl potassium dicyano-gold(i). | P.G.Jones,W.Clegg,G.M.Sheldrick | ACTA CRYSTALLOGR.,SECT.B:STRUCT.CRYSTALLOGR.CRYST.CHEM.,1980,36,,160 | P21 | 0D | 2 | A*M1)2 | 1,2M3-1 | linear | ¦Au¦ | ¦1¦ | ¦2¦ | ¦C2¦ | 0
PEBKIQ | C76 H60 Mn1 N6 P4 | bis(bis(Triphenylphosphine)iminium) tetracyano-manganese(ii). | W.E.Buschmann,A.M.Arif,J.S.Miller | Angew.Chem.,Int.Ed.,1998,37,,781 | C2/c | 0D | 4 | A*M1)4 | 1,4M5-1 | tetrahedron | ¦Mn¦ | ¦2¦ | ¦4¦ | ¦C4¦ | 0 | -
PECMOZ | C28 H29 N12 O4.5 W1/Distance=2.20A(Set #1) | bis(4,4'-Bipyridinium) octacyanotungstate(iv) hydrate. | N.W.Alcock,A.Samotus,J.Szklarzewicz | J.CHEM.SOC.,DALTON TRANS.,1993,,,885 | P21/c | 0D | 8 | A*M1)8 | 1,8M9-1 | square antiprism | ¦W¦ | ¦4¦ | ¦8¦ | ¦C8¦ | 0
PEQMOO | C90 H132 Co2 N24 | tris(1,4-bis(5,5-Di-n-propyl-3,4,5,6-tetrahydropyrimidinium-2-yl)benzene)bis(hexacyano-cobalt(iii)). | P.Dechambenoit,S.Ferlay,M.W.Hosseini,J.-M.Planeix,N.Kyritsakas | New J.Chem.,2006,30,,1403 | P-3 | 0D | 6 | A*M1)6 | 1,6M7-1 | octahedron | ¦Co¦ | ¦3¦ | ¦6¦ | ¦C6¦ | 0 | -
PEQMUU | C90 H132 Cr2 N24 | tris(1,4-bis(5,5-Di-n-propyl-3,4,5,6-tetrahydropyrimidinium-2-yl)benzene)bis(hexacyano-chromium(iii)). | P.Dechambenoit,S.Ferlay,M.W.Hosseini,J.-M.Planeix,N.Kyritsakas | New J.Chem.,2006,30,,1403 | P-3 | 0D | 6 | A*M1)6 | 1,6M7-1 | octahedron | ¦Cr¦ | ¦3¦ | ¦6¦ | ¦C6¦ | 0 | -
PEQNAB | C90 H132 Fe2 N24 | tris(1,4-bis(5,5-Di-n-propyl-3,4,5,6-tetrahydropyrimidinium-2-yl)benzene)bis(hexacyano-iron(iii)). | P.Dechambenoit,S.Ferlay,M.W.Hosseini,J.-M.Planeix,N.Kyritsakas | New J.Chem.,2006,30,,1403 | P-3 | 0D | 6 | A*M1)6 | 1,6M7-1 | octahedron | ¦Fe¦ | ¦3¦ | ¦6¦ | ¦C6¦ | 0 | -
PEQNIJ | C30 H44 N8 Ni1 | 1,4-bis(5,5-Di-n-propyl-3,4,5,6-tetrahydropyrimidinium-2-yl)benzenetetracyano-nickel(ii). | P.Dechambenoit,S.Ferlay,M.W.Hosseini,J.-M.Planeix,N.Kyritsakas | New J.Chem.,2006,30,,1403 | P-1 | 0D | 4 | A*M1)4 | 1,4M5-1 | square | ¦Ni¦ | ¦2¦ | ¦4¦ | ¦C4¦ | 0 | -
PEQNOP | C30 H44 N8 Pd1 | 1,4-bis(5,5-Di-n-propyl-3,4,5,6-tetrahydropyrimidinium-2-yl)benzenetetracyano-palladium(ii). | P.Dechambenoit,S.Ferlay,M.W.Hosseini,J.-M.Planeix,N.Kyritsakas | New J.Chem.,2006,30,,1403 | P-1 | 0D | 4 | A*M1)4 | 1,4M5-1 | square | ¦Pd¦ | ¦2¦ | ¦4¦ | ¦C4¦ | 0 | -
PEQNUV | C30 H44 N8 Pt1 | 1,4-bis(5,5-Di-n-propyl-3,4,5,6-tetrahydropyrimidinium-2-yl)benzenetetracyano-platinum(ii). | P.Dechambenoit,S.Ferlay,M.W.Hosseini,J.-M.Planeix,N.Kyritsakas | New J.Chem.,2006,30,,1403 | P-1 | 0D | 4 | A*M1)4 | 1,4M5-1 | square | ¦Pt¦ | ¦2¦ | ¦4¦ | ¦C4¦ | 0 | -
PICYCO | C36 H26 Cl4 Co1 N5 O4/Distance=1.90A(Set #1) | pentakis(Phenyl-isocyanide)-cobalt(i) perchlorate chloroform solvate. | L.D.Brown,D.R.Greig,K.N.Raymond | INORG.CHEM.,1975,14,,645 | P21/m | 0D | 5 | A*M1)5 | 1,5M6-1 | square pyramid | ¦Co¦ | ¦1¦ | ¦5¦ | ¦C5¦ | 0
PILFAR | C12 H8 Au1 N2 O1 S6 Se2 | 2-(5,6-Dihydro-1,3-diseleno(4,5-d)(1,4)dithiine-2-ylidene)-1,3-dithiolo(4,5-d)(1,3,6)oxadithiepine dicyano-gold. | T.Naito,A.Tateno,T.Udagawa,H.Kobayashi,R.Kato,A.Kobayashi,T.Nogami | J.CHEM.SOC.,FARADAY TRANS.,1994,90,,763 | P21/c | 0D | 2 | A*M1)2 | 1,2M3-1 | linear | ¦Au¦ | ¦1¦ | ¦2¦ | ¦C2¦ | 0 | -
PIYZAZ | C2 Cd1 N5.84/Distance=2.20A(Set #1) | catena-(bis(\m~2~-Cyano-C,N)-cadmium dinitrogen solvate). | A.E.Phillips,A.L.Goodwin,G.J.Halder,P.D.Southon,C.J.Kepert | Angew.Chem.,Int.Ed.,2008,47,,1396 | Fd-3m | 3D | 2 | A*B2)2 | dia Diamond; 4/6/c1; sqc6 | tetrahedron | ¦Cd¦ | ¦2¦ | ¦4¦ | ¦C4¦ | 1
PIYZED01 | C2 Cd1 N2/Distance=2.20A(Set #1) | catena-(bis(\m~2~-Cyano-C,N)-cadmium). | A.E.Phillips,A.L.Goodwin,G.J.Halder,P.D.Southon,C.J.Kepert | Angew.Chem.,Int.Ed.,2008,47,,1396 | Fd-3m | 3D | 2 | A*B2)2 | dia Diamond; 4/6/c1; sqc6 | tetrahedron | ¦Cd¦ | ¦2¦ | ¦4¦ | ¦C4¦ | 1
POFSIN03 | C2.64 Cd1 Cl2.56 N2 | catena-(bis(\m~2~-Cyano-C,N)-cadmium carbon tetrachloride clathrate). | A.E.Phillips,A.L.Goodwin,G.J.Halder,P.D.Southon,C.J.Kepert | ,2008,47,,1396 | Fd-3m | 3D | 2 | A*B2)2 | dia Diamond; 4/6/c1; sqc6 | tetrahedron | ¦Cd¦ | ¦2¦ | ¦4¦ | ¦C4¦ | 1
POFSIN04 | C2.64 Cd1 Cl2.56 N2/Distance=2.20A(Set #1) | catena-(bis(\m~2~-Cyano-C,N)-cadmium carbon tetrachloride clathrate). | A.E.Phillips,A.L.Goodwin,G.J.Halder,P.D.Southon,C.J.Kepert | Angew.Chem.,Int.Ed.,2008,47,,1396 | Fd-3m | 3D | 2 | A*B2)2 | dia Diamond; 4/6/c1; sqc6 | tetrahedron | ¦Cd¦ | ¦2¦ | ¦4¦ | ¦C4¦ | 1
PURLEU | C58 H100 Fe1 N14 O6 | bis(2,2'-(1,4-Phenylene)bis(5,5-dipropyl-3,4,5,6-tetrahydropyrimidin-1-ium))hexacyano-iron(ii) hexahydrate. | P.Dechambenoit,S.Ferlay,N.Kyritsakas,M.W.Hosseini | CHEM.COMMUN.,2010,46,,868 | P-1 | 0D | 6 | A*M1)6 | 1,6M7-1 | octahedron | ¦Fe¦ | ¦2¦ | ¦6¦ | ¦C6¦ | 0 | -
PURLIY | C90 H132 Cs2 Fe2 N24/Distance=2.00A(Set #1) | catena-[tris(2,2'-(1,4-Phenylene)bis(5,5-dipropyl-3,4,5,6-tetrahydropyrimidin-1-ium)) dodecakis(\m~2~-cyano-C,N)-di-cesium-di-iron(ii)]. | P.Dechambenoit,S.Ferlay,N.Kyritsakas,M.W.Hosseini | CHEM.COMMUN.,2010,46,,868 | P-3 | 0D | 6 | A*M1)6 | 1,6M7-1 | octahedron | ¦Fe¦ | ¦2¦ | ¦6¦ | ¦C6¦ | 0
PURLOE | C90 H132 Fe2 K2 N24 | catena-[tris(2,2'-(1,4-Phenylene)bis(5,5-dipropyl-3,4,5,6-tetrahydropyrimidin-1-ium)) dodecakis(\m~2~-cyano-C,N)-di-iron(ii)-di-potassium]. | Dechambenoit P.,Ferlay S.,Kyritsakas N.,Hosseini M.W. | CHEM.COMMUN.,2010,46,,868 | P-3 | 0D | 6 | A*M1)6 | 1,6M7-1 | octahedron | ¦Fe¦ | ¦2¦ | ¦6¦ | ¦C6¦ | 0 | -
PURLUK | C90 H132 K2 N24 Ru2 | catena-[tris(2,2'-(1,4-Phenylene)bis(5,5-dipropyl-3,4,5,6-tetrahydropyrimidin-1-ium)) dodecakis(\m~2~-cyano-C,N)-di-potassium-di-ruthenium]. | Dechambenoit P.,Ferlay S.,Kyritsakas N.,Hosseini M.W. | CHEM.COMMUN.,2010,46,,868 | P-3 | 0D | 6 | A*M1)6 | 1,6M7-1 | octahedron | ¦Ru¦ | ¦3¦ | ¦6¦ | ¦C6¦ | 0 | -
PURMAR | C90 H132 Fe2 N24 Na2 | catena-[tris(2,2'-(1,4-Phenylene)bis(5,5-dipropyl-3,4,5,6-tetrahydropyrimidin-1-ium)) dodecakis(\m~2~-cyano-C,N)-di-iron(ii)-di-sodium]. | Dechambenoit P.,Ferlay S.,Kyritsakas N.,Hosseini M.W. | CHEM.COMMUN.,2010,46,,868 | P-3 | 0D | 6 | A*M1)6 | 1,6M7-1 | octahedron | ¦Fe¦ | ¦2¦ | ¦6¦ | ¦C6¦ | 0 | -
PURMEV | C90 H132 Fe2 N24 Rb2 | catena-[tris(2,2'-(1,4-Phenylene)bis(5,5-dipropyl-3,4,5,6-tetrahydropyrimidin-1-ium)) dodecakis(\m~2~-cyano-C,N)-di-iron(ii)-di-rubidium]. | Dechambenoit P.,Ferlay S.,Kyritsakas N.,Hosseini M.W. | CHEM.COMMUN.,2010,46,,868 | P-3 | 0D | 6 | A*M1)6 | 1,6M7-1 | octahedron | ¦Fe¦ | ¦2¦ | ¦6¦ | ¦C6¦ | 0 | -
PUZHIC01 | C40 H51 Fe1 N8 O4 | N,N,N',N'-Tetrabenzyl-ethylenediaminium oxonium hexacyano-iron bis(ethanol)clathrate monohydrate. | Fang Guo,Lei Li,Yi-Ning Zhang,Jian Tong,Chun-Liang Song,Fang Xia,Wen-Sheng Guo | SUPRAMOL.CHEM.,2012,24,,415 | P-1 | 0D | 6 | A*M1)6 | 1,6M7-1 | octahedron | ¦Fe¦ | ¦3¦ | ¦6¦ | ¦C6¦ | 0 | -
PYCMOA | C32 H24 Mo1 N12 O8 | tetrakis(2-Carboxypyridinium) octacyano-molybdenum(iv). | S.S.Basson,J.G.Leipoldt,A.J.van Wyk | ACTA CRYSTALLOGR.,SECT.B:STRUCT.CRYSTALLOGR.CRYST.CHEM.,1980,36,,2025 | P2/n | 0D | 8 | A*M1)8 | 1,8M9-1 | trigonal dodecahedron | ¦Mo¦ | ¦4¦ | ¦8¦ | ¦C8¦ | 0 | -
QAGYEE | C118 H84 Ba2 Fe2 N30 O8/Distance=2.00A(Set #1) | catena-(bis(\m~2~-Cyano-C,N)-bis(\m~2~-nitrosyl-N,O)-diaqua-octacyano-hexakis(1,10-phenanthroline)-di-barium-di-iron 1,10-phenanthroline solvatetetrahydrate). | Yun-Ming Sun,Feng-Ying Dong,Da-Qi Wang,Yan-Tuan Li,Jian-Min Dou | J.Inorg.Organomet.Polym.Mater.,2010,20,,657 | P-1 | 0D | 6 | A*M1)6 | 1,6M7-1 | octahedron | ¦Fe¦ | ¦3¦ | ¦6¦ | ¦C6¦ | 0
QAQZUE | C14 H22 Au1 I5 N2/Distance=2.00A(Set #1) | bis(Cyclohexylisocyano)-gold(i) iodide bis(di-iodine). | D.Schneider,O.Schuster,H.Schmidbaur | Organometallics,2005,24,,3547 | Cmcm | 0D | 4 | A*M1)4 | 1,4M5-1 | square | ¦Au¦ | ¦3¦ | ¦4¦ | ¦C4¦ | 0
QEZXUO | C54 H104 Fe2 K2 N18 O25/Distance=2.00A(Set #1) | tris(N,N'-Diethyl-4,4'-bipyridinium) bis(triaqua-potassium)bis(hexacyanoferrate(ii)) nonadecahydrate. | S.A.Kostina,A.B.Ilyukhin,B.V.Lokshin,V.Yu.Kotov | MENDELEEV COMMUN.,2001,,,12 | P-3c1 | 0D | 6 | A*M1)6 | 1,6M7-1 | octahedron | ¦Fe¦ | ¦3¦ | ¦6¦ | ¦C6¦ | 0
QEZYAV | C54 H104 K2 N18 O25 Ru2/Distance=2.10A(Set #1) | tris(N,N'-Diethyl-4,4'-bipyridinium) bis(triaqua-potassium)bis(hexacyanoruthenate(ii)) nonadecahydrate. | S.A.Kostina,A.B.Ilyukhin,B.V.Lokshin,V.Yu.Kotov | MENDELEEV COMMUN.,2001,,,12 | P-3c1 | 0D | 6 | A*M1)6 | 1,6M7-1 | octahedron | ¦Ru¦ | ¦2¦ | ¦6¦ | ¦C6¦ | 0
QIGMUO | C23 H24 Au1 N2 O1 S4 Se8 | trans-trans-eclipse-2,6,8,12-Tetrathia-1,7(2,6)-ditetraselenafulvalena-cyclododecaphane dicyano-gold isopropanol solvate. | Takimiya K.,Oharuda A.,Morikami A.,Aso Y.,Otsubo T. | EUR.J.ORG.CHEM.,2000,,,3013 | P-1 | 0D | 2 | A*M1)2 | 1,2M3-1 | linear | ¦Au¦ | ¦1¦ | ¦2¦ | ¦C2¦ | 0 | -
QOVNIZ | C16 H28 Ba1 N8 Ni1 O4/Distance=1.90A(Set #1) | catena-(tris(\m~2~-Cyano-C,N)-cyano-tetrakis(dimethylformamide)-barium-nickel). | Errun Ding,M.R.Sturgeon,A.Rath,Xuenian Chen,M.A.Keane,S.G.Shore | INORG.CHEM.,2009,48,,325 | P-1 | 0D | 4 | A*M1)4 | 1,4M5-1 | square | ¦Ni¦ | ¦2¦ | ¦4¦ | ¦C4¦ | 0
QOVNOF | C13 H21 Ba1 N7 O3 Pd1/Distance=2.10A(Set #1) | catena-(tetrakis(\m~2~-Cyano-C,N)-tris(dimethylformamide-O)-barium-palladium). | Errun Ding,M.R.Sturgeon,A.Rath,Xuenian Chen,M.A.Keane,S.G.Shore | INORG.CHEM.,2009,48,,325 | Cc | 0D | 4 | A*M1)4 | 1,4M5-1 | square | ¦Pd¦ | ¦2¦ | ¦4¦ | ¦C4¦ | 0
QOVNUL | C13 H21 Ba1 N7 O3 Pt1/Distance=2.10A(Set #1) | catena-(tetrakis(\m~2~-Cyano-C,N)-tris(dimethylformamide-O)-barium-platinum). | Errun Ding,M.R.Sturgeon,A.Rath,Xuenian Chen,M.A.Keane,S.G.Shore | INORG.CHEM.,2009,48,,325 | Cc | 0D | 4 | A*M1)4 | 1,4M5-1 | square | ¦Pt¦ | ¦2¦ | ¦4¦ | ¦C4¦ | 0
QOVPAT | C16 H28 N8 Ni1 O4 Sr1/Distance=1.90A(Set #1) | catena-(tris(\m~2~-Cyano-C,N)-cyano-tetrakis(dimethylformamide)-nickel-strontium). | Errun Ding,M.R.Sturgeon,A.Rath,Xuenian Chen,M.A.Keane,S.G.Shore | INORG.CHEM.,2009,48,,325 | P-1 | 0D | 4 | A*M1)4 | 1,4M5-1 | square | ¦Ni¦ | ¦2¦ | ¦4¦ | ¦C4¦ | 0
QOVPEX | C16 H28 N8 O4 Pd1 Sr1/Distance=2.10A(Set #1) | catena-(tris(\m~2~-Cyano-C,N)-cyano-tetrakis(dimethylformamide)-palladium-strontium). | Errun Ding,M.R.Sturgeon,A.Rath,Xuenian Chen,M.A.Keane,S.G.Shore | INORG.CHEM.,2009,48,,325 | P-1 | 0D | 4 | A*M1)4 | 1,4M5-1 | square | ¦Pd¦ | ¦2¦ | ¦4¦ | ¦C4¦ | 0
QOVPIB | C16 H28 N8 O4 Pt1 Sr1/Distance=2.10A(Set #1) | catena-(tris(\m~2~-Cyano-C,N)-cyano-tetrakis(dimethylformamide)-platinum(ii)-strontium). | Errun Ding,M.R.Sturgeon,A.Rath,Xuenian Chen,M.A.Keane,S.G.Shore | INORG.CHEM.,2009,48,,325 | P-1 | 0D | 4 | A*M1)4 | 1,4M5-1 | square | ¦Pt¦ | ¦2¦ | ¦4¦ | ¦C4¦ | 0
QOWMIY | C36 H23 Au1 Cl1 N2 O2 S4 | 1,2-bis(2-Hydroxyphenyl)-1,2-bis(benzo-1,3-dithiol-2-ylidene)ethanedicyano-aurate(i) chlorobenzene solvate. | Y.Yamashita,M.Tomura,K.Imaeda | TETRAHEDRON LETT.,2001,42,,4191 | C2/c | 0D | 2 | A*M1)2 | 1,2M3-1 | linear | ¦Au¦ | ¦1¦ | ¦2¦ | ¦C2¦ | 0 | -
QQQAAI01 | C16 H14 N6 Pt1 | N,N'-Dimethyl-4,4'-dipyridinium tetracyano-platinum(ii). | D.Shiota,N.Matsushita | Chem.Lett.,2008,37,,398 | P21/n | 0D | 4 | A*M1)4 | 1,4M5-1 | square | ¦Pt¦ | ¦2¦ | ¦4¦ | ¦C4¦ | 0 | -
RAKFEO | C16 H15 K1 N12 O2 W1/Distance=2.20A(Set #1) | Hydroxonium potassium bis(pyrazinium) octacyanotungstate(iv) monohydrate. | D.Matoga,J.Szklarzewicz,A.Samotus,J.Burgess,J.Fawcett,D.R.Russell | TRANSITION MET.CHEM.,2001,26,,404 | P21/n | 0D | 8 | A*M1)8 | 1,8M9-1 | square antiprism | ¦W¦ | ¦4¦ | ¦8¦ | ¦C8¦ | 0
RECSAU | C6 H7 Au1 N4 | 3-Methylimidazolium dicyano-gold(i). | Y.Yoshida,J.Fujii,G.Saito,T.Hiramatsu,N.Sato | J.MATER.CHEM.,2006,16,,724 | P-1 | 0D | 2 | A*M1)2 | 1,2M3-1 | linear | ¦Au¦ | ¦1¦ | ¦2¦ | ¦C2¦ | 0 | -
RECSEY | (C6H11N2)Au(CN)2 | 1-Ethyl-3-methylimidazolium dicyano-gold(i). | Yoshida Y.,Fujii J.,Saito G.,Hiramatsu T.,Sato N. | J.MATER.CHEM.,2006,16,,724 | P21/c | 0D | 2 | A*M1)2 | 1,2M3-1 | linear | ¦Au¦ | ¦1¦ | ¦2¦ | ¦C2¦ | 0 | -
RECSOI | C25 H16 Fe1 N6 O1 S16/Distance=2.00A(Set #2) | \b''-bis(bis(Ethylenedithio)tetrathiafulvalene) pentacyano-nitroso-iron. | S.V.Simonov,L.V.Zorina,S.S.Khasanov,R.P.Shibaeva,I.Yu.Shevyakova,L.I.Buravov,E.B.Yagubskii,E.Canadell | J.MATER.CHEM.,2006,16,,787 | P-1 | 0D | 6 | A*M1)6 | 1,6M7-1 | octahedron | ¦Fe¦ | ¦3¦ | ¦6¦ | ¦C6¦ | 0
RELSOS | C44 H24 N4 Pt1 S32 | tetrakis((4,5-Ethylenedithio-4',5'-vinylenedithio)tetrathiafulvalene)tetracyano-platinum(ii). | A.D.Dubrovskii,N.G.Spitsina,A.N.Chekhlov,O.A.Dyachenko,L.I.Buravov,A.A.Lobach,J.V.Gancedo,C.Rovira | Synth.Met.,2004,140,,171 | P21/m | 0D | 4 | A*M1)4 | 1,4M5-1 | square | ¦Pt¦ | ¦2¦ | ¦4¦ | ¦C4¦ | 0 | -
REVYOG | C78 H60 Mn1 N8 P4 | bis(bis(Triphenylphosphino)iminium) hexacyano-manganate(iv). | W.E.Buschmann,C.Vazquez,M.D.Ward,N.C.Jones,J.S.Miller | CHEM.COMMUN.,1997,,,409 | P21/n | 0D | 6 | A*M1)6 | 1,6M7-1 | octahedron | ¦Mn¦ | ¦4¦ | ¦6¦ | ¦C6¦ | 0 | -
REYWIB | C38 H32 Au1 N2 S24 | bis(2-(4,5-Cyclohexylenedithio-1,3-dithiol-2-ylidene)-5-(4,5-bis(methylthio)-1,3-dithiol-2-ylidene)-1,3,4,6-tetrathiapentalene) dicyano-gold. | M.Ashizawa,M.Aragaki,T.Mori,Y.Misaki,T.Yamabe | Chem.Lett.,1997,,,649 | P-1 | 0D | 2 | A*M1)2 | 1,2M3-1 | linear | ¦Au¦ | ¦1¦ | ¦2¦ | ¦C2¦ | 0 | -
REYWIB01 | C38 H32 Au1 N2 S24 | bis(2-(4,5-Cyclohexylenedithio-1,3-dithiol-2-ylidene)-5-(4,5-bis(methylthio)-1,3-dithiol-2-ylidene)-1,3,4,6-tetrathiapentalene) dicyano-gold. | T.Kawamoto,M.Ashizawa,T.Mori,J.-I.Yamaura,R.Kato,Y.Misaki,K.Tanaka | BULL.CHEM.SOC.JPN.,2002,75,,435 | P-1 | 0D | 2 | A*M1)2 | 1,2M3-1 | linear | ¦Au¦ | ¦1¦ | ¦2¦ | ¦C2¦ | 0 | -
RIFLEY | C24 H20 Fe1 N10 | bis(1-Methylquinolinium) bis(hydrogen isocyanide)-tetracyano-iron(ii). | S.I.Gorelsky,A.B.Ilyukhin,P.V.Kholin,V.Yu.Kotov,B.V.Lokshin,N.V.Sapoletova | INORG.CHIM.ACTA,2007,360,,2573 | P21/c | 0D | 6 | A*M1)6 | 1,6M7-1 | octahedron | ¦Fe¦ | ¦2¦ | ¦6¦ | ¦C6¦ | 0 | -
RIFLUO | C16 H18 Fe1 N8 O2/Distance=2.00A(Set #1) | bis(Oxonium) bis(pyridinium) hexacyano-iron(ii). | S.I.Gorelsky,A.B.Ilyukhin,P.V.Kholin,V.Yu.Kotov,B.V.Lokshin,N.V.Sapoletova | INORG.CHIM.ACTA,2007,360,,2573 | P21/n | 0D | 6 | A*M1)6 | 1,6M7-1 | octahedron | ¦Fe¦ | ¦2¦ | ¦6¦ | ¦C6¦ | 0
RIFMAV | C26 H24 Fe1 N10 O2/Distance=2.00A(Set #1) | bis(2,2'-Pyridylpyridinium) bis(oxonium) hexacyano-iron(ii). | S.I.Gorelsky,A.B.Ilyukhin,P.V.Kholin,V.Yu.Kotov,B.V.Lokshin,N.V.Sapoletova | INORG.CHIM.ACTA,2007,360,,2573 | P21/n | 0D | 6 | A*M1)6 | 1,6M7-1 | octahedron | ¦Fe¦ | ¦2¦ | ¦6¦ | ¦C6¦ | 0
RIFMEZ | C20 H28 Fe1 N8 O4/Distance=2.00A(Set #1) | Butane-1,4-dipyridinium bis(oxonium) hexacyano-iron(ii) dihydrate. | S.I.Gorelsky,A.B.Ilyukhin,P.V.Kholin,V.Yu.Kotov,B.V.Lokshin,N.V.Sapoletova | INORG.CHIM.ACTA,2007,360,,2573 | C2/c | 0D | 6 | A*M1)6 | 1,6M7-1 | octahedron | ¦Fe¦ | ¦2¦ | ¦6¦ | ¦C6¦ | 0
RIFMID | C26 H27 Fe1 N10 O4 | 2,2'-Bipyridinium 2,2'-pyridylpyridinium hexacyano-iron(iii) tetrahydrate. | S.I.Gorelsky,A.B.Ilyukhin,P.V.Kholin,V.Yu.Kotov,B.V.Lokshin,N.V.Sapoletova | INORG.CHIM.ACTA,2007,360,,2573 | Pn | 0D | 6 | A*M1)6 | 1,6M7-1 | octahedron | ¦Fe¦ | ¦3¦ | ¦6¦ | ¦C6¦ | 0 | -
RIGGIY | Hg2(CN)4*C16H10 | bis(dicyano-mercury(ii)) pyrene clathrate. | Gervasio G.,Marabello D. | ACTA CRYSTALLOGR.,SECT.C:CRYST.STRUCT.COMMUN.,2007,63,,m318 | Cmc21 | 0D | 2 | A*M1)2 | 1,2M3-1 | linear | ¦Hg¦ | ¦2¦ | ¦2¦ | ¦C2¦ | 0 | -
ROMSIW | C64 H116 Au8 Ba4 N24 O22/Distance=2.00A(Set #1) | catena-(octakis(\m~2~-Cyanido-C,N)-hexa-aqua-octacyanido-tetrakis(1,4,10,13-tetraoxa-7,16-diazacyclo-octadecane)-tetra-barium(ii)-octa-gold(i)). | C.M.Beavers,L.Paw U,M.M.Olmstead | ACTA CRYSTALLOGR.,SECT.E:STRUCT.REP.ONLINE,2009,65,,m300 | P-1 | 0D | 2 | A*M1)2 | 1,2M3-1 | linear | ¦Au¦ | ¦1¦ | ¦2¦ | ¦C2¦ | 0
RONWIA | C19 H33 Cu4 N13/Distance=2.80A(Set #1);Distance=0.00A(Set #1);Distance=0.00A(Set #1);Distance=0.00A(Set #1) | catena-bis((N-(2-Aminoethyl)piperazine) heptakis(\m~2~-cyano)-tetra-copper(i)). | H.Yuge,T.Iwamoto | J.Inclusion Phenom.Mol.Recog.Chem.,1996,26,,119 | P2/n | 3D | 1.75 | A)4*B3)2*B2)5 | 3,4,4T78 | tetrahedron | ¦Cu¦ | ¦1¦ | ¦4¦ | ¦C4¦C3N¦ | 1
RONZID | C5 H6 Cd1 N2 O3/Distance=3.20A(Set #2) | catena-(bis(\m~2~-Cyano)-cadmium dimethyl carbonate clathrate). | T.Kitazawa | J.Inclusion Phenom.Mol.Recog.Chem.,1996,26,,153 | P41212 | 3D | 2 | A*B2)2 | dia Diamond; 4/6/c1; sqc6 | tetrahedron | ¦Cd¦ | ¦2¦ | ¦4¦ | ¦C2N2¦ | 1
SADYAZ | C13 H20 Ag1 Br1 N4 | 2-Bromo-1,3-di-isopropyl-4,5-dimethyl-1H-imidazol-3-ium bis(cyano)-silver. | E.Mallah,K.Sweidan,Q.Abu-Salem,W.A.Dayyih,M.Steimann | ACTA CRYSTALLOGR.,SECT.E:STRUCT.REP.ONLINE,2012,68,,m17 | P212121 | 0D | 2 | A*M1)2 | 1,2M3-1 | linear | ¦Ag¦ | ¦1¦ | ¦2¦ | ¦C3¦ | 0 | -
SAJRAW | C3 Cd1 Cl4 N2/Distance=2.20A(Set #1) | catena-(bis(\m~2~-Cyano)-cadmium carbon tetrachloride clathrate). | T.Kitazawa,S.-I.Nishikiori,R.Kuroda,T.Iwamoto | Chem.Lett.,1988,,,1729 | Fd3m | 3D | 2 | A*B2)2 | dia Diamond; 4/6/c1; sqc6 | tetrahedron | ¦Cd¦ | ¦2¦ | ¦4¦ | ¦C4¦ | 1
SAKNAU | C14 H10 N6 Pt1 | 4,4'-Bipyridinium tetracyano-platinum. | P.C.Crawford,A.L.Gillon,J.Green,A.G.Orpen,T.J.Podesta,S.V.Pritchard | CRYSTENGCOMM,2004,6,,419 | P21/c | 0D | 4 | A*M1)4 | 1,4M5-1 | square | ¦Pt¦ | ¦2¦ | ¦4¦ | ¦C4¦ | 0 | -
SAKNEY | C14 H14 N6 O2 Pt1 | 4,4'-Bipyridinium tetracyano-platinum dihydrate. | P.C.Crawford,A.L.Gillon,J.Green,A.G.Orpen,T.J.Podesta,S.V.Pritchard | CRYSTENGCOMM,2004,6,,419 | P21/c | 0D | 4 | A*M1)4 | 1,4M5-1 | square | ¦Pt¦ | ¦2¦ | ¦4¦ | ¦C4¦ | 0 | -
SAKNIC | C18 H28 N8 Pt1 | 4,4'-Bi-piperidinium tetracyano-platinum acetonitrile solvate. | P.C.Crawford,A.L.Gillon,J.Green,A.G.Orpen,T.J.Podesta,S.V.Pritchard | CRYSTENGCOMM,2004,6,,419 | P21/c | 0D | 4 | A*M1)4 | 1,4M5-1 | square | ¦Pt¦ | ¦2¦ | ¦4¦ | ¦C4¦ | 0 | -
SAPVAH | C52 H44 N8 Ni1 O16 S16 | tetrakis(bis(Ethylenedioxy)tetrathiafulvalenium) tetracyanonickelateacetonitrile solvate. | A.D.Dubrovskii,N.G.Spitsina,L.I.Buravov,G.V.Shilov,O.A.Dyachenko,E.B.Yagubskii,V.N.Laukhin,E.Canadell | J.MATER.CHEM.,2005,15,,1248 | P-1 | 0D | 4 | A*M1)4 | 1,4M5-1 | square | ¦Ni¦ | ¦2¦ | ¦4¦ | ¦C4¦ | 0 | -
SAPVEL | C60 H58 N4 Ni1 O26 S20 | pentakis(bis(Ethylenedioxy)tetrathiafulvalenium) tetracyanonickelate ethyleneglycol solvate. | A.D.Dubrovskii,N.G.Spitsina,L.I.Buravov,G.V.Shilov,O.A.Dyachenko,E.B.Yagubskii,V.N.Laukhin,E.Canadell | J.MATER.CHEM.,2005,15,,1248 | P-1 | 0D | 4 | A*M1)4 | 1,4M5-1 | square | ¦Ni¦ | ¦2¦ | ¦4¦ | ¦C4¦ | 0 | -
SARSEK | C82 H166 Cr3 N24/Distance=2.30A(Set #1) | octakis(Tetraethylammonium) pentacyano-chromium(ii)(\m~2~-cyano-C,N)-octacyano-di-chromium(ii) acetonitrile solvate. | K.J.Nelson,I.D.Giles,W.W.Shum,A.M.Arif,J.S.Miller | Angew.Chem.,Int.Ed.,2005,44,,3129 | P-1 | 0D | 4.5 | A)2*B2*M1)8¦A*M1)5 | 1,5M6-1¦1,2,5M11-1 | square pyramid | ¦Cr¦ | ¦2¦ | ¦5¦ | ¦C5¦C4N¦ | 0
SARVEM | C30 H72 Fe2 N24 O18 Sr3/Distance=2.00A(Set #1) | Tri-strontium bis(hexacyano-iron(iii)) tris(hexamethylenetetramine)octadecahydrate. | H.-J.Meyer,J.Pickardt | Z.NATURFORSCH.,B:CHEM.SCI.,1989,44,,519 | P42/nmc | 0D | 6 | A*M1)6 | 1,6M7-1 | octahedron | ¦Fe¦ | ¦3¦ | ¦6¦ | ¦C6¦ | 0
SARVOW | C24 H46 Ba3 Fe2 N20 O11/Distance=2.10A(Set #1) | Tri-barium bis(hexacyano-iron(iii)) bis(hexamethylenetetramine) undecahydrate. | H.-J.Meyer,J.Pickardt | Z.NATURFORSCH.,B:CHEM.SCI.,1989,44,,519 | P1121 | 0D | 6 | A*M1)6 | 1,6M7-1 | octahedron | ¦Fe¦ | ¦3¦ | ¦6¦ | ¦C6¦ | 0
SAZFAB | C46 H34 N20 Ni1 | bis(1-Methyl-5-(3-(1-methyl-1H-tetrazolo(5,1-a)isoindol-5-yl)allylidene)-5H-tetrazolo(5,1-a)isoindol-1-ium) tetracyano-nickel(ii). | Z.V.Voitenko,T.V.Yegorova,I.V.Zatovsky,J.Jaud,J.G.Wolf | ACTA CRYSTALLOGR.,SECT.E:STRUCT.REP.ONLINE,2006,62,,m103 | P21/n | 0D | 4 | A*M1)4 | 1,4M5-1 | square | ¦Ni¦ | ¦2¦ | ¦4¦ | ¦C4¦ | 0 | -
SEGFAM | C78 H64 Cr1 N6 O2 P3 | tris(tetraphenylphosphonium) hexacyano-chromium(iii) dihydrate. | P.Albores,L.D.Slep,T.Weyhermuller,E.Rentschler,L.M.Baraldo | DALTON TRANS.,2006,,,948 | P21/n | 0D | 6 | A*M1)6 | 1,6M7-1 | octahedron | ¦Cr¦ | ¦3¦ | ¦6¦ | ¦C6¦ | 0 | -
SEYRAP | C30 H70 Fe1 N9 O5 | tris(Tetraethylammonium) hexacyano-ferrate(iii) pentahydrate. | L.Ouahab,S.Bouhebour,J.-P.Auffredic,D.Grandjean | J.SOLID STATE CHEM.,1989,82,,139 | P21 | 0D | 6 | A*M1)6 | 1,6M7-1 | octahedron | ¦Fe¦ | ¦3¦ | ¦6¦ | ¦C6¦ | 0 | -
SILNAC | C18 H12 Au1 N2 S2 Se2 | 2,7-bis(Methylseleno)-1,6-dithiapyrene dicyano-gold. | Kawamoto A.,Tanaka J.,Oda A.,Mizumura H.,Murata I.,Nakasuji K. | BULL.CHEM.SOC.JPN.,1990,63,,2137 | P2/c | 0D | 2 | A*M1)2 | 1,2M3-1 | linear | ¦Au¦ | ¦1¦ | ¦2¦ | ¦C2¦ | 0 | -
SOCVEL | C44 H52 Au4 N28 O8/Distance=2.00A(Set #1) | 6,12,18,24,30,36-Hexa-amino-4,10,16,22,28,34-hexamethylcalix(6)pyrimidiniumoctacyanotetra-aurate(i) dinitrate dihydrate. | R.E.Cramer,D.W.Smith,W.VanDoorne | INORG.CHEM.,1998,37,,5895 | P-1 | 0D | 2 | A*M1)2 | 1,2M3-1 | linear | ¦Au¦ | ¦1¦ | ¦2¦ | ¦C2¦ | 0
SOCVOV | C48 H58 Au6 N30 O5/Distance=2.10A(Set #1) | 6,12,18,24,30,36-Hexa-amino-4,10,16,22,28,34-hexamethylcalix(6)pyrimidiniumbis(hexacyanotriaurate(i)) pentahydrate. | R.E.Cramer,D.W.Smith,W.VanDoorne | INORG.CHEM.,1998,37,,5895 | P-1 | 0D | 2 | A*M1)2 | 1,2M3-1 | linear | ¦Au¦ | ¦1¦ | ¦2¦ | ¦C2¦ | 0
SONVOH | C54 H60 Cr2 N24 | tris(2,2'-benzene-1,4-diylbis(3,4,5,6-tetrahydropyrimidin-1-ium))bis(hexacyano-chromium). | P.Dechambenoit,S.Ferlay,N.Kyritsakas,M.W.Hosseini | J.AM.CHEM.SOC.,2008,130,,17106 | P21/c | 0D | 6 | A*M1)6 | 1,6M7-1 | octahedron | ¦Cr¦ | ¦3¦ | ¦6¦ | ¦C6¦ | 0 | -
SONVUN | C54 H60 Cr2 N24 O6/Distance=2.20A(Set #1) | tris(2,2'-benzene-1,4-diylbis(5-hydroxy-3,4,5,6-tetrahydropyrimidin-1-ium))bis(hexacyano-chromium). | P.Dechambenoit,S.Ferlay,N.Kyritsakas,M.W.Hosseini | J.AM.CHEM.SOC.,2008,130,,17106 | P21/n | 0D | 6 | A*M1)6 | 1,6M7-1 | octahedron | ¦Cr¦ | ¦3¦ | ¦6¦ | ¦C6¦ | 0
SONWAU | C54 H60 Fe2 N24 O6/Distance=2.00A(Set #1) | tris(2,2'-benzene-1,4-diylbis(5-hydroxy-3,4,5,6-tetrahydropyrimidin-1-ium))bis(hexacyano-iron). | P.Dechambenoit,S.Ferlay,N.Kyritsakas,M.W.Hosseini | J.AM.CHEM.SOC.,2008,130,,17106 | P21/n | 0D | 6 | A*M1)6 | 1,6M7-1 | octahedron | ¦Fe¦ | ¦3¦ | ¦6¦ | ¦C6¦ | 0
SONWEY | C54 H60 Fe2 N24 | tris(2,2'-benzene-1,4-diylbis(3,4,5,6-tetrahydropyrimidin-1-ium))bis(hexacyano-iron). | P.Dechambenoit,S.Ferlay,N.Kyritsakas,M.W.Hosseini | J.AM.CHEM.SOC.,2008,130,,17106 | P-1 | 0D | 6 | A*M1)6 | 1,6M7-1 | octahedron | ¦Fe¦ | ¦3¦ | ¦6¦ | ¦C6¦ | 0 | -
SONWIC | C54 H60 Co2 N24 | tris(2,2'-benzene-1,4-diylbis(3,4,5,6-tetrahydropyrimidin-1-ium))bis(hexacyano-cobalt). | P.Dechambenoit,S.Ferlay,N.Kyritsakas,M.W.Hosseini | J.AM.CHEM.SOC.,2008,130,,17106 | P-1 | 0D | 6 | A*M1)6 | 1,6M7-1 | octahedron | ¦Co¦ | ¦3¦ | ¦6¦ | ¦C6¦ | 0 | -
SONWOI | C54 H60 Co2 N24 O6/Distance=2.00A(Set #1) | tris(2,2'-benzene-1,4-diylbis(5-hydroxy-3,4,5,6-tetrahydropyrimidin-1-ium))bis(hexacyano-cobalt). | P.Dechambenoit,S.Ferlay,N.Kyritsakas,M.W.Hosseini | J.AM.CHEM.SOC.,2008,130,,17106 | P21/n | 0D | 6 | A*M1)6 | 1,6M7-1 | octahedron | ¦Co¦ | ¦3¦ | ¦6¦ | ¦C6¦ | 0
SONWUO | C54 H76 Fe2 N24 O14 | tris(2,2'-benzene-1,4-diylbis(5-hydroxy-3,4,5,6-tetrahydropyrimidin-1-ium))bis(hexacyano-iron) octahydrate. | P.Dechambenoit,S.Ferlay,N.Kyritsakas,M.W.Hosseini | J.AM.CHEM.SOC.,2008,130,,17106 | P21/n | 0D | 6 | A*M1)6 | 1,6M7-1 | octahedron | ¦Fe¦ | ¦3¦ | ¦6¦ | ¦C6¦ | 0 | -
SONXAV | C54 H76 Co2 N24 O14 | tris(2,2'-benzene-1,4-diylbis(5-hydroxy-3,4,5,6-tetrahydropyrimidin-1-ium))bis(hexacyano-cobalt) octahydrate. | P.Dechambenoit,S.Ferlay,N.Kyritsakas,M.W.Hosseini | J.AM.CHEM.SOC.,2008,130,,17106 | P21/n | 0D | 6 | A*M1)6 | 1,6M7-1 | octahedron | ¦Co¦ | ¦3¦ | ¦6¦ | ¦C6¦ | 0 | -
SONXEZ | C54 H76 Cr2 N24 O14 | tris(2,2'-benzene-1,4-diylbis(5-hydroxy-3,4,5,6-tetrahydropyrimidin-1-ium))bis(hexacyano-chromium) octahydrate. | P.Dechambenoit,S.Ferlay,N.Kyritsakas,M.W.Hosseini | J.AM.CHEM.SOC.,2008,130,,17106 | P21/n | 0D | 6 | A*M1)6 | 1,6M7-1 | octahedron | ¦Cr¦ | ¦3¦ | ¦6¦ | ¦C6¦ | 0 | -
SOYXAG | C54 H74 Fe2 N24 O7/Distance=2.00A(Set #1) | tris(2,2'-benzene-1,4-diylbis(3,4,5,6-tetrahydropyrimidin-1-ium))bis(hexacyano-iron) heptahydrate. | P.Dechambenoit,S.Ferlay,N.Kyritsakas,M.W.Hosseini | J.AM.CHEM.SOC.,2008,130,,17106 | P-1 | 0D | 6 | A*M1)6 | 1,6M7-1 | octahedron | ¦Fe¦ | ¦3¦ | ¦6¦ | ¦C6¦ | 0
SOYXEK | C54 H74 Co2 N24 O7/Distance=1.90A(Set #1) | tris(2,2'-benzene-1,4-diylbis(3,4,5,6-tetrahydropyrimidin-1-ium))bis(hexacyano-cobalt) heptahydrate. | P.Dechambenoit,S.Ferlay,N.Kyritsakas,M.W.Hosseini | J.AM.CHEM.SOC.,2008,130,,17106 | P-1 | 0D | 6 | A*M1)6 | 1,6M7-1 | octahedron | ¦Co¦ | ¦3¦ | ¦6¦ | ¦C6¦ | 0
SOYXIO | C54 H74 Cr2 N24 O7/Distance=2.10A(Set #1) | tris(2,2'-benzene-1,4-diylbis(3,4,5,6-tetrahydropyrimidin-1-ium))bis(hexacyano-chromium) heptahydrate. | P.Dechambenoit,S.Ferlay,N.Kyritsakas,M.W.Hosseini | J.AM.CHEM.SOC.,2008,130,,17106 | P21/n | 0D | 6 | A*M1)6 | 1,6M7-1 | octahedron | ¦Cr¦ | ¦3¦ | ¦6¦ | ¦C6¦ | 0
SOZBIS10 | C7 H12 Cd1 N2/Distance=2.20A(Set #1) | catena-(bis(\m~2~-Cyano)-cadmium 2,2-dimethylpropane clathrate). | T.Kitazawa,S.-I.Nishikiori,R.Kuroda,T.Iwamoto | J.CHEM.SOC.,DALTON TRANS.,1994,,,1029 | Fd3m | 3D | 2 | A*B2)2 | dia Diamond; 4/6/c1; sqc6 | tetrahedron | ¦Cd¦ | ¦2¦ | ¦4¦ | ¦N4¦ | 1
SUFGOP | C79 H60 Cd2 N7 P3/Distance=2.30A(Set #1) | tris(Tetraphenylphosphonium) (\m~2~-cyano-C,N)-bis(tricyano-cadmium). | T.Kitazawa,M.Takeda | CHEM.COMMUN.,1993,,,309 | R-3c | 0D | 3.5 | A)2*B2*M1)6 | 1,2,4M9-2 | tetrahedron | ¦Cd¦ | ¦2¦ | ¦4¦ | ¦C4¦ | 0
SUHDAB | C26 H22 Au1 N4 O2 S12 | bis(rac-4-(4-Methyl-2-oxazolinyl)-4',5'-(ethylenedithio)tetrathiafulvalene)dicyano-gold. | A.M.Madalan,C.Rethore,M.Fourmigue,E.Canadell,E.B.Lopes,M.Almeida,P.Auban-Senzier,N.Avarvari | Chem.-Eur.J.,2010,16,,528 | P-1 | 0D | 2 | A*M1)2 | 1,2M3-1 | linear | ¦Au¦ | ¦1¦ | ¦2¦ | ¦C2¦ | 0 | -
SUHDIJ | C26 H22 Au1 N4 O2 S12 | bis((S)-4-(4-Methyl-2-oxazolinyl)-4',5'-(ethylenedithio)tetrathiafulvalene)dicyano-gold. | A.M.Madalan,C.Rethore,M.Fourmigue,E.Canadell,E.B.Lopes,M.Almeida,P.Auban-Senzier,N.Avarvari | Chem.-Eur.J.,2010,16,,528 | P1 | 0D | 2 | A*M1)2 | 1,2M3-1 | linear | ¦Au¦ | ¦1¦ | ¦2¦ | ¦C2¦ | 0 | -
SUKCEH | C70 H80 Fe1 N10 O12 | tetrakis(1-Benzylbenzopyridinium) hexcyano-iron(ii) dodecahydrate. | Hua-Ming Huang,Xiu-Zhu Bian,Qiao-Yun Du | Jiegou Huaxue(Chin.J.Struct.Chem.),2009,28,,859 | P-1 | 0D | 6 | A*M1)6 | 1,6M7-1 | octahedron | ¦Fe¦ | ¦2¦ | ¦6¦ | ¦C6¦ | 0 | -
TAFZUV | C18 H36 Au1 N3 | Tetra-n-butylammonium dicyano-gold(i). | R.J.Schubert,K.-J.Range | Z.NATURFORSCH.,B:CHEM.SCI.,1990,45,,1118 | A2/n | 0D | 2 | A*M1)2 | 1,2M3-1 | linear | ¦Au¦ | ¦1¦ | ¦2¦ | ¦C2¦ | 0 | -
TANBOZ | C11 H11 Cu2 N3 S1/Distance=2.00A(Set #1);Distance=0.00A(Set #1);Distance=0.00A(Set #1);Distance=0.00A(Set #1) | catena(Dimethylphenylsulfonium tricyano-di-copper(i)). | J.Cernak,K.Gyoryova,S.Sabolova,M.Dunaj-Jurco | INORG.CHIM.ACTA,1991,185,,119 | P21/n | 2D | 1.5 | A)2*B2)3 | hcb; Shubnikov hexagonal plane net/(6,3) | triangular | ¦Cu¦ | ¦1¦ | ¦3¦ | ¦C2N¦CN2¦ | 1
TAXGIK | C22 H16 Au1 N2 S16/Distance=2.00A(Set #1) | bis(2,5-bis(1,3-dithiolan-2-ylidene)[1,3]dithiolo[4,5-d][1,3]dithiol-1-ium)dicyano-gold. | J.Yamada,H.Akutsu | Crystals,2012,2,,812 | P-1 | 0D | 2 | A*M1)2 | 1,2M3-1 | linear | ¦Au¦ | ¦1¦ | ¦2¦ | ¦C2¦ | 0
TAXGUW | C22 H16 Au1 N2 O2 S14/Distance=2.00A(Set #1) | bis(2-(1,3-Dithiolan-2-ylidene)-5-(1,3-oxathiolan-2-ylidene)[1,3]dithiolo[4,5-d][1,3]dithiol-1-ium) dicyano-gold. | J.Yamada,H.Akutsu | Crystals,2012,2,,812 | P-1 | 0D | 2 | A*M1)2 | 1,2M3-1 | linear | ¦Au¦ | ¦1¦ | ¦2¦ | ¦C2¦ | 0
TAYXOH | C28 H14 Au2 F4 N4 O4 S4 | 1,2-bis(5,6-Dihydro(1,3)dithiolo(4,5-b)(1,4)dioxin-2-ylidene)-1,2-bis(2,6-difluorophenyl)ethane dication bis(dicyano-gold). | M.Osada,T.Kumagai,M.Sugimoto,J.Nishida,Y.Yamashita | Synth.Met.,2005,152,,429 | P-1 | 0D | 2 | A*M1)2 | 1,2M3-1 | linear | ¦Au¦ | ¦1¦ | ¦2¦ | ¦C2¦ | 0 | -
TEAMOC | C20 H38 Mo1 N10 O2 | bis(Triethylammonium) dioxonium octacyano-molybdenum(iv). | J.G.Leipoldt,S.S.Basson,L.D.C.Bok | INORG.CHIM.ACTA,1980,38,,L99 | C2/c | 0D | 8 | A*M1)8 | 1,8M9-1 | square antiprism | ¦Mo¦ | ¦4¦ | ¦8¦ | ¦C8¦ | 0 | -
TILVAL | C6 H10 Cd1 N2 O1/Distance=2.30A(Set #1) | catena-(Dicyano-cadmium(ii) hemikis(di-n-butylether) hemihydrate clathrate). | Kitazawa T.,Kikuyama T.,Takeda M.,Iwamoto T. | J.CHEM.SOC.,DALTON TRANS.,1995,,,3715 | P63/mmc | 3D | 2 | A*B2)2 | lon; 4/6/h2 | tetrahedron | ¦Cd¦ | ¦2¦ | ¦4¦ | ¦C4¦ | 1
TILVEP | C6 H9 Cd1 N2 O0.5/Distance=2.20A(Set #1) | catena-(Dicyano-cadmium(ii) hemikis(di-isobutyl ether) clathrate). | Kitazawa T.,Kikuyama T.,Takeda M.,Iwamoto T. | J.CHEM.SOC.,DALTON TRANS.,1995,,,3715 | Fd3m | 3D | 2 | A*B2)2 | dia Diamond; 4/6/c1; sqc6 | tetrahedron | ¦Cd¦ | ¦2¦ | ¦4¦ | ¦C4¦ | 1
TILVIT | C7 H11 Cd1 N2 O0.5/Distance=2.20A(Set #1) | catena-(bis(\m~2~-Cyano)-cadmium(ii) di-isopentyl ether clathrate). | Kitazawa T.,Kikuyama T.,Takeda M.,Iwamoto T. | J.CHEM.SOC.,DALTON TRANS.,1995,,,3715 | Fd3m | 3D | 2 | A*B2)2 | dia Diamond; 4/6/c1; sqc6 | tetrahedron | ¦Cd¦ | ¦2¦ | ¦4¦ | ¦C4¦ | 1
TILVOZ | C5 H7 Cd1 Cl1 N2 | catena-(Dicyano-cadmium(ii) isopropylchloride clathrate). | T.Kitazawa,T.Kikuyama,M.Takeda,T.Iwamoto | ,1995,,,3715 | Fd3m | 3D | 2 | A*B2)2 | dia Diamond; 4/6/c1; sqc6 | tetrahedron | ¦Cd¦ | ¦2¦ | ¦4¦ | ¦C4¦ | 1
TILVUF | C4 H3 Cd1 Cl3 N2/Distance=2.30A(Set #1) | catena-(Dicyano-cadmium(ii) 1,1,2-trichloroethane clathrate). | T.Kitazawa,T.Kikuyama,M.Takeda,T.Iwamoto | J.CHEM.SOC.,DALTON TRANS.,1995,,,3715 | P41212 | 3D | 2 | A*B2)2 | dia Diamond; 4/6/c1; sqc6 | tetrahedron | ¦Cd¦ | ¦2¦ | ¦4¦ | ¦C4¦ | 1
TILWAM | C5 H7 Br1 Cd1 N2/Distance=2.30A(Set #1) | catena-(Dicyano-cadmium(ii) isopropyl bromide clathrate). | T.Kitazawa,T.Kikuyama,M.Takeda,T.Iwamoto | J.CHEM.SOC.,DALTON TRANS.,1995,,,3715 | P41212 | 3D | 2 | A*B2)2 | dia Diamond; 4/6/c1; sqc6 | tetrahedron | ¦Cd¦ | ¦2¦ | ¦4¦ | ¦C4¦ | 1
TILWEQ | C6 H7 Cd1 N3/Distance=2.90A(Set #2) | catena(Dicyano-cadmium(ii) isopropyl nitrile clathrate). | T.Kitazawa,T.Kikuyama,M.Takeda,T.Iwamoto | J.CHEM.SOC.,DALTON TRANS.,1995,,,3715 | P41212 | 3D | 2 | A*B2)2 | dia Diamond; 4/6/c1; sqc6 | tetrahedron | ¦Cd¦ | ¦2¦ | ¦4¦ | ¦C4¦ | 1
TUZZOD | C34 H28 Au1 N2 O4 S20 | bis(2-[4,5-bis(ethylthio)-1,3-dithiol-2-ylidene]-5-(4,5-ethylenedithio-1,3-dithiol-2-ylidene)-1,3,4,6-tetrathiapentalene) dicyanoaurate. | S.Kimura,H.Nii,H.Kurai,T.Takeuchi,M.Katsuhara,T.Mori | BULL.CHEM.SOC.JPN.,2003,76,,89 | P-1 | 0D | 2 | A*M1)2 | 1,2M3-1 | linear | ¦Au¦ | ¦1¦ | ¦2¦ | ¦C2¦ | 0 | -
UCACAC | C26 H16 Au1 Br2 N2 S8/Distance=2.00A(Set #1) | 1,2-bis(2-Bromophenyl)-1,2-bis(4,5-ethylenedithio-1,3-dithiol-2-ylidene)ethanedicyano-gold. | Y.Yamashita,M.Tomura,S.Tanaka,K.Imaeda | Synth.Met.,1999,102,,1730 | P21/c | 0D | 2 | A*M1)2 | 1,2M3-1 | linear | ¦Au¦ | ¦1¦ | ¦2¦ | ¦C2¦ | 0
UDAXUS | C30 H62 Mo1 N6 O4/Distance=2.10A(Set #1) | tris(Tetraethylammonium) tricarbonyl-tricyano-molybdenum monohydrate. | S.M.Contakes,T.B.Rauchfuss | Angew.Chem.,Int.Ed.,2000,39,,1984 | P21/c | 0D | 6 | A*M1)6 | 1,6M7-1 | octahedron | ¦Mo¦ | ¦4¦ | ¦6¦ | ¦C6¦ | 0
UFENEZ | C4 H5 Cu2 N3 O1/Distance=2.40A(Set #1);Distance=0.00A(Set #1);Distance=0.00A(Set #1);Distance=0.00A(Set #1) | catena-(methyloxonium bis(\m~3~-cyano)-(\m~2~-cyano)-di-copper). | Hong Deng,Yongcai Qiu,C.Daiguebonne,N.Kerbellec,O.Guillou,M.Zeller,S.R.Batten | INORG.CHEM.,2008,47,,5866 | Pbcn | 3D | 1.5 | A)2*B3)2*B2 | fsc-3,4-Pbcn-1 | tetrahedron | ¦Cu¦ | ¦1¦ | ¦4¦ | ¦C3N¦ | 1
UGUVEX | C11 H20 Cu2 N4/Distance=2.00A(Set #1) | catena-(Tetraethylammonium tris(\m~2~-cyano)-di-copper(i,ii)). | E.Colacio,R.Kivekas,F.Lloret,M.Sunberg,J.Suarez-Varela,M.Bardaji,A.Laguna | INORG.CHEM.,2002,41,,5141 | Ibam | 2D | 1.5 | A)2*B2)3 | hcb; Shubnikov hexagonal plane net/(6,3) | triangular | ¦Cu¦ | ¦1,5¦ | ¦3¦ | ¦C3¦ | 1
UHAYUY | C20 H16 Au2 N8 | 2,2'-Ethane-1,2-diylbis(1H-benzimidazol-3-ium) bis(dicyanoaurate(i)). | S.Verdan,X.Melich,G.Bernardinelli,A.F.Williams | CRYSTENGCOMM,2009,11,,1416 | P21/n | 0D | 2 | A*M1)2 | 1,2M3-1 | linear | ¦Au¦ | ¦1¦ | ¦2¦ | ¦C2¦ | 0 | -
UJILAA | C135 H260 Cu10 N20/Distance=2.30A(Set #3) | catena-(pentakis(Tetra-n-hexylammonium)pentadecakis(\m~2~-cyano-C,N)-deca-copper). | T.Pretsch,I.Brudgam,H.Hartl | Z.ANORG.ALLG.CHEM.,2003,629,,942 | R3 | 3D | 1.5 | A)2*B2)3 | 3,3,3,3,3T1 | triangular | ¦Cu¦ | ¦1¦ | ¦3¦ | ¦C2N¦CN2¦N3¦ | 1
UMIYIY | C6 H10 Au1 N3/Distance=2.00A(Set #1) | Pyrrolidinium dicyano-gold(i). | M.Stender,M.M.Olmstead,A.L.Balch,D.Rios,S.Attar | DALTON TRANS.,2003,,,4282 | C2/c | 0D | 2 | A*M1)2 | 1,2M3-1 | linear | ¦Au¦ | ¦1¦ | ¦2¦ | ¦C2¦ | 0
UMIYOE | C14 H15 Au1 N4 O1 | Diphenylhydrazinium dicyano-gold(i) monohydrate. | Stender M.,Olmstead M.M.,Balch A.L.,Rios D.,Attar S. | DALTON TRANS.,2003,,,4282 | Pbca | 0D | 2 | A*M1)2 | 1,2M3-1 | linear | ¦Au¦ | ¦1¦ | ¦2¦ | ¦C2¦ | 0 | -
UMIYUK | (C5H12N)Au(CN)2 | Piperidinium dicyano-gold(i). | Stender M.,Olmstead M.M.,Balch A.L.,Rios D.,Attar S. | DALTON TRANS.,2003,,,4282 | Pbca | 0D | 2 | A*M1)2 | 1,2M3-1 | linear | ¦Au¦ | ¦1¦ | ¦2¦ | ¦C2¦ | 0 | -
UMIZAR | C14 H30 Au1 N3 O1 | Tetra-n-propylammonium dicyano-gold(i) monohydrate. | M.Stender,M.M.Olmstead,A.L.Balch,D.Rios,S.Attar | DALTON TRANS.,2003,,,4282 | P2/n | 0D | 2 | A*M1)2 | 1,2M3-1 | linear | ¦Au¦ | ¦1¦ | ¦2¦ | ¦C2¦ | 0 | -
UVEGAE | C58 H40 Au1 N2 O1 S32 | tetrakis(2-(4,5-Cyclopenteno-1,3-dithiol-2-ylidene)-5-(1,3-dithiol-2-ylidene)-1,3,4,6-tetrathiapentalene) dicyanoaurate tetrahydrofuran solvate. | M.Nishiwaki,K.Nakamura,T.Shirahata,Y.Misaki | Chem.Lett.,2011,40,,452 | C2/c | 0D | 2 | A*M1)2 | 1,2M3-1 | linear | ¦Au¦ | ¦1¦ | ¦2¦ | ¦C2¦ | 0 | -
VAJLOI | C96 H81 Fe2 N26 O12.5 Sr3/Distance=2.00A(Set #1) | catena-(hexakis((\m~2~-cyano)-aqua-(1,10-phenanthroline))-di-iron(iii)-tri-strontium(ii) 1,10-phenanthroline solvate hydrate). | A.Datta,G.M.Golzar Hossain,N.K.Karan,K.M.Abdul Malik,S.Mitra | Inorg.Chem.Commun.,2003,6,,658 | P-1 | 0D | 6 | A*M1)6 | 1,6M7-1 | octahedron | ¦Fe¦ | ¦3¦ | ¦6¦ | ¦C6¦ | 0
VATZEV10 | C42 H26 N10 Pt2 S20/Distance=2.10A(Set #1) | pentakis(Tetrathiafulvalene) bis(tetracyano-platinum) acetonitrile solvate. | L.Ouahab,M.Fettouhi,J.F.Halet,V.M.Yartsev,C.Garrigou-Lagrange,P.Delhaes,C.Sourisseau | New J.Chem.,1993,17,,399 | P-1 | 0D | 4 | A*M1)4 | 1,4M5-1 | square | ¦Pt¦ | ¦2¦ | ¦4¦ | ¦C4¦ | 0
VATZIZ | C34 H36 N4 Pt1 Se12 | tris(Tetramethyltetraselenafulvalenium) tetracyano-platinum(ii). | L.Ouahab,J.Padiou,D.Grandjean,C.Carrigou-Lagrange,P.Delhaes,M.Bencharif | CHEM.COMMUN.,1989,,,1038 | P-1 | 0D | 4 | A*M1)4 | 1,4M5-1 | square | ¦Pt¦ | ¦2¦ | ¦4¦ | ¦C4¦ | 0 | -
VATZOF | C44 H32 N4 Pt1 S32 | tetrakis(bis(Ethylenedithio)tetrathiafulvalenium) tetracyano-platinum(ii). | L.Ouahab,J.Padiou,D.Grandjean,C.Carrigou-Lagrange,P.Delhaes,M.Bencharif | CHEM.COMMUN.,1989,,,1038 | P-1 | 0D | 4 | A*M1)4 | 1,4M5-1 | square | ¦Pt¦ | ¦2¦ | ¦4¦ | ¦C4¦ | 0 | -
VATZOF01 | C44 H32 N4 Pt1 S32 | tetrakis(bis(4,5-Ethylenedithiolo)tetrathiafulvalenium) tetracyano-platinum. | S.Gartner,I.Heinen,H.J.Keller,R.Niebl,B.Nuber,D.Schweitzer | Z.NATURFORSCH.,B:CHEM.SCI.,1990,45,,763 | P-1 | 0D | 4 | A*M1)4 | 1,4M5-1 | square | ¦Pt¦ | ¦2¦ | ¦4¦ | ¦C4¦ | 0 | -
VATZOF02 | C44 H32 N4 Pt1 S32 | tetrakis(bis(4,5-Ethylenedithiolo)tetrathiafulvalenium) tetracyano-platinum. | S.Gartner,I.Heinen,H.J.Keller,R.Niebl,B.Nuber,D.Schweitzer | Z.NATURFORSCH.,B:CHEM.SCI.,1990,45,,763 | C2/c | 0D | 4 | A*M1)4 | 1,4M5-1 | square | ¦Pt¦ | ¦2¦ | ¦4¦ | ¦C4¦ | 0 | -
VATZOF03 | C44 H32 N4 Pt1 S32 | tetrakis(bis(Ethylenedithio)tetrathiafulvalene) tetracyano-platinum. | R.M.Lobkovskaya,N.D.Kushch,R.P.Shibaeva,E.B.Yagubskii,M.A.Simonov | Kristallografiya(Russ.)(Crystallogr.Rep.),1989,34,,1158 | C-1 | 0D | 4 | A*M1)4 | 1,4M5-1 | square | ¦Pt¦ | ¦2¦ | ¦4¦ | ¦C4¦ | 0 | -
VATZOF05 | C44 H32 N4 Pt1 S32 | tetrakis(bis(Ethylenedithio)tetrathiafulvalene) tetracyano-platinum(ii). | M.Fettouhi,L.Ouahab,D.Grandjean,L.Ducasse,J.Amiell,R.Canet,P.Delhaes | Chem.Mater.,1995,7,,461 | C2/c | 0D | 4 | A*M1)4 | 1,4M5-1 | square | ¦Pt¦ | ¦2¦ | ¦4¦ | ¦C4¦ | 0 | -
VATZOF06 | C44 H32 N4 Pt1 S32/Distance=2.00A(Set #2) | tetrakis(bis(Ethylenedithio)tetrathiafulvalene) tetracyano-platinum(ii). | M.Fettouhi,L.Ouahab,D.Grandjean,L.Ducasse,J.Amiell,R.Canet,P.Delhaes | Chem.Mater.,1995,7,,461 | P21/c | 0D | 4 | A*M1)4 | 1,4M5-1 | square | ¦Pt¦ | ¦2¦ | ¦4¦ | ¦C4¦ | 0
VAZDIJ | C30.75 H57.75 Fe2 N21.75 O3/Distance=2.00A(Set #1) | tris(6,13-Dimethyl-1,8-diammonio-4,11-diazocyclotetradecane-6,13-diammonium)tetrakis(hexacyano-iron(iii)) trihydrate hydrogen cyanide solvate. | P.V.Bernhardt,G.A.Lawrance,B.W.Skelton,A.H.White | AUST.J.CHEM.,1989,42,,1035 | P21/c | 0D | 6 | A*M1)6 | 1,6M7-1 | octahedron | ¦Fe¦ | ¦3¦ | ¦6¦ | ¦C6¦ | 0
VEFJIZ10 | C22 H18 Ag1 N2 O1 S16 | bis(3,4;3',4'-bis(Ethylenedithio)-2,2',5,5'-tetrathiafulvalenium)dicyano-silver(i) monohydrate. | M.Kurmoo,K.L.Pritchard,D.R.Talham,P.Day,A.M.Stringer,J.A.K.Howard | ACTA CRYSTALLOGR.,SECT.B:STRUCT.SCI.,1990,46,,348 | P21 | 1D | 2 | A*B2*M1 | 2C1 | triangular | ¦Ag¦ | ¦1¦ | ¦3¦ | ¦C2N¦ | 0 | -
VEKVEN | C28 H52 N4 O14 Pt1 Tl2/Distance=2.10A(Set #1) | Tetracyano-bis(18-crown-6)-platinum-di-thallium dihydrate. | Feng-Hui Liu,Wan-Zhi Chen,Da-Qi Wang | Jiegou Huaxue(Chin.J.Struct.Chem.),2006,25,,677 | P21/n | 0D | 4 | A*M1)4 | 1,4M5-1 | square | ¦Pt¦ | ¦2¦ | ¦4¦ | ¦C4¦ | 0
VIKSIS | C27 H26 Au1 N4 O6 Se8/Distance=3.00A(Set #2) | \k~L~-bis(4,5-Dimethyl-4',5'-(ethylenedioxy)-1,1',3,3'-tetraselenafulvalene)tetracyano-gold 1,3-dioxolane solvate. | T.Shirahata,M.Kibune,H.Yoshino,T.Imakubo | Chem.-Eur.J.,2007,13,,7619 | Pnma | 0D | 4 | A*M1)4 | 1,4M5-1 | square | ¦Au¦ | ¦3¦ | ¦4¦ | ¦C4¦ | 0
VIKSIS01 | C27 H26 Au1 N4 O6 Se8/Distance=2.00A(Set #1) | \k~L~-bis(4,5-Dimethyl-4',5'-(ethylenedioxy)-1,1',3,3'-tetraselenafulvalene)tetracyano-gold 1,3-dioxolane solvate. | T.Shirahata,M.Kibune,H.Yoshino,T.Imakubo | Chem.-Eur.J.,2007,13,,7619 | Pnma | 0D | 4 | A*M1)4 | 1,4M5-1 | square | ¦Au¦ | ¦3¦ | ¦4¦ | ¦C4¦ | 0
VIKSIS02 | C27 H26 Au1 N4 O6 Se8/Distance=2.10A(Set #1) | \k'-bis(4,5-Dimethyl-4',5'-(ethylenedioxy)-1,1',3,3'-tetraselenafulvalene)tetracyano-gold 1,3-dioxolane solvate. | T.Shirahata,M.Kibune,H.Yoshino,T.Imakubo | Chem.-Eur.J.,2007,13,,7619 | Cc | 0D | 4 | A*M1)4 | 1,4M5-1 | square | ¦Au¦ | ¦3¦ | ¦4¦ | ¦C4¦ | 0
VIKSOY | C29 H30 Au1 N4 O5 Se8/Distance=2.00A(Set #1) | \k~L~-bis(4,5-Dimethyl-4',5'-(ethylenedioxy)-1,1',3,3'-tetraselenafulvalene)tetracyano-gold tetrahydropyran solvate. | T.Shirahata,M.Kibune,H.Yoshino,T.Imakubo | Chem.-Eur.J.,2007,13,,7619 | Pnma | 0D | 4 | A*M1)4 | 1,4M5-1 | square | ¦Au¦ | ¦3¦ | ¦4¦ | ¦C4¦ | 0
VIKSUE01 | C28 H28 Au1 N4 O6 Se8 | \k~L~-bis(4,5-Dimethyl-4',5'-(ethylenedioxy)-1,1',3,3'-tetraselenafulvalene)tetracyano-gold 1,3-dioxane solvate. | T.Shirahata,M.Kibune,H.Yoshino,T.Imakubo | Chem.-Eur.J.,2007,13,,7619 | Pnma | 0D | 4 | A*M1)4 | 1,4M5-1 | square | ¦Au¦ | ¦3¦ | ¦4¦ | ¦C4¦ | 0 | -
VIKTAL | C28 H28 Au1 N4 O6 Se8/Distance=3.00A(Set #2) | \k'-bis(4,5-Dimethyl-4',5'-(ethylenedioxy)-1,1',3,3'-tetraselenafulvalene)tetracyano-gold 1,4-dioxane solvate. | T.Shirahata,M.Kibune,H.Yoshino,T.Imakubo | Chem.-Eur.J.,2007,13,,7619 | Cc | 0D | 4 | A*M1)4 | 1,4M5-1 | square | ¦Au¦ | ¦3¦ | ¦4¦ | ¦C4¦ | 0
VIKTAL01 | C28 H28 Au1 N4 O6 Se8/Distance=2.90A(Set #2) | \k'-bis(4,5-Dimethyl-4',5'-(ethylenedioxy)-1,1',3,3'-tetraselenafulvalene)tetracyano-gold 1,4-dioxane solvate. | T.Shirahata,M.Kibune,H.Yoshino,T.Imakubo | Chem.-Eur.J.,2007,13,,7619 | Cc | 0D | 4 | A*M1)4 | 1,4M5-1 | square | ¦Au¦ | ¦3¦ | ¦4¦ | ¦C4¦ | 0
VIXPUN | C14 H24 Hg1 N2 Se4 | 1,5,9,13-Tetraselenacyclohexadecane dicyano-mercury(ii). | Bachelor R.J.,Einstein F.W.B.,Gay I.D.,Jian-Hua GU,Pinto B.M. | J.ORGANOMET.CHEM.,1991,411,,147 | P21/c | 0D | 2 | A*M1)2 | 1,2M3-1 | linear | ¦Hg¦ | ¦2¦ | ¦2¦ | ¦C2¦ | 0 | -
VOJVUL | (N(CH3)4)2K(Mn(CN)6) | catena-(bis(Tetramethylammonium) hexakis(\m~2~-cyano)-manganese-potassium). | Ziegler B.,Witzel M.,Babel D. | Z.ANORG.ALLG.CHEM.,1991,600,,239 | I4/m | 0D | 6 | A*M1)6 | 1,6M7-1 | octahedron | ¦Mn¦ | ¦3¦ | ¦6¦ | ¦C6¦ | 0 | -
VOJWAS | (N(CH3)4)2Rb(Co(CN)6) | catena-(bis(Tetramethylammonium) hexakis(\m~2~-cyano)-cobalt-rubidium). | Ziegler B.,Witzel M.,Babel D. | Z.ANORG.ALLG.CHEM.,1991,600,,239 | I4/m | 0D | 6 | A*M1)6 | 1,6M7-1 | octahedron | ¦Co¦ | ¦3¦ | ¦6¦ | ¦C6¦ | 0 | -
VUJROH | C36 H28 N4 O2 Pt1 S24 | tetrakis(5,6-Dihydro-2-(1,3-dithiol-2-ylidene)(1,3)dithiolo(4,5-b)(1,4)dithiine) tetracyano-platinate(ii) dihydrate. | M.Fettouhi,L.Ouahab,D.Grandjean,G.Mousdis,P.Delhaes | ACTA CRYSTALLOGR.,SECT.C:CRYST.STRUCT.COMMUN.,1992,48,,2141 | C2/m | 0D | 4 | A*M1)4 | 1,4M5-1 | square | ¦Pt¦ | ¦2¦ | ¦4¦ | ¦C4¦ | 0 | -
VUJRUN | C36 H28 N4 O2 Pd1 S24 | tetrakis(5,6-Dihydro-2-(1,3-dithiol-2-ylidene)(1,3)dithiolo(4,5-b)(1,4)dithiine) tetracyano-palladate(ii) dihydrate. | M.Fettouhi,L.Ouahab,D.Grandjean,G.Mousdis,P.Delhaes | ACTA CRYSTALLOGR.,SECT.C:CRYST.STRUCT.COMMUN.,1992,48,,2141 | C2/m | 0D | 4 | A*M1)4 | 1,4M5-1 | square | ¦Pd¦ | ¦2¦ | ¦4¦ | ¦C4¦ | 0 | -
VUZDEZ | C29 H22 As1 Au1 Cl2 N4 | Tetraphenylarsonium tetracyano-gold(iii) dichloromethane solvate. | P.G.Jones,C.Thone | ACTA CRYSTALLOGR.,SECT.C:CRYST.STRUCT.COMMUN.,1989,45,,11 | Pbcm | 0D | 4 | A*M1)4 | 1,4M5-1 | square | ¦Au¦ | ¦3¦ | ¦4¦ | ¦C4¦ | 0 | -
WAHNAV | C12 H16 Au2 N8 | 1,2-bis(3H-Imidazolinium-2-yl)ethane bis(dicyano-gold(i)). | Paraschiv C.,Ferlay S.,Hosseini M.W.,Bulach V.,Planeix J.-M. | CHEM.COMMUN.,2004,,,2270 | C2/c | 0D | 2 | A*M1)2 | 1,2M3-1 | linear | ¦Au¦ | ¦1¦ | ¦2¦ | ¦C2¦ | 0 | -
WAHNEZ | C18 H20 Au2 N8 | 1,4-bis(3,4,5,6-Tetrahydro-1H-pyrimidinium-2-yl)benzene bis(dicyano-gold(i)). | C.Paraschiv,S.Ferlay,M.W.Hosseini,V.Bulach,J.-M.Planeix | CHEM.COMMUN.,2004,,,2270 | P-1 | 0D | 2 | A*M1)2 | 1,2M3-1 | linear | ¦Au¦ | ¦1¦ | ¦2¦ | ¦C2¦ | 0 | -
WECXOS | C20 H42 Ag2 N8 O2 | meso-5,5,7,12,12,14-Hexamethyl-4,11-diaza-1,8-diazoniacyclotetradecanebis(dicyanoargentate) dihydrate. | Jian-Gang DING | Z.KRISTALLOGR.-NEW CRYST.STRUCT.,2005,220,,571 | Pn | 0D | 2 | A*M1)2 | 1,2M3-1 | linear | ¦Ag¦ | ¦1¦ | ¦2¦ | ¦C2¦ | 0 | -
WEGGAQ | C27 H20 Cu2 N3 P1/Distance=2.00A(Set #1) | catena-(Tetraphenylphosphonium tris(\m~2~-cyano)-di-copper(i)). | Yingjun Zhao,Maochun Hong,Weiping Su,Rong Cao,Zhongyuan Zhou,A.S.C.Chan | J.CHEM.SOC.,DALTON TRANS.,2000,,,1685 | Pnma | 2D | 1.5 | A)2*B2)3 | hcb; Shubnikov hexagonal plane net/(6,3) | triangular | ¦Cu¦ | ¦1¦ | ¦3¦ | ¦C2N¦ | 1
WEJZOA | C30 H20 Au1 N2 O4 S20 | bis(2-(4',5'-bis(Methylthio)-1',3'-dithiol-2'-ylidene)-5-(4'',5''-ethylenedioxy-1'',3''-dithiol-2''-ylidene)-1,3,4,6-tetrathiapentalene) dicyano-gold. | T.Mori,H.Inokuchi,Y.Misaki,H.Nishikawa,T.Yamabe,H.Mori,S.Tanaka | Chem.Lett.,1993,,,2085 | P-1 | 0D | 2 | A*M1)2 | 1,2M3-1 | linear | ¦Au¦ | ¦1¦ | ¦2¦ | ¦C2¦ | 0 | -
WEPWET | C16 H8 Au1 N2 S8 Se4 | bis(Methylenediselenotetrathiafulvalene) dicyano-gold. | H.Mori,I.Hirabayashi,S.Tanaka,T.Mori,Y.Muruyama,H.Inokuchi | Solid State Commun.,1993,88,,411 | Pn2n | 0D | 2 | A*M1)2 | 1,2M3-1 | linear | ¦Au¦ | ¦1¦ | ¦2¦ | ¦C2¦ | 0 | -
WILWOD | C8 H12 Fe1 N8 Na1/Distance=2.00A(Set #1) | catena-(bis(Methylammonium) hexakis(\m~2~-cyano)-iron-sodium clathrate). | S.Peschel,D.Babel | Z.NATURFORSCH.,B:CHEM.SCI.,1994,49,,1373 | Fm3m | 0D | 6 | A*M1)6 | 1,6M7-1 | octahedron | ¦Fe¦ | ¦3¦ | ¦6¦ | ¦C6¦ | 0
WIYTON | C14 H26 Co1 N8 Na1 O1/Distance=2.00A(Set #1) | catena-(bis(Tetramethylammonium)tris(\m~2~-cyano)-aqua-tricyano-cobalt-sodium). | M.Schwarten,M.Witzel,D.Babel | Z.NATURFORSCH.,B:CHEM.SCI.,2000,55,,487 | Pnma | 0D | 6 | A*M1)6 | 1,6M7-1 | octahedron | ¦Co¦ | ¦3¦ | ¦6¦ | ¦C6¦ | 0
WOPYOP | C23 H16 Ag2 N3 S8 Se8/Distance=0.00A(Set #1);Distance=0.00A(Set #1);Distance=2.40A(Set #1);Distance=3.60A(Set #1) | catena-(\k-bis((Ethylenedithio)-(ethylenediseleno)tetrathiafulvalene radical)tris(\m~2~-cyano)-di-silver). | Golhen S.,Ouahab L.,Lebeuze A.,Bouayed M.,Delhaes P.,Kashimura Y.,Kato R.,Binet L.,Fabre J.-M. | J.MATER.CHEM.,1999,9,,387 | P21/c | 2D | 1.5 | A)2*B2)3 | hcb; Shubnikov hexagonal plane net/(6,3) | triangular | ¦Ag¦ | ¦1¦ | ¦3¦ | ¦C2N¦ | 1
WOPYUV | C22 H16 Ag1 N2 S8 Se8 | \a-bis(bis(Ethylenedithio)tetraselenafulvalene radical) dicyano-silver. | Golhen S.,Ouahab L.,Lebeuze A.,Bouayed M.,Delhaes P.,Kashimura Y.,Kato R.,Binet L.,Fabre J.-M. | J.MATER.CHEM.,1999,9,,387 | P21212 | 0D | 2 | A*M1)2 | 1,2M3-1 | linear | ¦Ag¦ | ¦1¦ | ¦2¦ | ¦C2¦ | 0 | -
WOPYUV01 | C22 H16 Ag1 N2 S8 Se8 | bis(bis(Ethylenedithio)tetraselenafulvalene) dicyano-silver. | Mori H.,Sakurai N.,Tanaka S.,Moriyama H.,Mori T.,Kobayashi H.,Kobayashi A. | Chem.Mater.,2000,12,,2984 | C2 | 0D | 2 | A*M1)2 | 1,2M3-1 | linear | ¦Ag¦ | ¦1¦ | ¦2¦ | ¦C2¦ | 0 | -
WUGRIZ | C54 H72 Cr2 N24 O6 | tris(1,4-bis(1-Azonia-3-azacyclohexen-2-yl)benzene)bis(hexacyano-chromium(iii)) hexahydrate. | S.Ferlay,V.Bulach,O.Felix,M.W.Hosseini,J.-M.Planeix,N.Kyritsakas | CRYSTENGCOMM,2002,4,,447 | P21/n | 0D | 6 | A*M1)6 | 1,6M7-1 | octahedron | ¦Cr¦ | ¦3¦ | ¦6¦ | ¦C6¦ | 0 | -
WUGROF | C34 H56 Fe1 N14 O8 | bis(1,4-bis(1-Azonia-3-azacyclohexen-2-yl)benzene) hexacyano-iron(ii)octahydrate. | S.Ferlay,V.Bulach,O.Felix,M.W.Hosseini,J.-M.Planeix,N.Kyritsakas | CRYSTENGCOMM,2002,4,,447 | P-1 | 0D | 6 | A*M1)6 | 1,6M7-1 | octahedron | ¦Fe¦ | ¦2¦ | ¦6¦ | ¦C6¦ | 0 | -
WUGRUL | C18 H20 N8 Pd1 | 1,4-bis(1-Azonia-3-azacyclohexen-2-yl)benzene tetracyano-palladium(ii). | S.Ferlay,V.Bulach,O.Felix,M.W.Hosseini,J.-M.Planeix,N.Kyritsakas | CRYSTENGCOMM,2002,4,,447 | P-1 | 0D | 4 | A*M1)4 | 1,4M5-1 | square | ¦Pd¦ | ¦2¦ | ¦4¦ | ¦C4¦ | 0 | -
WUGSAS | C18 H20 N8 Pt1 | 1,4-bis(1-Azonia-3-azacyclohexen-2-yl)benzene tetracyano-platinum(ii). | S.Ferlay,V.Bulach,O.Felix,M.W.Hosseini,J.-M.Planeix,N.Kyritsakas | CRYSTENGCOMM,2002,4,,447 | P-1 | 0D | 4 | A*M1)4 | 1,4M5-1 | square | ¦Pt¦ | ¦2¦ | ¦4¦ | ¦C4¦ | 0 | -
WUGSEW01 | C34 H56 N14 O8 Ru1 | bis(1,4-bis(1-Azonia-3-azacyclohexen-2-yl)benzene) hexacyano-ruthenium(ii)octahydrate. | P.Dechambenoit,S.Ferlay,M.W.Hosseini | CRYST.GROWTH DES.,2005,5,,2310 | P-1 | 0D | 6 | A*M1)6 | 1,6M7-1 | octahedron | ¦Ru¦ | ¦2¦ | ¦6¦ | ¦C6¦ | 0 | -
WUGSIA | C18 H20 N8 Ni1 | 1,4-bis(1-Azonia-3-azacyclohexen-2-yl)benzene tetracyano-nickel(ii). | S.Ferlay,V.Bulach,O.Felix,M.W.Hosseini,J.-M.Planeix,N.Kyritsakas | CRYSTENGCOMM,2002,4,,447 | P-1 | 0D | 4 | A*M1)4 | 1,4M5-1 | square | ¦Ni¦ | ¦2¦ | ¦4¦ | ¦C4¦ | 0 | -
WUWLIJ | C55 H108 N10 Re1/Distance=2.20A(Set #1) | tris(Tetrabutylammonium) heptacyanido-rhenium. | M.V.Bennett,J.R.Long | J.AM.CHEM.SOC.,2003,125,,2394 | P21/c | 0D | 7 | A*M1)7 | 1,7M8-1 | pentagonal bipyramid | ¦Re¦ | ¦4¦ | ¦7¦ | ¦C7¦ | 0
WUWLUV | C12 H6 K3 N10 Re1/Distance=2.20A(Set #1) | Tripotassium octacyanido-rhenium acetonitrile solvate. | M.V.Bennett,J.R.Long | J.AM.CHEM.SOC.,2003,125,,2394 | Pnma | 0D | 8 | A*M1)8 | 1,8M9-1 | square antiprism | ¦Re¦ | ¦5¦ | ¦8¦ | ¦C8¦ | 0
XACNEV | C34 H56 N10 Ni1 O8/Distance=1.90A(Set #1) | bis(4-(2-Hydroxyphenyl)-1,5-diaza-9-azoniacyclododecan-2-one)tetracyano-nickel(ii) tetrahydrate. | Jian-Rong Li,Ya-Bo Xie,Li-Zhen Cai,Guo-Cong Guo,Xian-He Bu,Jin-Shun Huang | Jiegou Huaxue(Chin.J.Struct.Chem.),2004,23,,361 | P21/n | 0D | 4 | A*M1)4 | 1,4M5-1 | square | ¦Ni¦ | ¦2¦ | ¦4¦ | ¦C4¦ | 0
XAGLIC | C54 H40 Ca2 Cl1 Fe1 N14 O8/Distance=2.00A(Set #1) | bis(\m~2~-cyanido)-triaqua-tetracyanido-(perchlorato)-tetrakis(1,10-phenanthroline)-di-calcium-iron monohydrate. | A.Datta,S.Pillet,Nien-Tsu Chuang,Hon Man Lee,Jui-Hsien Huang | Z.NATURFORSCH.,B:CHEM.SCI.,2010,65,,1106 | P-1 | 0D | 6 | A*M1)6 | 1,6M7-1 | octahedron | ¦Fe¦ | ¦3¦ | ¦6¦ | ¦C6¦ | 0
XAGLOI | C56 H45 Ca2 Fe1 N14 O7/Distance=2.00A(Set #1) | bis(\m~2~-cyanido)-triaqua-tetracyanido-(acetato)-tetrakis(1,10-phenanthroline)-di-calcium-iron dihydrate. | A.Datta,S.Pillet,Nien-Tsu Chuang,Hon Man Lee,Jui-Hsien Huang | Z.NATURFORSCH.,B:CHEM.SCI.,2010,65,,1106 | P-1 | 0D | 6 | A*M1)6 | 1,6M7-1 | octahedron | ¦Fe¦ | ¦3¦ | ¦6¦ | ¦C6¦ | 0
XAMBOC | C22 H39 Cu3 N6 | catena-(Tetra(n-butyl)ammonium tetrakis(\m~2~-cyano)-tri-copper(i))acetonitrile solvate. | Bowmaker G.A.,Hartl H.,Urban V. | INORG.CHEM.,2000,39,,4548 | C2 | 2D | 1.33 | A)3*B2)4 | hcb; Shubnikov hexagonal plane net/(6,3) | triangular & linear | ¦Cu¦ | ¦1¦ | ¦3¦2¦ | ¦CN2¦CN¦C2N¦ | 1 | -
XIGXAM | C59 H122 Mo2 N18 O4/Distance=2.30A(Set #1) | pentakis(Tetraethylammonium) (\m~2~-cyano)-decacyano-di-molybdenum(iii)dimethylformamide methanol solvate. | L.G.Beauvais,J.R.Long | J.AM.CHEM.SOC.,2002,124,,2110 | P-1 | 0D | 5.5 | A)2*B2*M1)10 | 1,2,6M13-2 | octahedron | ¦Mo¦ | ¦3¦ | ¦6¦ | ¦C5N¦ | 0
XILBEA | C42 H52 Fe1 N10 O8 | bis(1,1'-(1,4-Phenylenebis(methylene))dipyridinium) hexacyanidoferrate(ii)octahydrate. | Ming-Sheng TANG,Yang-Jie WU,Xiu-Cun LIU,Chen-Xia DU,Yun-Yin NIU | ACTA CRYSTALLOGR.,SECT.E:STRUCT.REP.ONLINE,2007,63,,m2517 | P-1 | 0D | 6 | A*M1)6 | 1,6M7-1 | octahedron | ¦Fe¦ | ¦2¦ | ¦6¦ | ¦C6¦ | 0 | -
XISCOS | C14 H24 N6 O1 Pt1 | 4,4'-Bipiperidinium tetracyano-platinum(ii) monohydrate. | B.A.Maynard,R.E.Sykora | ACTA CRYSTALLOGR.,SECT.E:STRUCT.REP.ONLINE,2008,64,,m138 | P212121 | 0D | 4 | A*M1)4 | 1,4M5-1 | square | ¦Pt¦ | ¦2¦ | ¦4¦ | ¦C4¦ | 0 | -
XIXROL | C9.6 H9.2 Cu1 N9 O1.8 W1/Distance=2.20A(Set #2) | catena-(Tetraethylenepenta-ammoniumpentakis(\m~2~-cyano-C,N)-tricyano-copper(ii)-tungsten(v) hydrate). | Podgajny R.,Korzeniak T.,Balanda M.,Wasiutynski T.,Errington W.,Kemp T.J.,Alcock N.W.,Sieklucka B. | CHEM.COMMUN.,2002,,,1138 | Cmc21 | 2D | 4 | A)2*B2)5*M1)3 | SP 2-periodic net (4,4)Ia; SnS | square antiprism & square pyramid | ¦Cu¦W¦ | ¦2¦5¦ | ¦5¦8¦ | ¦N5¦C8¦ | 1
XIZCOY | C20 H8 Au1 I4 N4 S8 Se4 | bis(Diiodo(ethylenedithio)diselenadithiafulvalene) tetracyano-aurate. | T.Imakubo,N.Tajima,M.Tamura,R.Kato,Y.Nishio,K.Kajita | J.MATER.CHEM.,2002,12,,159 | Pnnm | 0D | 4 | A*M1)4 | 1,4M5-1 | square | ¦Au¦ | ¦3¦ | ¦4¦ | ¦C4¦ | 0 | -
XOJPES | C4 H6 Cu2 N6/Distance=2.00A(Set #1);Distance=0.00A(Set #1);Distance=0.00A(Set #1);Distance=0.00A(Set #1) | catena-(Guanidinium tris(\m~2~-cyano)-di-copper(i)). | Shi-Hong Lin,Xiao-Ping Zhou,Dan Li,S.W.Ng | CRYST.GROWTH DES.,2008,8,,3879 | C2/c | 2D | 1.5 | A)2*B2)3 | hcb; Shubnikov hexagonal plane net/(6,3) | triangular | ¦Cu¦ | ¦1¦ | ¦3¦ | ¦C2N¦ | 1
XOZXUF | C16 H16 N6 Ni1 O2 | (6,7-Dihydrodipyrido(1,2-a:2',1'-c)pyrazinedi-ium) tetracyano-nickel(ii)dihydrate. | P.Vitoria,J.I.Beitia,J.M.Gutierrez-Zorrilla,E.R.Saiz,A.Luque,M.Insausti,J.J.Blanco | INORG.CHEM.,2002,41,,4396 | P21/n | 0D | 4 | A*M1)4 | 1,4M5-1 | square | ¦Ni¦ | ¦2¦ | ¦4¦ | ¦C4¦ | 0 | -
XOZYAM | C16 H16 N6 O2 Pt1 | (6,7-Dihydrodipyrido(1,2-a:2',1'-c)pyrazinedi-ium) tetracyano-platinum(ii)dihydrate. | P.Vitoria,J.I.Beitia,J.M.Gutierrez-Zorrilla,E.R.Saiz,A.Luque,M.Insausti,J.J.Blanco | INORG.CHEM.,2002,41,,4396 | P21/n | 0D | 4 | A*M1)4 | 1,4M5-1 | square | ¦Pt¦ | ¦2¦ | ¦4¦ | ¦C4¦ | 0 | -
XOZYEQ | C18 H12 N6 Ni1/Distance=1.90A(Set #1) | 5,6-Dihydrodipyrazino(1,2,3,4-lmn)-1,10-phenanthrolinium tetracyano-nickel(ii). | P.Vitoria,J.I.Beitia,J.M.Gutierrez-Zorrilla,E.R.Saiz,A.Luque,M.Insausti,J.J.Blanco | INORG.CHEM.,2002,41,,4396 | Pmnm | 0D | 4 | A*M1)4 | 1,4M5-1 | square | ¦Ni¦ | ¦2¦ | ¦4¦ | ¦C4¦ | 0
XOZYIU | C18 H14 N6 O1 Pt1 | 5,6-Dihydrodipyrazino(1,2,3,4-lmn)-1,10-phenanthroliniumtetracyano-platinum(ii) monohydrate. | P.Vitoria,J.I.Beitia,J.M.Gutierrez-Zorrilla,E.R.Saiz,A.Luque,M.Insausti,J.J.Blanco | INORG.CHEM.,2002,41,,4396 | P21/c | 0D | 4 | A*M1)4 | 1,4M5-1 | square | ¦Pt¦ | ¦2¦ | ¦4¦ | ¦C4¦ | 0 | -
XULBIP | C38.5 H31 Au1 Cl1 N3 P2/Distance=2.00A(Set #1) | bis(Triphenylphosphine)iminium dicyano-gold(i) dichloromethane solvate. | Ruei-Yang Liau,H.Ehlich,A.Schier,H.Schmidbaur | Z.NATURFORSCH.,B:CHEM.SCI.,2002,57,,1085 | P21/n | 0D | 2 | A*M1)2 | 1,2M3-1 | linear | ¦Au¦ | ¦1¦ | ¦2¦ | ¦C2¦ | 0
XUNBEN | C54 H40 Ca2 Fe1 N15 O7/Distance=2.00A(Set #1) | bis(\m~2~-Cyano)-triaqua-tetracyano-(nitrato-O)-tetrakis(1,10-phenanthroline)-di-calcium(ii)-iron(iii) monohydrate. | A.Datta,N.K.Karan,S.Mitra,E.R.T.Tiekink | POLYHEDRON,2002,21,,2237 | P-1 | 0D | 6 | A*M1)6 | 1,6M7-1 | octahedron | ¦Fe¦ | ¦3¦ | ¦6¦ | ¦C6¦ | 0
XUPFOD | C54 H40.5 Fe1 N15 O7.25 Sr2/Distance=2.00A(Set #1) | bis(\m~2~-Cyano)-tri-aqua-tetracyano-(nitrato-O,O')-tetrakis(1,10-phenanthroline)-iron(iii)-di-strontium hydrate. | A.Datta,N.K.Karan,S.Mitra,K.M.A.Malik | Z.NATURFORSCH.,B:CHEM.SCI.,2002,57,,1282 | P-1 | 0D | 6 | A*M1)6 | 1,6M7-1 | octahedron | ¦Fe¦ | ¦3¦ | ¦6¦ | ¦C6¦ | 0
XUYYOG | C36 H43 Fe1 N12 O8 | tris(4-(Pyridin-4-yl)pyridinium) hexacyano-iron(iii) octahydrate. | A.Hazra,P.Kanoo,S.Mohapatra,G.Mostafa,T.K.Maji | CRYSTENGCOMM,2010,12,,2775 | P1 | 0D | 6 | A*M1)6 | 1,6M7-1 | octahedron | ¦Fe¦ | ¦3¦ | ¦6¦ | ¦C6¦ | 0 | -
YACJIV | C27 H42 Cu1 N5 O2/Distance=2.00A(Set #1) | 1,1'-Diheptyl-4,4'-bipyridinium tricyano-copper(i) dihydrate. | M.B.Inoue,L.Machi,M.Inoue,Q.Fernando | INORG.CHIM.ACTA,1992,192,,123 | P-1 | 0D | 3 | A*M1)3 | 1,3M4-1 | triangular | ¦Cu¦ | ¦1¦ | ¦3¦ | ¦C3¦ | 0
YARSOB | C24 H21 Cr1 I3 N9 | tris(3-iodo-1-methylpyridinium) hexacyano-chromium(iii). | J.E.Ormond-Prout,P.Smart,L.Brammer | CRYST.GROWTH DES.,2012,12,,205 | Cc | 0D | 6 | A*M1)6 | 1,6M7-1 | octahedron | ¦Cr¦ | ¦3¦ | ¦6¦ | ¦C6¦ | 0 | -
YARSUH | C28 H27 Fe1 I3 N11 | tris(3-iodo-1-methylpyridinium) hexacyano-iron(iii) acetonitrile solvate. | J.E.Ormond-Prout,P.Smart,L.Brammer | CRYST.GROWTH DES.,2012,12,,205 | P21/c | 0D | 6 | A*M1)6 | 1,6M7-1 | octahedron | ¦Fe¦ | ¦3¦ | ¦6¦ | ¦C6¦ | 0 | -
YARTAO | C24 H21 Co1 I3 N9 | tris(3-iodo-1-methylpyridinium) hexacyano-cobalt(iii). | J.E.Ormond-Prout,P.Smart,L.Brammer | CRYST.GROWTH DES.,2012,12,,205 | Cc | 0D | 6 | A*M1)6 | 1,6M7-1 | octahedron | ¦Co¦ | ¦3¦ | ¦6¦ | ¦C6¦ | 0 | -
YARTES | C28 H27 Co1 I3 N11 | tris(3-iodo-1-methylpyridinium) hexacyano-cobalt(iii) acetonitrile solvate. | J.E.Ormond-Prout,P.Smart,L.Brammer | CRYST.GROWTH DES.,2012,12,,205 | P21/c | 0D | 6 | A*M1)6 | 1,6M7-1 | octahedron | ¦Co¦ | ¦3¦ | ¦6¦ | ¦C6¦ | 0 | -
YARTIW | C24 H21 Br3 Cr1 N9 | tris(3-bromo-1-methylpyridinium) hexacyano-chromium(iii). | J.E.Ormond-Prout,P.Smart,L.Brammer | CRYST.GROWTH DES.,2012,12,,205 | Cc | 0D | 6 | A*M1)6 | 1,6M7-1 | octahedron | ¦Cr¦ | ¦3¦ | ¦6¦ | ¦C6¦ | 0 | -
YARTOC | C24 H21 Br3 Fe1 N9 | tris(3-bromo-1-methylpyridinium) hexacyano-iron(iii). | J.E.Ormond-Prout,P.Smart,L.Brammer | CRYST.GROWTH DES.,2012,12,,205 | Cc | 0D | 6 | A*M1)6 | 1,6M7-1 | octahedron | ¦Fe¦ | ¦3¦ | ¦6¦ | ¦C6¦ | 0 | -
YARTUI | C24 H21 Br3 Co1 N9 | tris(3-bromo-1-methylpyridinium) hexacyano-cobalt(iii). | J.E.Ormond-Prout,P.Smart,L.Brammer | CRYST.GROWTH DES.,2012,12,,205 | Cc | 0D | 6 | A*M1)6 | 1,6M7-1 | octahedron | ¦Co¦ | ¦3¦ | ¦6¦ | ¦C6¦ | 0 | -
YARVAQ | C24 H18 Cr1 I6 N9 | tris(3,5-diiodo-1-methylpyridinium) hexacyano-chromium(iii). | J.E.Ormond-Prout,P.Smart,L.Brammer | CRYST.GROWTH DES.,2012,12,,205 | C2/c | 0D | 6 | A*M1)6 | 1,6M7-1 | octahedron | ¦Cr¦ | ¦3¦ | ¦6¦ | ¦C6¦ | 0 | -
YARVEU | C24 H18 Fe1 I6 N9 | tris(3,5-diiodo-1-methylpyridinium) hexacyano-iron(iii). | J.E.Ormond-Prout,P.Smart,L.Brammer | CRYST.GROWTH DES.,2012,12,,205 | C2/c | 0D | 6 | A*M1)6 | 1,6M7-1 | octahedron | ¦Fe¦ | ¦3¦ | ¦6¦ | ¦C6¦ | 0 | -
YARVIY | C24 H18 Co1 I6 N9 | tris(3,5-diiodo-1-methylpyridinium) hexacyano-cobalt(iii). | J.E.Ormond-Prout,P.Smart,L.Brammer | CRYST.GROWTH DES.,2012,12,,205 | C2/c | 0D | 6 | A*M1)6 | 1,6M7-1 | octahedron | ¦Co¦ | ¦3¦ | ¦6¦ | ¦C6¦ | 0 | -
YARVOE | C24 H26 Br6 Cr1 N9 O4 | tris(3,5-Dibromo-1-methylpyridinium) hexacyano-chromium(iii) tetrahydrate. | J.E.Ormond-Prout,P.Smart,L.Brammer | CRYST.GROWTH DES.,2012,12,,205 | P-1 | 0D | 6 | A*M1)6 | 1,6M7-1 | octahedron | ¦Cr¦ | ¦3¦ | ¦6¦ | ¦C6¦ | 0 | -
YARVUK | C24 H18 Br6 Fe1 N9 | tris(3,5-dibromo-1-methylpyridinium) hexacyano-iron(iii). | J.E.Ormond-Prout,P.Smart,L.Brammer | CRYST.GROWTH DES.,2012,12,,205 | C2/c | 0D | 6 | A*M1)6 | 1,6M7-1 | octahedron | ¦Fe¦ | ¦3¦ | ¦6¦ | ¦C6¦ | 0 | -
YARWAR | C24 H18 Br6 Co1 N9 | tris(3,5-dibromo-1-methylpyridinium) hexacyano-cobalt(iii). | J.E.Ormond-Prout,P.Smart,L.Brammer | CRYST.GROWTH DES.,2012,12,,205 | C2/c | 0D | 6 | A*M1)6 | 1,6M7-1 | octahedron | ¦Co¦ | ¦3¦ | ¦6¦ | ¦C6¦ | 0 | -
YASNUC | C46 H34 N14 Pt1 | bis(4,4'-Bipyridinium) hexacyanoplatinate(iv) bis(4,4'-bipyridine). | J.A.Schlueter,R.J.Funk,U.Geiser | ACTA CRYSTALLOGR.,SECT.C:CRYST.STRUCT.COMMUN.,2005,61,,m304 | P-1 | 0D | 6 | A*M1)6 | 1,6M7-1 | octahedron | ¦Pt¦ | ¦4¦ | ¦6¦ | ¦C6¦ | 0 | -
YAWDOQ | C61 H60 Cd6 N20 O7/Distance=2.40A(Set #1) | catena-[dodecakis(\m~2~-Cyano)-tetracyano-hexa-cadmium(ii)bis(methylviologen) tris(m-cresol) tetrahydrate clathrate]. | H.Yoshikawa,S.Nishikiori | DALTON TRANS.,2005,,,3056 | Pnan | 2D | 2.67 | A)3*B2)6*M1)2 | kgd; Shubnikov plane net (3.6.3.6)/dual | octahedron & tetrahedron | ¦Cd¦ | ¦2¦ | ¦4¦6¦ | ¦C4¦N6¦ | 1
YEBZAI | C16 H10 Au1 N4 S6 Se2/Distance=2.10A(Set #1) | Tetracyano-gold2-(5-isopropylidene[1,3]dithiolo[4,5-d][1,3]dithiol-2-ylidene)-5,6-dihydro[1,4]diselenino[2,3-d][1,3]dithiole. | K.Furuta,S.Kohno,T.Shirahata,K.Yamasaki,S.Hino,Y.Misaki | Crystals,2012,2,,393 | Pnma | 0D | 4 | A*M1)4 | 1,4M5-1 | square | ¦Au¦ | ¦3¦ | ¦4¦ | ¦C4¦ | 0
YEFNEC | C6 H9 Cd1 Cl1 N2/Distance=2.20A(Set #1) | catena-(bis(\m~2~-Cyano)-cadmium 2-chloro-2-methylpropane clathrate). | T.Kitazawa,S.-I.Nishikiori,R.Kuroda,T.Iwamoto | J.CHEM.SOC.,DALTON TRANS.,1994,,,1029 | Fd3m | 3D | 2 | A*B2)2 | dia Diamond; 4/6/c1; sqc6 | tetrahedron | ¦Cd¦ | ¦2¦ | ¦4¦ | ¦C4¦ | 1
YEFNIG | C5 H6 Cd1 Cl2 N2/Distance=2.30A(Set #1) | catena-(bis(\m~2~-Cyano)-cadmium 2,2-dichloropropane clathrate). | T.Kitazawa,S.-I.Nishikiori,R.Kuroda,T.Iwamoto | J.CHEM.SOC.,DALTON TRANS.,1994,,,1029 | Fd-3m | 3D | 2 | A*B2)2 | dia Diamond; 4/6/c1; sqc6 | tetrahedron | ¦Cd¦ | ¦2¦ | ¦4¦ | ¦C4¦ | 1
YEFNOM | C4 H3 Cd1 Cl3 N2/Distance=2.20A(Set #1) | catena-(bis(\m~2~-Cyano)-cadmium 1,1,1-trichloroethane clathrate). | T.Kitazawa,S.-I.Nishikiori,R.Kuroda,T.Iwamoto | J.CHEM.SOC.,DALTON TRANS.,1994,,,1029 | Fd3m | 3D | 2 | A*B2)2 | dia Diamond; 4/6/c1; sqc6 | tetrahedron | ¦Cd¦ | ¦2¦ | ¦4¦ | ¦C4¦ | 1
YEFPAA | C6 Cd1 Cl8 Hg1 N4/Distance=2.30A(Set #1) | catena-(tetrakis(\m~2~-Cyano)-cadmium-mercury bis(tetrachloromethane)clathrate). | T.Kitazawa,S.-I.Nishikiori,R.Kuroda,T.Iwamoto | J.CHEM.SOC.,DALTON TRANS.,1994,,,1029 | Fd-3m | 3D | 2 | A*B2)2 | dia Diamond; 4/6/c1; sqc6 | tetrahedron | ¦Cd¦ | ¦2¦ | ¦4¦ | ¦C4¦ | 1
YEFPEE | C6 Cd1 Cl8 N4 Zn1/Distance=2.10A(Set #1) | catena-(tetrakis(\m~2~-Cyano)-cadmium-zinc bis(tetrachloromethane) clathrate). | T.Kitazawa,S.-I.Nishikiori,R.Kuroda,T.Iwamoto | J.CHEM.SOC.,DALTON TRANS.,1994,,,1029 | Fd3m | 3D | 2 | A*B2)2 | dia Diamond; 4/6/c1; sqc6 | tetrahedron | ¦Cd¦ | ¦2¦ | ¦4¦ | ¦C4¦ | 1
YEFPII | C8.89 H12 Cl3.56 Cu1 N5 Zn1 | catena-(Tetramethylammonium tetrakis(\m~2~-cyano)-copper-zinctetrachloromethane clathrate). | T.Kitazawa,S.-I.Nishikiori,R.Kuroda,T.Iwamoto | ,1994,,,1029 | F-43m | 3D | 2 | A*B2)2 | dia Diamond; 4/6/c1; sqc6 | tetrahedron | ¦Cu¦Zn¦ | ¦1¦2¦ | ¦4¦ | ¦C4¦N4¦ | 1
YEFPUU | C9 H12 Cd1 Cl4 Cu1 N5/Distance=2.20A(Set #2) | catena-(Tetramethylammonium tetrakis(\m~2~-cyano)-cadmium-coppertetrachloromethane clathrate). | T.Kitazawa,S.-I.Nishikiori,R.Kuroda,T.Iwamoto | J.CHEM.SOC.,DALTON TRANS.,1994,,,1029 | F-43m | 3D | 2 | A*B2)2 | dia Diamond; 4/6/c1; sqc6 | tetrahedron | ¦Cu¦Cd¦ | ¦1¦2¦ | ¦4¦ | ¦C4¦N4¦ | 1
YINXUP | C20 H8 Au1 I4 N4 S4 Se8 | bis(2-(4,5-Diiodo-1,3-diselenol-2-ylidene)-5,6-dihydro-1,4-diselenino[2,3-d](1,3)dithiole) tetracyano-gold. | T.Imakubo,T.Shirahata,M.Kibune,H.Yoshino | EUR.J.INORG.CHEM.,2007,,,4727 | P-1 | 0D | 4 | A*M1)4 | 1,4M5-1 | square | ¦Au¦ | ¦3¦ | ¦4¦ | ¦C4¦ | 0 | -
YINYAW | C20 H8 Au1 I4 N4 Se12 | bis(2-(4,5-Diiodo-1,3-diselenol-2-ylidene)-5,6-dihydro-1,3-diselenolo[4,5-b](1,4)diselenine) tetracyano-gold. | T.Imakubo,T.Shirahata,M.Kibune,H.Yoshino | EUR.J.INORG.CHEM.,2007,,,4727 | P-1 | 0D | 4 | A*M1)4 | 1,4M5-1 | square | ¦Au¦ | ¦3¦ | ¦4¦ | ¦C4¦ | 0 | -
YINYEA | C20 H8 Au1 I4 N4 S4 Se8 | bis(2-(5,6-Dihydro-1,3-diselenolo[4,5-b](1,4)diselenin-2-ylidene)-4,5-diiodo-1,3-dithiole) tetracyano-gold. | Imakubo T.,Shirahata T.,Kibune M.,Yoshino H. | EUR.J.INORG.CHEM.,2007,,,4727 | C2/c | 0D | 4 | A*M1)4 | 1,4M5-1 | square | ¦Au¦ | ¦3¦ | ¦4¦ | ¦C4¦ | 0 | -
YINYIE | C20 H8 Au1 I4 N4 S8 Se4 | bis(2-(4,5-Diiodo-1,3-diselenol-2-ylidene)-5,6-dihydro-1,3-dithiolo[4,5-b](1,4)dithiine) tetracyano-gold. | T.Imakubo,T.Shirahata,M.Kibune,H.Yoshino | EUR.J.INORG.CHEM.,2007,,,4727 | P-1 | 0D | 4 | A*M1)4 | 1,4M5-1 | square | ¦Au¦ | ¦3¦ | ¦4¦ | ¦C4¦ | 0 | -
YIWLIZ | C16 H22 Cd3 Cl2 N8/Distance=2.40A(Set #1) | catena-(Tetraethylammonium heptacyano-tri-cadmium dichloromethane clathrate). | T.Kitazawa,S.Nishikiori,T.Iwamoto | J.CHEM.SOC.,DALTON TRANS.,1994,,,3695 | R-3m | 3D | 2.33 | A)3*B2)7 | fsh 4,6-conn | octahedron & tetrahedron | ¦Cd¦ | ¦2¦ | ¦6¦4¦ | ¦N6¦C4¦ | 1
YIWLOF | C15 H20 Cd3 Cl3 N9/Distance=2.40A(Set #2) | catena-(3-Aminopropyl(diethyl)ammonium heptacyano-tri-cadmium chloroformclathrate). | T.Kitazawa,S.Nishikiori,T.Iwamoto | J.CHEM.SOC.,DALTON TRANS.,1994,,,3695 | R-3m | 3D | 2.33 | A)3*B2)7 | fsh 4,6-conn | octahedron & tetrahedron | ¦Cd¦ | ¦2¦ | ¦6¦4¦ | ¦N6¦C4¦ | 1
YIWLUL | C13 H14 Cd3 Cl2 N8/Distance=2.40A(Set #1) | catena-(Tetramethylammonium heptacyano-tri-cadmium trans-1,2-dichloroetheneclathrate). | T.Kitazawa,S.Nishikiori,T.Iwamoto | J.CHEM.SOC.,DALTON TRANS.,1994,,,3695 | Pn21m | 3D | 2.33 | A)3*B2)7 | 4,6T52 | octahedron & tetrahedron | ¦Cd¦ | ¦2¦ | ¦6¦4¦ | ¦N6¦C4¦ | 1
YIWMEW | C20 H25 Cd3 N9/Distance=2.40A(Set #1) | catena-(3-Aminopropyl(diethyl)ammonium heptacyano-tri-cadmium benzeneclathrate). | T.Kitazawa,S.Nishikiori,T.Iwamoto | J.CHEM.SOC.,DALTON TRANS.,1994,,,3695 | Pn21m | 3D | 2.33 | A)3*B2)7 | 4,6T52 | octahedron & tetrahedron | ¦Cd¦ | ¦2¦ | ¦6¦4¦ | ¦N6¦C4¦ | 1
YIWMIA | C22 H21 Cd3 N7 S1/Distance=2.50A(Set #2) | catena-(Trimethylsulfide heptacyano-tri-cadmium dibenzene clathrate). | T.Kitazawa,S.Nishikiori,T.Iwamoto | J.CHEM.SOC.,DALTON TRANS.,1994,,,3695 | Pnam | 3D | 2.33 | A)3*B2)7 | fsk | octahedron & tetrahedron | ¦Cd¦ | ¦2¦ | ¦6¦4¦ | ¦N6¦C4¦ | 1
YIWMOG | C20 H21 Cd3 N8/Distance=2.40A(Set #1) | catena-(Tetramethylammonium heptacyano-tri-cadmium benzene clathrate). | Kitazawa T.,Nishikiori S.,Iwamoto T. | J.CHEM.SOC.,DALTON TRANS.,1994,,,3695 | Pnam | 3D | 2.33 | A)3*B2)7 | fsk | octahedron & tetrahedron | ¦Cd¦ | ¦2¦ | ¦6¦4¦ | ¦N6¦C4¦ | 1
YIWMUM | C18 H20 Cd3 N8/Distance=2.40A(Set #1) | catena-(Tetramethylammonium heptacyano-tri-cadmium toluene clathrate). | T.Kitazawa,S.Nishikiori,T.Iwamoto | J.CHEM.SOC.,DALTON TRANS.,1994,,,3695 | Pnam | 3D | 2.33 | A)3*B2)7 | fsk | octahedron & tetrahedron | ¦Cd¦ | ¦2¦ | ¦6¦4¦ | ¦N6¦C4¦ | 1
YIWNAT | C16.94 H19.92 Cd3 N8/Distance=2.40A(Set #1) | catena-(Tetramethylammonium heptacyano-tri-cadmium 1,3,5-trimethylbenzeneclathrate). | Kitazawa T.,Nishikiori S.,Iwamoto T. | J.CHEM.SOC.,DALTON TRANS.,1994,,,3695 | Pnam | 3D | 2.33 | A)3*B2)7 | fsk | octahedron & tetrahedron | ¦Cd¦ | ¦2¦ | ¦6¦4¦ | ¦N6¦C4¦ | 1
YIWNIB | C15 H20 Cd3 Cl4 N8/Distance=2.90A(Set #3) | catena-(Tetramethylammonium heptacyano-tri-cadmium bis(1,2-dichloroethane)clathrate). | Kitazawa T.,Nishikiori S.,Iwamoto T. | J.CHEM.SOC.,DALTON TRANS.,1994,,,3695 | P63/mmc | 3D | 2.33 | A)3*B2)7 | xat | octahedron & tetrahedron | ¦Cd¦ | ¦2¦ | ¦6¦4¦ | ¦N6¦C4¦ | 1
YIWNOH | C15 H16 Cd3 Cl4 N8/Distance=2.40A(Set #1) | catena-(Tetramethylammonium heptacyano-tri-cadmium bis(1,1-dichloroethene)clathrate). | T.Kitazawa,S.Nishikiori,T.Iwamoto | J.CHEM.SOC.,DALTON TRANS.,1994,,,3695 | P63/mmc | 3D | 2.33 | A)3*B2)7 | xat | octahedron & tetrahedron | ¦Cd¦ | ¦2¦ | ¦6¦4¦ | ¦N6¦C4¦ | 1
YIWNUN | C17 H22 Cd3 N10/Distance=2.40A(Set #2) | catena-(Tetramethylammonium heptacyano-tri-cadmium bis(ethylnitrile)clathrate). | T.Kitazawa,S.Nishikiori,T.Iwamoto | J.CHEM.SOC.,DALTON TRANS.,1994,,,3695 | P63/mmc | 3D | 2.33 | A)3*B2)7 | xat | octahedron & tetrahedron | ¦Cd¦ | ¦2¦ | ¦6¦4¦ | ¦N6¦C4¦ | 1
YIWPAV | C14 H17 Cd3 Cl4 N7 S1/Distance=2.40A(Set #1) | catena-(Trimethylsulfide heptacyano-tri-cadmium bis(1,2-dichloroethane)clathrate). | T.Kitazawa,S.Nishikiori,T.Iwamoto | J.CHEM.SOC.,DALTON TRANS.,1994,,,3695 | P63/mmc | 3D | 2.33 | A)3*B2)7 | xat | octahedron & tetrahedron | ¦Cd¦ | ¦2¦ | ¦6¦4¦ | ¦N6¦C4¦ | 1
YIWPEZ | C13 H17 Cd3 Cl4 N9/Distance=2.30A(Set #1) | catena-(3-Aminopropyl(methyl)ammonium heptacyano-tri-cadmiumbis(dichloromethane) clathrate). | T.Kitazawa,S.Nishikiori,T.Iwamoto | J.CHEM.SOC.,DALTON TRANS.,1994,,,3695 | P63/mmc | 3D | 2.33 | A)3*B2)7 | xat | octahedron & tetrahedron | ¦Cd¦ | ¦2¦ | ¦6¦4¦ | ¦N6¦C4¦ | 1
YIWPID | C16 H23 Cd3 Cl2 N9/Distance=2.50A(Set #1) | catena-(3-Dimethylaminopropyl(dimethyl)ammonium heptacyano-tri-cadmium1,2-dichloroethane clathrate). | T.Kitazawa,S.Nishikiori,T.Iwamoto | J.CHEM.SOC.,DALTON TRANS.,1994,,,3695 | Pb21m | 3D | 2.33 | A)3*B2)7 | fsm | octahedron & tetrahedron | ¦Cd¦ | ¦2¦ | ¦6¦4¦ | ¦N6¦C4¦ | 1
YOCKIL | C18 H20 Ag2 N8 | 2,2'-(p-Phenylene)bis(1,4,5,6-tetrahydropyrimidinium)bis(dicyanidoargentate(i)). | Zhi-Yu JIANG,Hua-Ze DONG,Gong ZHANG,Lin CHENG | ACTA CRYSTALLOGR.,SECT.E:STRUCT.REP.ONLINE,2008,64,,m858 | P-1 | 0D | 2 | A*M1)2 | 1,2M3-1 | linear | ¦Ag¦ | ¦1¦ | ¦2¦ | ¦C2¦ | 0 | -
YOLGUB | C87 H68 Cu9 N21 O1/Distance=2.10A(Set #1) | catena-(tris(1,1'-Dibenzyl-4,4'-bipyridinium)pentadecakis(\m~2~-cyano)-nona-copper(i) monohydrate). | M.B.Inoue,M.Inoue,L.Machi,F.Brown,Q.Fernando | INORG.CHIM.ACTA,1995,230,,145 | P21 | 3D | 1.67 | A)3*B2)5 | 3,3,3,3,3,3,4,4,4T2 | tetrahedron & triangular | ¦Cu¦ | ¦1¦ | ¦4¦3¦ | ¦C3¦CN3¦C2N¦ | 1
YOTVAE | C44 H40 N4 Ni1 O4 S32/Distance=2.00A(Set #2) | tetrakis(bis(Ethylenedithio)tetrathiafulvalene) tetracyano-nickel(ii)tetrahydrate. | M.Fettouhi,L.Ouahab,D.Grandjean,L.Ducasse,J.Amiell,R.Canet,P.Delhaes | Chem.Mater.,1995,7,,461 | P21/c | 0D | 4 | A*M1)4 | 1,4M5-1 | square | ¦Ni¦ | ¦2¦ | ¦4¦ | ¦C4¦ | 0
YOTVIM | C44 H32 N4 Ni0.55 Pt0.45 S32/Distance=2.00A(Set #1) | tetrakis(bis(Ethylenedithio)tetrathiafulvalene) tetracyano-nickel(ii)tetracyano-platinum(ii). | M.Fettouhi,L.Ouahab,D.Grandjean,L.Ducasse,J.Amiell,R.Canet,P.Delhaes | Chem.Mater.,1995,7,,461 | C2/c | 0D | 4 | A*M1)4 | 1,4M5-1 | square | ¦Ni¦ | ¦2¦ | ¦4¦ | ¦C4¦ | 0
YOTVOS | C44 H40 N4 Ni0.48 O4 Pt0.52 S32/Distance=2.10A(Set #2) | tetrakis(bis(Ethylenedithio)tetrathiafulvalene) tetracyano-nickel(ii)tetracyano-platinum(ii) tetrahydrate. | M.Fettouhi,L.Ouahab,D.Grandjean,L.Ducasse,J.Amiell,R.Canet,P.Delhaes | Chem.Mater.,1995,7,,461 | P21/c | 0D | 4 | A*M1)4 | 1,4M5-1 | square | ¦Ni¦ | ¦2¦ | ¦4¦ | ¦C4¦ | 0
YOTVUY | C44 H40 N4 Ni0.14 O4 Pt0.86 S32/Distance=2.00A(Set #1) | \a-tetrakis(bis(Ethylenedithio)tetrathiafulvalene) tetracyano-nickel(ii)tetracyano-platinum(ii) tetrahydrate. | M.Fettouhi,L.Ouahab,D.Grandjean,L.Ducasse,J.Amiell,R.Canet,P.Delhaes | Chem.Mater.,1995,7,,461 | P21/n | 0D | 4 | A*M1)4 | 1,4M5-1 | square | ¦Ni¦ | ¦2¦ | ¦4¦ | ¦C4¦ | 0
ZAFXAF | C12.8 H6 Au0.4 N0.8 S8/Distance=1.60A(Set #1) | 2-(1,3-Dithiol-2-ylidene)-5-(2-ethanediylidene-1,3-dithiole)-1,3,4,6-tetrathiapentalene dicyano-gold. | Y.Misaki,N.Higuchi,H.Fujiwara,T.Yamabe,T.Mori,H.Mori,S.Tanaka | Angew.Chem.,Int.Ed.,1995,34,,1222 | P1 | 1D | 1 | A*B2 | 2C1 | linear | ¦Au¦ | ¦1¦ | ¦2¦ | ¦C2¦ | 1
ZANPIP | C44 H39 Fe1 N12 O4 | tris(1,10-phenanthrolin-1-ium) hexacyano-iron(iii) ethanol solvate trihydrate. | Xiao-Qing Liu,Deng-Yong Yu,Ai-Hua Yuan | ACTA CRYSTALLOGR.,SECT.E:STRUCT.REP.ONLINE,2012,68,,m701 | P21/c | 0D | 6 | A*M1)6 | 1,6M7-1 | octahedron | ¦Fe¦ | ¦3¦ | ¦6¦ | ¦C6¦ | 0 | -
ZAPLUX | C36 H16 I8 N4 Pd1 S16 Se8 | tetrakis(Di-iodoethylenedithiodiselenadithiafulvalene) tetracyano-palladium. | T.Imakubo,H.Sawa,R.Kato | CHEM.COMMUN.,1995,,,1667 | C2/m | 0D | 4 | A*M1)4 | 1,4M5-1 | square | ¦Pd¦ | ¦2¦ | ¦4¦ | ¦C4¦ | 0 | -
ZENZEX | C22 H16 Ag1 N2 O8 S8 | bis(3,4:3',4'-bis(Ethylenedioxo)-2,2',5,5'-tetrathiafulvalene) dicyano-silver. | R.Li,V.Petricek,I.Cisarova,P.Coppens | ACTA CRYSTALLOGR.,SECT.B:STRUCT.SCI.,1995,51,,798 | P-1 | 0D | 2 | A*M1)2 | 1,2M3-1 | linear | ¦Ag¦ | ¦1¦ | ¦2¦ | ¦C2¦ | 0 | -
ZIGKIJ | C32 H20 Au1 N2 S24 | bis(2-(4,5-Ethylenedithio-1,3-dithiol-2-ylidene)-5-(4,5-trimethylenedithio-1,3-dithiol-2-ylidene)-1,3,4,6-tetrathiapentalene) dicyano-gold. | T.Mori,Y.Misaki,T.Yamabe | BULL.CHEM.SOC.JPN.,1994,67,,3187 | P-1 | 0D | 2 | A*M1)2 | 1,2M3-1 | linear | ¦Au¦ | ¦1¦ | ¦2¦ | ¦C2¦ | 0 | -
ZITRUP | C8 H12 Li1 N5 Zn1/Distance=2.10A(Set #2) | catena-(Tetramethylammonium tetrakis(\m~2~-cyano)-lithium-zinc). | Xianhui Bu,T.E.Gier,G.D.Stucky | ACTA CRYSTALLOGR.,SECT.C:CRYST.STRUCT.COMMUN.,1996,52,,14 | F-43m | 3D | 2 | A*B2)2 | dia Diamond; 4/6/c1; sqc6 | tetrahedron | ¦Li¦Zn¦ | ¦1¦2¦ | ¦4¦ | ¦C4¦N4¦ | 1
ZURRUZ | C12 H14 N6 Ni1 | p-Xylylenediammonium tetracyano-nickel(ii). | H.Yuge,Y.Noda,T.Iwamoto | INORG.CHEM.,1996,35,,1842 | P-1 | 0D | 4 | A*M1)4 | 1,4M5-1 | square | ¦Ni¦ | ¦2¦ | ¦4¦ | ¦C4¦ | 0 | -
ZUSKON | C84 H118 Fe1 I3 N24 O14/Distance=2.00A(Set #1) | hexakis(2-(3-N-Methylpyridinium)-4,4,5,5-tetramethyl-4,5-dihydro-1H-imidazo-1-oxyl 3-N-oxide) hexacyano-iron tri-iodide dihydrate. | C.Michaut,L.Ouahab,P.Bergerat,O.Kahn,A.Bousseksou | J.AM.CHEM.SOC.,1996,118,,3610 | P3 | 0D | 6 | A*M1)6 | 1,6M7-1 | octahedron | ¦Fe¦ | ¦3¦ | ¦6¦ | ¦C6¦ | 0
ZUSKUT | C84 H118 Co1 I3 N24 O14/Distance=2.00A(Set #1) | hexakis(2-(3-N-Methylpyridinium)-4,4,5,5-tetramethyl-4,5-dihydro-1H-imidazo-1-oxyl 3-N-oxide) hexacyano-cobalt tri-iodide dihydrate. | C.Michaut,L.Ouahab,P.Bergerat,O.Kahn,A.Bousseksou | J.AM.CHEM.SOC.,1996,118,,3610 | P3 | 0D | 6 | A*M1)6 | 1,6M7-1 | octahedron | ¦Co¦ | ¦3¦ | ¦6¦ | ¦C6¦ | 0
ZUSLAA | C84 H118 Cr1 I3 N24 O14/Distance=2.10A(Set #1) | hexakis(2-(3-N-Methylpyridinium)-4,4,5,5-tetramethyl-4,5-dihydro-1H-imidazo-1-oxyl 3-N-oxide) hexacyano-chromium tri-iodide dihydrate. | C.Michaut,L.Ouahab,P.Bergerat,O.Kahn,A.Bousseksou | J.AM.CHEM.SOC.,1996,118,,3610 | P3 | 0D | 6 | A*M1)6 | 1,6M7-1 | octahedron | ¦Cr¦ | ¦3¦ | ¦6¦ | ¦C6¦ | 0
28656 | Li2CuFe(CN)6 | Dilithium Copper Hexacyanoferrate(II). | Rigamonti R. | Gazzetta Chimica Italiana,1937,67,,146-158 | F-43m | 3D | 3 | A*B2)3 | pcu alpha-Po primitive cubic; 6/4/c1; sqc1 | octahedron | ¦Fe¦Cu¦ | ¦2¦ | ¦6¦ | ¦C6¦N6¦ | 1 | -
417823 | Mn2(Ru(CN)6) | Dimanganese Hexacyanoruthenate(II). | Rodriguez-Hernandez,Gomez A.,Reguera E. | Journal of Physics D: Applied Physics,2007,40,,6076-6082 | P-3 | 3D | 2 | A*B3)2 | 3,6,6T20 | octahedron | ¦Mn¦Ru¦ | ¦2¦ | ¦6¦ | ¦N6¦C6¦ | 1 | -
417825 | Mn2(Os(CN)6) | Dimanganese Hexacyanosmate(II). | Rodriguez-Hernandez,Gomez A.,Reguera E. | Journal of Physics D: Applied Physics,2007,40,,6076-6082 | P-3 | 3D | 2 | A*B3)2 | 3,6,6T20 | octahedron | ¦Mn¦Os¦ | ¦2¦ | ¦6¦ | ¦N6¦C6¦ | 1 | -
417826 | Cd2(Fe(CN)6) | Dicadmium Hexacyanoferrate(II). | Rodriguez-Hernandez,Gomez A.,Reguera E. | Journal of Physics D: Applied Physics,2007,40,,6076-6082 | P-3 | 3D | 2 | A*B3)2 | 3,6,6T20 | octahedron | ¦Fe¦Cd¦ | ¦2¦ | ¦6¦ | ¦C6¦N6¦ | 1 | -
425667 | LuCo(CN)6 | Lutetium(III)-hexacyanocobaltate(III). | Duyker Samuel G.,Peterson Vanessa K.,Kearley Gordon J.,Ramirez-Cuesta Anibal J.,Kepert Cameron J. | Angew. Chem. Int. ed.,2013,52,20,5266-5270 | P63/mmc | 3D | 3 | A*B2)3 | nia | octahedron & trigonal prism | ¦Co¦Lu¦ | ¦3¦ | ¦6¦ | ¦C6¦N6¦ | 1 | -
FEJJIN10 | C32 H78 Cl2 Co2 N22 O10 | 1,16,4,7,10,13,19,22,25,28-Diazaocta-azoniacyclotriacontanebis(hexacyano-cobalt(iii)) dichloride decahydrate. | A.Bencini,A.Bianchi,E.Garcia-Espana,M.Giusti,S.Mangani,M.Micheloni,P.Orioli,P.Paoletti | INORG.CHEM.,1987,26,,3902 | P-1 | 0D | 6 | A*M1)6 | 1,6M7-1 | octahedron | ¦Co¦ | ¦3¦ | ¦6¦ | ¦C6¦ | 0 | -
YIRZIJ | C20 H8 Au1 I4 N4 S4 Se8 | bis(2-(4,5-Diiodo-1,3-diselenol-2-ylidene)-5,6-dihydro-1,3-diselenolo[4,5-b](1,4)dithiine) tetracyano-gold. | T.Imakubo,T.Shirahata,M.Kibune,H.Yoshino | EUR.J.INORG.CHEM.,2007,,,4727 | P-1 | 0D | 4 | A*M1)4 | 1,4M5-1 | square | ¦Au¦ | ¦3¦ | ¦4¦ | ¦C4¦ | 0 | -
EJELUA | C28 H48 Ag2 K2 N4 O12/Distance=2.10A(Set #1) | catena-[tetrakis(\m~2~-Cyano)-bis(1,4,7,10,13,16-hexaoxacyclooctadecane)-di-potassium-di-silver(i)]. | J.A.Schlueter,U.Geiser | ACTA CRYSTALLOGR.,SECT.C:CRYST.STRUCT.COMMUN.,2003,59,,m325 | P21/n | 0D | 2 | A*M1)2 | 1,2M3-1 | linear | ¦Ag¦ | ¦1¦ | ¦2¦ | ¦C2¦ | 0
ELONUO | C42 H86 Cr1 K3 N6 O25/Distance=2.10A(Set #1) | bis(\m~2~-Aqua)-diaqua-tris(18-crown-6)-tri-potassium hexacyano-chromiumtrihydrate. | Bei-Chuan Zhou,Hui-Zhong Kou,Yi He,Ru-Ji Wang,Ya-Dong Li,Hong-Gen Wang | CHIN.J.CHEM.,2003,21,,352 | P-1 | 0D | 6 | A*M1)6 | 1,6M7-1 | octahedron | ¦Cr¦ | ¦3¦ | ¦6¦ | ¦C6¦ | 0
OSINOU | C44 H80 Cl4 K3 N6 O20 Ru1/Distance=2.10A(Set #1) | bis(\m~2~-cyano)-bis(18-crown-6)-tetracyano-di-potassium-ruthenium(iii)(18-crown-6)-diaqua-potassium dichloromethane solvate. | K.E.Vostrikova,E.V.Peresypkina | EUR.J.INORG.CHEM.,2011,,,811 | P-1 | 0D | 6 | A*M1)6 | 1,6M7-1 | octahedron | ¦Ru¦ | ¦3¦ | ¦6¦ | ¦C6¦ | 0
YACXUW | C32 H56 Cd2 K4 N8 O16/Distance=2.30A(Set #1) | catena-(bis(\m~2~-Cyano-C,C,N)-hexakis(\m~2~-cyano-C,N)-tetra-aqua-bis(18-crown-6)-di-cadmium-tetra-potassium). | Guo-Fang He | GUANGPU SHIYANSHI(CHIN.)(CHINESE J.SPECTROSCOPY LAB.),2003,20,,716 | P21/n | 0D | 4 | A*M1)4 | 1,4M5-1 | tetrahedron | ¦Cd¦ | ¦2¦ | ¦4¦ | ¦C4¦ | 0
CYAN_288 | C4 Au2 N4 Zn1/4fold dia |  |  |  | P-4b2 | 3D | 1.33 | A)3*B2)4 | dia Diamond; 4/6/c1; sqc6 | tetrahedron & linear | ¦Zn¦Au¦ | ¦2¦1¦ | ¦4¦2¦ | ¦C4¦N2¦ | 4 | Ia
CYAN_290 | C4 Au2 N4 Zn1/3fold mok delta |  | Katz MICHAEL J.,Ramnial TARAMATEE,Yu HUA-ZHONG,Leznoff DANIEL B. | American Journal of Science, Serie 5(1,1921-1938),0,?,?,?-? | C12/c1 | 3D | 1.33 | A)3*B2)4 | mok; sev-4-Cccm | tetrahedron & linear | ¦Zn¦Au¦ | ¦2¦1¦ | ¦4¦2¦ | ¦N4¦C2¦ | 3 | Ia
CYAN_289 | C4 Au2 N4 Zn1/5fold dia |  | Katz MICHAEL J.,Ramnial TARAMATEE,Yu HUA-ZHONG,Leznoff DANIEL B. | American Journal of Science, Serie 5(1,1921-1938),0,?,?,?-? | C12/c1 | 3D | 1.33 | A)3*B2)4 | dia Diamond; 4/6/c1; sqc6 | tetrahedron & linear | ¦Zn¦Au¦ | ¦2¦1¦ | ¦4¦2¦ | ¦N4¦C2¦ | 5 | Ia

## Molecules (hidden)
| 0D_real | 0D | 1D | 2D | 3D | 0D | 543 | 1D | 15 | 2D | 41 | 3D | 211
Ag(CN)(NC) | 1 | 1 | 0 | 0 | 0 | Ag(CN)2 | 39 | Ag(CN) | 2 | Ag(CN) | 1 | Ag(CN)2 | 6
Ag(CN)2 | 39 | 39 | 1 | 5 | 6 | Au(CN)2 | 52 | Ag(CN)2 | 1 | Ag(CN)2 | 4 | Al(CN)3 | 1
Au(CN)2 | 52 | 52 | 0 | 0 | 9 | Au(CN)4 | 29 | Au(CN) | 4 | Cd(CN)4 | 1 | Au(CN)2 | 9
Au(CN)4 | 29 | 29 | 0 | 0 | 0 | Cd(CN)3 | 1 | Cu(CN) | 2 | Cu(CN) | 6 | Be(CN)2 | 1
Cd(CN)3 | 1 | 1 | 0 | 0 | 18 | Cd(CN)4 | 2 | Cu(CN)2 | 5 | Cu(CN)2 | 16 | Cd(CN)2 | 19
Cd(CN)4 | 2 | 2 | 0 | 1 | 12 | Co(CN)3 | 2 | Zn(CN)4 | 1 | Cu(CN)3 | 1 | Cd(CN)3 | 18
Co(CN)3 | 2 | 2 | 0 | 0 | 0 | Co(CN)4 | 2 |  |  | Fe(CN)6 | 4 | Cd(CN)4 | 12
Co(CN)4 | 2 | 2 | 0 | 0 | 0 | Co(CN)5 | 4 |  |  | Mn(CN)6 | 1 | Co(CN)6 | 19
Co(CN)5 | 4 | 4 | 0 | 0 | 0 | Co(CN)6 | 42 |  |  | Ni(CN)4 | 1 | Cr(CN)6 | 8
Co(CN)6 | 42 | 42 | 0 | 0 | 19 | Cr(CN)6 | 27 |  |  | Pd(CN)2 | 1 | Cu(CN) | 1
Cr(CN)4 | 1 | 1 | 0 | 0 | 0 | Cu(CN)2 | 1 |  |  | Pt(CN)2 | 1 | Cu(CN)2 | 15
Cr(CN)6 | 27 | 27 | 0 | 0 | 8 | Cu(CN)3 | 1 |  |  | W(CN)8 | 4 | Cu(CN)3 | 2
Cu(CN)2 | 1 | 1 | 5 | 16 | 15 | Cu(CN)4 | 1 |  |  |  |  | Cu(CN)4 | 10
Cu(CN)3 | 1 | 1 | 0 | 1 | 2 | Fe(CN)6 | 114 |  |  |  |  | Fe(CN)6 | 51
Cu(CN)4 | 1 | 1 | 0 | 0 | 10 | Hg(CN)2 | 5 |  |  |  |  | Ga(CN)3 | 1
Fe(CN)6 | 114 | 114 | 0 | 4 | 51 | Hg(CN)4 | 6 |  |  |  |  | Hg(CN)4 | 1
Hg(CN)2 | 8 | 5 | 0 | 0 | 0 | Ir(CN)3 | 1 |  |  |  |  | In(CN)3 | 1
Hg(CN)4 | 6 | 6 | 0 | 0 | 1 | Mn(CN)4 | 2 |  |  |  |  | Ir(CN)6 | 1
Ir(CN)3 | 1 | 1 | 0 | 0 | 0 | Mn(CN)6 | 9 |  |  |  |  | Li(CN) | 1
Mn(CN)4 | 2 | 2 | 0 | 0 | 0 | Mo(CN)4 | 1 |  |  |  |  | Li(CN)4 | 1
Mn(CN)6 | 9 | 9 | 0 | 1 | 7 | Mo(CN)6 | 2 |  |  |  |  | Mg(CN)2 | 1
Mo(CN)4 | 1 | 1 | 0 | 0 | 0 | Mo(CN)7 | 3 |  |  |  |  | Mn(CN)2 | 1
Mo(CN)5 | 1 | 1 | 0 | 0 | 0 | Mo(CN)8 | 15 |  |  |  |  | Mn(CN)6 | 7
Mo(CN)6 | 2 | 2 | 0 | 0 | 0 | Nb(CN)8 | 2 |  |  |  |  | Ni(CN)4 | 3
Mo(CN)7 | 3 | 3 | 0 | 0 | 0 | Ni(CN)3 | 2 |  |  |  |  | Os(CN)6 | 2
Mo(CN)8 | 15 | 15 | 0 | 0 | 0 | Ni(CN)4 | 39 |  |  |  |  | Pd(CN)4 | 1
Nb(CN)8 | 2 | 2 | 0 | 0 | 0 | Os(CN)6 | 1 |  |  |  |  | Pd(CN)6 | 1
Ni(CN)3 | 2 | 2 | 0 | 0 | 0 | Pd(CN)4 | 17 |  |  |  |  | Pt(CN)4 | 2
Ni(CN)4 | 39 | 39 | 0 | 1 | 3 | Pt(CN)4 | 82 |  |  |  |  | Rh(CN)6 | 7
Os(CN)6 | 1 | 1 | 0 | 0 | 2 | Pt(CN)6 | 1 |  |  |  |  | Ru(CN)6 | 2
Pd(CN)4 | 17 | 17 | 0 | 0 | 1 | Re(CN)7 | 2 |  |  |  |  | Zn(CN)2 | 3
Pt(CN)4 | 82 | 82 | 0 | 0 | 2 | Re(CN)8 | 1 |  |  |  |  | Zn(CN)4 | 3
Pt(CN)6 | 1 | 1 | 0 | 0 | 0 | Rh(CN)6 | 1
Re(CN)7 | 2 | 2 | 0 | 0 | 0 | Ru(CN)6 | 6
Re(CN)8 | 1 | 1 | 0 | 0 | 0 | Ti(CN)6 | 1
Rh(CN)6 | 1 | 1 | 0 | 0 | 7 | Tl(CN)4 | 2
Ru(CN)6 | 6 | 6 | 0 | 0 | 2 | V(CN)6 | 2
Ti(CN)6 | 1 | 1 | 0 | 0 | 0 | V(CN)7 | 2
Tl(CN)4 | 2 | 2 | 0 | 0 | 0 | W(CN)8 | 14
V(CN)6 | 2 | 2 | 0 | 0 | 0 | Zn(CN)4 | 4
V(CN)7 | 2 | 2 | 0 | 0 | 0 | Cr(CN)4 | 1
W(CN)8 | 14 | 14 | 0 | 4 | 0 | Mo(CN)5 | 1
Zn(CN)4 | 4 | 4 | 1 | 0 | 3 | Ag(CN)(NC) | 1
Sum | 546 | 543 | 7 | 33 | 178
All |  | 543 | 15 | 41 | 211
Other | 0 |  | 8 | 8 | 33
|  |  | 53.33% | 19.51% | 15.64%

## Table S2 Me environment
RefCode | Atom | Me | AtNum | AtGroup | OxS | Ordering | Cn | CCp | Cp
300 | Pt1 | Pt | 78 | 10 | 2 | 1 | 4 | C4 | square
314 | Pt1 | Pt | 78 | 10 | 2 | 1 | 4 | C4 | square
314 | Pt2 | Pt | 78 | 10 | 2 | 1 | 4 | C4 | square
315 | Pt1 | Pt | 78 | 10 | 2 | 1 | 4 | C4 | square
315 | Pt2 | Pt | 78 | 10 | 2 | 1 | 4 | C4 | square
804 | Li1 | Li | 3 | 1 | 1 | 1 | 0 | N6 | octahedron
804 | Cr1 | Cr | 24 | 6 | 3 | 1 | 6 | C6 | octahedron
851 | Pt1 | Pt | 78 | 10 | 2 | 1 | 4 | C4 | square
871 | Pt1 | Pt | 78 | 10 | 2 | 1 | 4 | C4 | square
871 | Pt2 | Pt | 78 | 10 | 2 | 1 | 4 | C4 | square
871 | Pt3 | Pt | 78 | 10 | 2 | 1 | 4 | C4 | square
921 | Pt1 | Pt | 78 | 10 | 2 | 1 | 4 | C4 | square
976 | Pt1 | Pt | 78 | 10 | 2 | 1 | 4 | C4 | square
976 | Pt2 | Pt | 78 | 10 | 2 | 1 | 4 | C4 | square
983 | Cr1 | Cr | 24 | 6 | 2 | 1 | 6 | C6 | octahedron
1003 | Cu1 | Cu | 29 | 11 | 1 | 1 | 3 | C2N | triangular
1009 | Pt1 | Pt | 78 | 10 | 2 | 1 | 4 | C4 | square
1009 | Pt2 | Pt | 78 | 10 | 2 | 1 | 4 | C4 | square
1052 | Pt1 | Pt | 78 | 10 | 2 | 1 | 4 | C4 | square
1175 | Pt1 | Pt | 78 | 10 | 2 | 1 | 4 | C4 | square
1229 | Pt1 | Pt | 78 | 10 | 2 | 1 | 4 | C4 | square
1279 | Mn2 | Mn | 25 | 7 | -2 | 0.5 | 0 | C12N12 | cuboctahedron
1279 | Mn1 | Mn | 25 | 7 | 2 | 1 | 6 | N6 | octahedron
1279 | Co1 | Co | 27 | 9 | 3 | 1 | 6 | C6 | octahedron
1367 | Fe1 | Fe | 26 | 8 | 2 | 1 | 6 | C6 | octahedron
1538 | Pt1 | Pt | 78 | 10 | 2 | 1 | 4 | C4 | square
1538 | Pt2 | Pt | 78 | 10 | 2 | 1 | 4 | C4 | square
1539 | Pt1 | Pt | 78 | 10 | 2 | 1 | 4 | C4 | square
1539 | Pt2 | Pt | 78 | 10 | 2 | 1 | 4 | C4 | square
1541 | Pt1 | Pt | 78 | 10 | 2 | 1 | 4 | C4 | square
1541 | Pt2 | Pt | 78 | 10 | 2 | 1 | 4 | C4 | square
1542 | Pt1 | Pt | 78 | 10 | 2 | 1 | 4 | C4 | square
1542 | Pt2 | Pt | 78 | 10 | 2 | 1 | 4 | C4 | square
1686 | Pt1 | Pt | 78 | 10 | 2 | 1 | 4 | C4 | square
2175 | Pt1 | Pt | 78 | 10 | 2 | 1 | 4 | C4 | square
2175 | Pt2 | Pt | 78 | 10 | 2 | 1 | 4 | C4 | square
2176 | Pt1 | Pt | 78 | 10 | 2 | 1 | 4 | C4 | square
2176 | Pt2 | Pt | 78 | 10 | 2 | 1 | 4 | C4 | square
2177 | Pt1 | Pt | 78 | 10 | 2 | 1 | 4 | C4 | square
2177 | Pt2 | Pt | 78 | 10 | 2 | 1 | 4 | C4 | square
2223 | Pt1 | Pt | 78 | 10 | 2 | 1 | 4 | C4 | square
2223 | Pt2 | Pt | 78 | 10 | 2 | 1 | 4 | C4 | square
2288 | Pt1 | Pt | 78 | 10 | 2 | 1 | 4 | C4 | square
2293 | Pt1 | Pt | 78 | 10 | 2 | 1 | 4 | C4 | square
2293 | Pt2 | Pt | 78 | 10 | 2 | 1 | 4 | C4 | square
2727 | Co1 | Co | 27 | 9 | 3 | 1 | 6 | C6 | octahedron
2727 | Co2 | Co | 27 | 9 | 3 | 1 | 6 | C6 | octahedron
2727 | Co3 | Co | 27 | 9 | 3 | 1 | 6 | C6 | octahedron
2781 | Au1 | Au | 79 | 11 | 3 | 1 | 4 | C4 | square
2815 | Fe1 | Fe | 26 | 8 | 2 | 1 | 6 | C6 | octahedron
2815 | Fe2 | Fe | 26 | 8 | 3 | 1 | 6 | C6 | octahedron
2863 | Fe1 | Fe | 26 | 8 | 2 | 1 | 6 | C6 | octahedron
2863 | Fe2 | Fe | 26 | 8 | 2 | 1 | 6 | C6 | octahedron
2863 | Fe3 | Fe | 26 | 8 | 3 | 1 | 6 | C6 | octahedron
2864 | Fe1 | Fe | 26 | 8 | 2 | 1 | 6 | C6 | octahedron
2864 | Fe2 | Fe | 26 | 8 | 3 | 1 | 6 | C6 | octahedron
4095 | Pd1 | Pd | 46 | 10 | 2 | 1 | 4 | C4 | square
4095 | Pd2 | Pd | 46 | 10 | 2 | 1 | 4 | C4 | square
4175 | Pt1 | Pt | 78 | 10 | 2 | 1 | 4 | C4 | square
4175 | Pt2 | Pt | 78 | 10 | 2 | 1 | 4 | C4 | square
4177 | Pt1 | Pt | 78 | 10 | 2 | 1 | 4 | C4 | square
4177 | Pt2 | Pt | 78 | 10 | 2 | 1 | 4 | C4 | square
4412 | Pt1 | Pt | 78 | 10 | 2 | 1 | 4 | C4 | square
4413 | Pt1 | Pt | 78 | 10 | 2 | 1 | 4 | C4 | square
4413 | Pt2 | Pt | 78 | 10 | 2 | 1 | 4 | C4 | square
6083 | V1 | V | 23 | 5 | 3 | 1 | 7 | C7 | pentagonal bipyramid
6084 | Cr1 | Cr | 24 | 6 | 3 | 1 | 6 | C6 | octahedron
6085 | Li1 | Li | 3 | 1 | 1 | 1 | 0 | N6 | octahedron
6085 | Cr1 | Cr | 24 | 6 | 3 | 1 | 6 | C6 | octahedron
6086 | Mg1 | Mg | 12 | 2 | 2 | 1 | 0 | N6 | octahedron
6086 | Fe1 | Fe | 26 | 8 | 2 | 1 | 6 | C6 | octahedron
6088 | Mn1 | Mn | 25 | 7 | 2 | 1 | 6 | C6 | octahedron
6093 | Pd1 | Pd | 46 | 10 | 4 | 1 | 6 | C6 | octahedron
6093 | Cd1 | Cd | 48 | 12 | 2 | 1 | 6 | N6 | octahedron
8248 | Fe1 | Fe | 26 | 8 | 2 | 1 | 6 | C6 | octahedron
8248 | Zn1 | Zn | 30 | 12 | 2 | 1 | 4 | N4 | tetrahedron
9032 | Li1 | Li | 3 | 1 | 1 | 1 | 0 | N6 | octahedron
9032 | Ir1 | Ir | 77 | 9 | 3 | 1 | 6 | C6 | octahedron
9035 | Fe1 | Fe | 26 | 8 | 2 | 1 | 6 | C6 | octahedron
9476 | Co1 | Co | 27 | 9 | 2 | 1 | 6 | C5Co | octahedron
9477 | Co1 | Co | 27 | 9 | 2 | 1 | 6 | C5Co | octahedron
10099 | Pt1 | Pt | 78 | 10 | 2 | 1 | 4 | C4 | square
10099 | Pt2 | Pt | 78 | 10 | 2 | 1 | 4 | C4 | square
10180 | Li1 | Li | 3 | 1 | 1 | 1 | 0 | N6 | octahedron
10180 | Mn1 | Mn | 25 | 7 | 3 | 1 | 6 | C6 | octahedron
10181 | Li1 | Li | 3 | 1 | 1 | 1 | 0 | N6 | octahedron
10181 | Co1 | Co | 27 | 9 | 3 | 1 | 6 | C6 | octahedron
14042 | Co1 | Co | 27 | 9 | 3 | 1 | 6 | C6 | octahedron
14259 | W1 | W | 74 | 6 | 4 | 1 | 8 | C8 | square antiprism
14368 | Zn1 | Zn | 30 | 12 | 2 | 1 | 4 | C4 | tetrahedron
15000 | Ni1 | Ni | 28 | 10 | 2 | 1 | 4 | C4 | square
15002 | Ni1 | Ni | 28 | 10 | 2 | 1 | 4 | C4 | square
15250 | Cr1 | Cr | 24 | 6 | 3 | 1 | 6 | C6 | octahedron
15250 | Cr2 | Cr | 24 | 6 | 3 | 1 | 6 | C6 | octahedron
15256 | Fe1 | Fe | 26 | 8 | 3 | 1 | 6 | C6 | octahedron
15817 | Fe1 | Fe | 26 | 8 | 2 | 1 | 6 | C6 | octahedron
16012 | Pd1 | Pd | 46 | 10 | 2 | 1 | 4 | C4 | square
16043 | Au1 | Au | 79 | 11 | 3 | 1 | 4 | C4 | square
16053 | W1 | W | 74 | 6 | 5 | 1 | 8 | C8 | square antiprism
16224 | Ni1 | Ni | 28 | 10 | 1 | 1 | 4 | C3Ni | square
16224 | Ni2 | Ni | 28 | 10 | 1 | 1 | 4 | C3Ni | square
16224 | Ni3 | Ni | 28 | 10 | 1 | 1 | 4 | C3Ni | square
16224 | Ni4 | Ni | 28 | 10 | 1 | 1 | 4 | C3Ni | square
16399 | Ni1 | Ni | 28 | 10 | 2 | 1 | 4 | C4 | square
16399 | Ni2 | Ni | 28 | 10 | 2 | 1 | 4 | C4 | square
16458 | Nb1 | Nb | 41 | 5 | 3 | 1 | 8 | C8 | trigonal dodecahedron
16958 | Co1 | Co | 27 | 9 | 3 | 1 | 6 | C6 | octahedron
16959 | Co1 | Co | 27 | 9 | 3 | 1 | 6 | C6 | octahedron
16959 | Ag1 | Ag | 47 | 11 | 1 | 1 | 2 | N2 | linear
20747 | Au1 | Au | 79 | 11 | 1 | 1 | 2 | C2 | linear
20784 | Ru1 | Ru | 44 | 8 | 2 | 1 | 6 | C6 | octahedron
22316 | Pd1 | Pd | 46 | 10 | 2 | 1 | 4 | C4 | square
22326 | V1 | V | 23 | 5 | 1 | 1 | 6 | C6 | octahedron
23027 | Fe1 | Fe | 26 | 8 | 2 | 1 | 6 | C6 | trigonal prism
23027 | Zn1 | Zn | 30 | 12 | 2 | 1 | 6 | N6 | trigonal prism
23309 | Mo1 | Mo | 42 | 6 | 5 | 1 | 8 | C8 | square antiprism
23767 | Fe1 | Fe | 26 | 8 | 2 | 1 | 6 | C6 | octahedron
23888 | Cu1 | Cu | 29 | 11 | 1 | 1 | 3 | C2N | triangular
23888 | Cu2 | Cu | 29 | 11 | 1 | 1 | 3 | CN2 | triangular
24099 | Ni1 | Ni | 28 | 10 | 2 | 1 | 4 | C4 | square
24933 | Mn1 | Mn | 25 | 7 | 3 | 1 | 6 | C6 | octahedron
25032 | W1 | W | 74 | 6 | 4 | 1 | 8 | C8 | square antiprism
26498 | Au1 | Au | 79 | 11 | 1 | 1 | 2 | C2 | linear
26922 | Pd1 | Pd | 46 | 10 | 2 | 1 | 4 | C4 | square
26991 | Au1 | Au | 79 | 11 | 3 | 1 | 4 | C4 | square
27217 | Fe1 | Fe | 26 | 8 | 2 | 1 | 6 | C6 | octahedron
27217 | Zn1 | Zn | 30 | 12 | 2 | 1 | 4 | N4 | tetrahedron
27438 | Pt1 | Pt | 78 | 10 | 2 | 1 | 4 | C4 | square
27438 | Pt2 | Pt | 78 | 10 | 2 | 1 | 4 | C4 | square
27566 | Pt1 | Pt | 78 | 10 | 2 | 1 | 4 | C4 | square
27566 | Pt2 | Pt | 78 | 10 | 2 | 1 | 4 | C4 | square
27566 | Pt3 | Pt | 78 | 10 | 2 | 1 | 4 | C4 | square
27770 | Pt1 | Pt | 78 | 10 | 2 | 1 | 4 | C4 | square
27923 | Cu1 | Cu | 29 | 11 | 1 | 1 | 4 | C3N | tetrahedron
28032 | Ni1 | Ni | 28 | 10 | 1 | 1 | 4 | C3Ni | square
28032 | Ni2 | Ni | 28 | 10 | 1 | 1 | 4 | C3Ni | square
28125 | Mo1 | Mo | 42 | 6 | 4 | 1 | 8 | C8 | trigonal dodecahedron
28173 | Pt1 | Pt | 78 | 10 | 2 | 1 | 4 | C4 | square
28173 | Pt2 | Pt | 78 | 10 | 2 | 1 | 4 | C4 | square
28174 | Pt1 | Pt | 78 | 10 | 2 | 1 | 4 | C4 | square
28174 | Pt2 | Pt | 78 | 10 | 2 | 1 | 4 | C4 | square
28497 | Li1 | Li | 3 | 1 | 1 | 1 | 0 | N6 | octahedron
28497 | Cr1 | Cr | 24 | 6 | 3 | 1 | 6 | C6 | octahedron
28502 | Co1 | Co | 27 | 9 | 3 | 1 | 6 | C6 | octahedron
28653 | Fe1 | Fe | 26 | 8 | 2 | 1 | 6 | C6 | octahedron
28653 | Cu1 | Cu | 29 | 11 | 2 | 1 | 6 | N6 | octahedron
28653 | Cu2 | Cu | 29 | 11 | 2 | 1 | 0 | C12N12 | cuboctahedron
28654 | Fe1 | Fe | 26 | 8 | 2 | 1 | 6 | C6 | octahedron
28654 | Cu1 | Cu | 29 | 11 | 2 | 1 | 6 | N6 | octahedron
28655 | Cu2 | Cu | 29 | 11 | 1 | 0.5 | 0 | C12N12 | cuboctahedron
28655 | Cu3 | Cu | 29 | 11 | 1 | 0.5 | 0 | C12N12 | cuboctahedron
28655 | Fe1 | Fe | 26 | 8 | 2 | 1 | 6 | C6 | octahedron
28655 | Cu1 | Cu | 29 | 11 | 2 | 1 | 6 | N6 | octahedron
28657 | Fe1 | Fe | 26 | 8 | 2 | 1 | 6 | C6 | octahedron
28657 | Cu1 | Cu | 29 | 11 | 2 | 1 | 6 | N6 | octahedron
28658 | Fe1 | Fe | 26 | 8 | 2 | 1 | 6 | C6 | octahedron
28658 | Cu1 | Cu | 29 | 11 | 2 | 1 | 6 | N6 | octahedron
28659 | Fe1 | Fe | 26 | 8 | 2 | 1 | 6 | C6 | octahedron
28659 | Cu1 | Cu | 29 | 11 | 2 | 1 | 6 | N6 | octahedron
28667 | Fe1 | Fe | 26 | 8 | 2 | 1 | 6 | C6 | octahedron
28667 | Ni1 | Ni | 28 | 10 | 2 | 1 | 6 | N6 | octahedron
28668 | Fe1 | Fe | 26 | 8 | 2 | 1 | 6 | C6 | octahedron
28668 | Ni1 | Ni | 28 | 10 | 2 | 1 | 6 | N6 | octahedron
28668 | Ni2 | Ni | 28 | 10 | 2 | 1 | 0 | C12N12 | cuboctahedron
28669 | Fe1 | Fe | 26 | 8 | 2 | 1 | 6 | C6 | octahedron
28669 | Co1 | Co | 27 | 9 | 2 | 1 | 6 | N6 | octahedron
28670 | Fe1 | Fe | 26 | 8 | 2 | 1 | 6 | C6 | octahedron
28670 | Co1 | Co | 27 | 9 | 2 | 1 | 6 | N6 | octahedron
28670 | Co2 | Co | 27 | 9 | 2 | 1 | 0 | C12N12 | cuboctahedron
30275 | Ag1 | Ag | 47 | 11 | 1 | 1 | 2 | C2 | linear
30513 | Fe1 | Fe | 26 | 8 | 2 | 1 | 6 | C6 | octahedron
36070 | Cu1 | Cu | 29 | 11 | 1 | 1 | 4 | C4 | tetrahedron
38045 | Fe1 | Fe | 26 | 8 | 2 | 1 | 6 | C6 | octahedron
38045 | Zn1 | Zn | 30 | 12 | 2 | 1 | 4 | N4 | tetrahedron
41197 | Co1 | Co | 27 | 9 | 2 | 1 | 4 | N4 | tetrahedron
41197 | Au1 | Au | 79 | 11 | 1 | 1 | 2 | C2 | linear
44400 | Mn1 | Mn | 25 | 7 | 2 | 1 | 6 | N6 | octahedron
44400 | Mn2 | Mn | 25 | 7 | 2 | 0.5 | 0 | C12N12 | cuboctahedron
44400 | Co1 | Co | 27 | 9 | 3 | 1 | 6 | C6 | octahedron
44401 | Fe1 | Fe | 26 | 8 | 2 | 1 | 6 | N6 | octahedron
44401 | Fe2 | Fe | 26 | 8 | 2 | 0.5 | 0 | C12N12 | cuboctahedron
44401 | Co1 | Co | 27 | 9 | 3 | 1 | 6 | C6 | octahedron
44402 | Co1 | Co | 27 | 9 | 3 | 1 | 6 | C6 | octahedron
44402 | Co2 | Co | 27 | 9 | 2 | 1 | 6 | N6 | octahedron
44402 | Co3 | Co | 27 | 9 | 2 | 0.5 | 0 | C12N12 | cuboctahedron
44403 | Co1 | Co | 27 | 9 | 3 | 1 | 6 | C6 | octahedron
44403 | Ni1 | Ni | 28 | 10 | 2 | 1 | 6 | N6 | octahedron
44403 | Ni2 | Ni | 28 | 10 | 2 | 0.5 | 0 | C12N12 | cuboctahedron
44404 | Co1 | Co | 27 | 9 | 3 | 1 | 6 | C6 | octahedron
44404 | Zn1 | Zn | 30 | 12 | 2 | 1 | 6 | N6 | octahedron
44404 | Zn2 | Zn | 30 | 12 | 2 | 0.5 | 0 | C12N12 | cuboctahedron
44405 | Co1 | Co | 27 | 9 | 3 | 1 | 6 | C6 | octahedron
44405 | Cd1 | Cd | 48 | 12 | 2 | 1 | 6 | N6 | octahedron
44405 | Cd2 | Cd | 48 | 12 | 2 | 0.5 | 0 | C12N12 | cuboctahedron
45114 | Mn1 | Mn | 25 | 7 | 2 | 1 | 6 | N6 | octahedron
45114 | Mn2 | Mn | 25 | 7 | 2 | 0.25 | 0 | C12N12 | cuboctahedron
45114 | Co1 | Co | 27 | 9 | 3 | 1 | 6 | C6 | octahedron
45154 | Co1 | Co | 27 | 9 | 2 | 0.25 | 0 | C12N12 | cuboctahedron
45154 | Co2 | Co | 27 | 9 | 2 | 1 | 6 | C6 | octahedron
45154 | Co3 | Co | 27 | 9 | 3 | 1 | 6 | N6 | octahedron
45540 | Mn1 | Mn | 25 | 7 | 2 | 1 | 6 | N6 | octahedron
45540 | Mn2 | Mn | 25 | 7 | 2 | 0.5 | 0 | C12N12 | cuboctahedron
45540 | Rh1 | Rh | 45 | 9 | 3 | 1 | 6 | C6 | octahedron
45541 | Fe1 | Fe | 26 | 8 | 2 | 1 | 6 | N6 | octahedron
45541 | Fe2 | Fe | 26 | 8 | 2 | 0.5 | 0 | C12N12 | cuboctahedron
45541 | Rh1 | Rh | 45 | 9 | 3 | 1 | 6 | C6 | octahedron
45542 | Co1 | Co | 27 | 9 | 2 | 1 | 6 | N6 | octahedron
45542 | Co2 | Co | 27 | 9 | 2 | 0.5 | 0 | C12N12 | cuboctahedron
45542 | Rh1 | Rh | 45 | 9 | 3 | 1 | 6 | C6 | octahedron
45543 | Ni1 | Ni | 28 | 10 | 2 | 1 | 6 | N6 | octahedron
45543 | Ni2 | Ni | 28 | 10 | 2 | 0.5 | 0 | C12N12 | cuboctahedron
45543 | Rh1 | Rh | 45 | 9 | 3 | 1 | 6 | C6 | octahedron
45544 | Cu1 | Cu | 29 | 11 | 2 | 1 | 6 | N6 | octahedron
45544 | Cu2 | Cu | 29 | 11 | 2 | 0.5 | 0 | C12N12 | cuboctahedron
45544 | Rh1 | Rh | 45 | 9 | 3 | 1 | 6 | C6 | octahedron
45545 | Zn1 | Zn | 30 | 12 | 2 | 1 | 6 | N6 | octahedron
45545 | Zn2 | Zn | 30 | 12 | 2 | 0.5 | 0 | C12N12 | cuboctahedron
45545 | Rh1 | Rh | 45 | 9 | 3 | 1 | 6 | C6 | octahedron
45546 | Rh1 | Rh | 45 | 9 | 3 | 1 | 6 | C6 | octahedron
45546 | Cd1 | Cd | 48 | 12 | 2 | 1 | 6 | N6 | octahedron
45546 | Cd2 | Cd | 48 | 12 | 2 | 0.5 | 0 | C12N12 | cuboctahedron
51493 | Fe1 | Fe | 26 | 8 | 2 | 1 | 6 | C6 | octahedron
51493 | Pb1 | Pb | 82 | 14 | 2 | 1 | 0 | N6 | octahedron
51494 | Fe1 | Fe | 26 | 8 | 2 | 1 | 6 | C6 | octahedron
51494 | Sn1 | Sn | 50 | 14 | 2 | 1 | 3 | N3 | triangular
53268 | Co1 | Co | 27 | 9 | 3 | 1 | 6 | C6 | octahedron
53268 | Co2 | Co | 27 | 9 | 3 | 1 | 6 | C6 | octahedron
54145 | Cr1 | Cr | 24 | 6 | 3 | 1 | 6 | C6 | octahedron
54145 | Mn1 | Mn | 25 | 7 | 2 | 1 | 6 | N6 | octahedron
56222 | In1 | In | 49 | 13 | 3 | 1 | 6 | C6 | octahedron
56327 | Cr1 | Cr | 24 | 6 | 3 | 1 | 6 | C6 | octahedron
56602 | Cr1 | Cr | 24 | 6 | 3 | 1 | 6 | C6 | octahedron
56602 | Mn1 | Mn | 25 | 7 | 2 | 1 | 6 | N6 | octahedron
56603 | Cr1 | Cr | 24 | 6 | 3 | 1 | 6 | C6 | octahedron
56603 | Ni1 | Ni | 28 | 10 | 2 | 1 | 6 | N6 | octahedron
59389 | Fe1 | Fe | 26 | 8 | 2 | 1 | 6 | C6 | octahedron
59394 | Co1 | Co | 27 | 9 | 3 | 1 | 6 | C6 | octahedron
59726 | Ag1 | Ag | 47 | 11 | 1 | 1 | 2 | C2 | linear
59726 | Ag2 | Ag | 47 | 11 | 1 | 1 | 2 | C2 | linear
59917 | Co1 | Co | 27 | 9 | 3 | 1 | 6 | C6 | octahedron
60008 | Au1 | Au | 79 | 11 | 1 | 1 | 2 | C2 | linear
60535 | Fe1 | Fe | 26 | 8 | 3 | 1 | 6 | C6 | octahedron
60536 | Fe1 | Fe | 26 | 8 | 3 | 1 | 6 | C6 | octahedron
60541 | Li1 | Li | 3 | 1 | 1 | 1 | 0 | N6 | octahedron
60541 | Fe1 | Fe | 26 | 8 | 3 | 1 | 6 | C6 | octahedron
61098 | Ag1 | Ag | 47 | 11 | 1 | 1 | 2 | C2 | linear
61098 | Ag2 | Ag | 47 | 11 | 1 | 1 | 2 | C2 | linear
61099 | Ag1 | Ag | 47 | 11 | 1 | 1 | 2 | C2 | linear
61099 | Ag2 | Ag | 47 | 11 | 1 | 1 | 2 | C2 | linear
62084 | Hg1 | Hg | 80 | 12 | 2 | 1 | 4 | C4 | tetrahedron
62085 | Hg1 | Hg | 80 | 12 | 2 | 1 | 4 | C4 | tetrahedron
62541 | Cr1 | Cr | 24 | 6 | 3 | 1 | 6 | C6 | octahedron
65697 | Ag1 | Ag | 47 | 11 | 1 | 1 | 2 | C2 | linear
65699 | Ag1 | Ag | 47 | 11 | 1 | 1 | 2 | C2 | linear
66037 | Au1 | Au | 79 | 11 | 1 | 1 | 2 | C2 | linear
66037 | Au2 | Au | 79 | 11 | 1 | 1 | 2 | C2 | linear
66037 | Au3 | Au | 79 | 11 | 1 | 1 | 2 | C2 | linear
66937 | Zn1 | Zn | 30 | 12 | 2 | 1 | 4 | C4 | tetrahedron
66937 | Zn2 | Zn | 30 | 12 | 2 | 1 | 4 | N4 | tetrahedron
66938 | Cd1 | Cd | 48 | 12 | 2 | 1 | 4 | C4 | tetrahedron
66938 | Cd2 | Cd | 48 | 12 | 2 | 1 | 4 | N4 | tetrahedron
67255 | Mn1 | Mn | 25 | 7 | 3 | 1 | 6 | C6 | octahedron
68301 | Zn1 | Zn | 30 | 12 | 2 | 1 | 4 | C4 | tetrahedron
68301 | Zn2 | Zn | 30 | 12 | 2 | 1 | 4 | C4 | tetrahedron
68301 | Zn3 | Zn | 30 | 12 | 2 | 1 | 4 | C4 | tetrahedron
68301 | Tl1 | Tl | 81 | 13 | 1 | 1 | 0 | N6 | octahedron
68301 | Tl2 | Tl | 81 | 13 | 1 | 1 | 0 | N6 | octahedron
70003 | Pt1 | Pt | 78 | 10 | 2 | 1 | 4 | C4 | square
70003 | Pt2 | Pt | 78 | 10 | 2 | 1 | 4 | C4 | square
71612 | Mo1 | Mo | 42 | 6 | 4 | 1 | 8 | C8 | square antiprism
71612 | Tl1 | Tl | 81 | 13 | 1 | 1 | 0 | - | polyhedron
71612 | Tl2 | Tl | 81 | 13 | 1 | 1 | 0 | - | polyhedron
71612 | Tl3 | Tl | 81 | 13 | 1 | 1 | 0 | - | polyhedron
71612 | Tl4 | Tl | 81 | 13 | 1 | 1 | 0 | - | polyhedron
73099 | Fe1 | Fe | 26 | 8 | 2 | 1 | 6 | C6 | octahedron
73099 | Tl1 | Tl | 81 | 13 | 1 | 1 | 0 | N6 | octahedron
73099 | Tl2 | Tl | 81 | 13 | 1 | 1 | 0 | - | polyhedron
73099 | Tl3 | Tl | 81 | 13 | 1 | 1 | 0 | - | polyhedron
73099 | Tl4 | Tl | 81 | 13 | 1 | 1 | 0 | N6 | octahedron
73283 | Ag1 | Ag | 47 | 11 | 1 | 1 | 2 | C2 | linear
73283 | Ag2 | Ag | 47 | 11 | 1 | 1 | 2 | C2 | linear
73283 | Ag3 | Ag | 47 | 11 | 1 | 1 | 2 | C2 | linear
73283 | Ag4 | Ag | 47 | 11 | 1 | 1 | 2 | C2 | linear
74061 | Cu1 | Cu | 29 | 11 | 1 | 1 | 4 | C4 | tetrahedron
74061 | Cd1 | Cd | 48 | 12 | 2 | 1 | 6 | N6 | octahedron
75503 | Ag1 | Ag | 47 | 11 | 1 | 1 | 2 | C2 | linear
75503 | Cd1 | Cd | 48 | 12 | 2 | 1 | 6 | N6 | octahedron
76973 | Fe1 | Fe | 26 | 8 | 2 | 1 | 6 | C6 | octahedron
77321 | Li1 | Li | 3 | 1 | 1 | 1 | 4 | CN3 | tetrahedron
77338 | Pt1 | Pt | 78 | 10 | 2 | 1 | 4 | C4 | square
77338 | Pt2 | Pt | 78 | 10 | 2 | 1 | 4 | C4 | square
77339 | Fe1 | Fe | 26 | 8 | 3 | 1 | 6 | C6 | octahedron
77339 | Cd1 | Cd | 48 | 12 | 2 | 1 | 6 | N6 | octahedron
77339 | Cd2 | Cd | 48 | 12 | 2 | 0.25 | 0 | C12N12 | cuboctahedron
77340 | Fe1 | Fe | 26 | 8 | 2 | 1 | 6 | C6 | octahedron
77340 | Fe2 | Fe | 26 | 8 | 3 | 1 | 6 | N6 | octahedron
77340 | Fe3 | Fe | 26 | 8 | 3 | 0.167 | 0 | C12N12 | cuboctahedron
77380 | Ni1 | Ni | 28 | 10 | 2 | 1 | 4 | C4 | square
77380 | Ni2 | Ni | 28 | 10 | 2 | 1 | 4 | C4 | square
77916 | Fe1 | Fe | 26 | 8 | 3 | 1 | 6 | C6 | octahedron
77916 | Cu1 | Cu | 29 | 11 | 2 | 1 | 6 | N6 | octahedron
77916 | Cu2 | Cu | 29 | 11 | 2 | 0.063 | 0 | - | polyhedron
78447 | Ni2 | Ni | 28 | 10 | -2 | 0.5 | 0 | C12N12 | cuboctahedron
78447 | Fe1 | Fe | 26 | 8 | 3 | 1 | 6 | C6 | octahedron
78447 | Ni1 | Ni | 28 | 10 | 2 | 1 | 6 | N6 | octahedron
78448 | Co2 | Co | 27 | 9 | -2 | 0.5 | 0 | C12N12 | cuboctahedron
78448 | Fe1 | Fe | 26 | 8 | 3 | 1 | 6 | C6 | octahedron
78448 | Co1 | Co | 27 | 9 | 2 | 1 | 6 | N6 | octahedron
79722 | Fe1 | Fe | 26 | 8 | 3 | 1 | 6 | C6 | octahedron
81197 | Fe1 | Fe | 26 | 8 | 2 | 1 | 6 | C6 | octahedron
81197 | Cu1 | Cu | 29 | 11 | 2 | 0.7 | 0 | C12N12 | cuboctahedron
81197 | Cu2 | Cu | 29 | 11 | 2 | 1 | 6 | N6 | octahedron
81198 | Fe1 | Fe | 26 | 8 | 2 | 1 | 6 | C6 | octahedron
81198 | Ni1 | Ni | 28 | 10 | 2 | 0.81 | 0 | C12N12 | cuboctahedron
81198 | Ni2 | Ni | 28 | 10 | 2 | 1 | 6 | N6 | octahedron
81210 | Fe1 | Fe | 26 | 8 | 2 | 1 | 6 | C6 | octahedron
81210 | Cu1 | Cu | 29 | 11 | 2 | 1 | 4 | N4 | square
83392 | Li1 | Li | 3 | 1 | 1 | 1 | 0 | N6 | octahedron
83392 | Fe1 | Fe | 26 | 8 | 3 | 1 | 6 | C6 | octahedron
83393 | Li1 | Li | 3 | 1 | 1 | 1 | 0 | N6 | octahedron
83393 | Co1 | Co | 27 | 9 | 3 | 1 | 6 | C6 | octahedron
83394 | Fe1 | Fe | 26 | 8 | 3 | 1 | 6 | C6 | octahedron
83396 | Co1 | Co | 27 | 9 | 3 | 1 | 6 | C6 | octahedron
83416 | Cu1 | Cu | 29 | 11 | 1 | 1 | 3 | CN2 | triangular
83416 | Cu2 | Cu | 29 | 11 | 1 | 1 | 3 | C2N | triangular
84969 | Ga1 | Ga | 31 | 13 | 3 | 1 | 6 | C6 | octahedron
85757 | Ag1 | Ag | 47 | 11 | 1 | 1 | 2 | C2 | linear
85757 | Ag2 | Ag | 47 | 11 | 1 | 1 | 2 | C2 | linear
85757 | Ag3 | Ag | 47 | 11 | 1 | 1 | 2 | C2 | linear
85757 | Tl1 | Tl | 81 | 13 | 1 | 1 | 0 | - | polyhedron
85757 | Tl2 | Tl | 81 | 13 | 1 | 1 | 0 | - | polyhedron
85782 | Au1 | Au | 79 | 11 | 1 | 1 | 2 | CN | linear
85783 | Ag1 | Ag | 47 | 11 | 1 | 1 | 2 | CN | linear
87573 | W1 | W | 74 | 6 | 4 | 1 | 8 | C8 | trigonal dodecahedron
87574 | W1 | W | 74 | 6 | 4 | 1 | 8 | C8 | square antiprism
89338 | Fe1 | Fe | 26 | 8 | 3 | 1 | 6 | C6 | octahedron
89338 | Ni1 | Ni | 28 | 10 | 2 | 1 | 6 | N6 | octahedron
89339 | Mn1 | Mn | 25 | 7 | 2 | 1 | 6 | N6 | octahedron
89339 | Mn2 | Mn | 25 | 7 | 2 | 1 | 6 | N6 | octahedron
89339 | Fe1 | Fe | 26 | 8 | 3 | 1 | 6 | C6 | octahedron
89339 | Fe2 | Fe | 26 | 8 | 3 | 1 | 6 | C6 | octahedron
91841 | Mn1 | Mn | 25 | 7 | 2 | 1 | 6 | N6 | octahedron
91841 | Mn2 | Mn | 25 | 7 | 2 | 1 | 6 | N6 | octahedron
91841 | Mn3 | Mn | 25 | 7 | 2 | 0.5 | 0 | C12N12 | cuboctahedron
91841 | Fe1 | Fe | 26 | 8 | 3 | 1 | 6 | C6 | octahedron
91841 | Fe2 | Fe | 26 | 8 | 3 | 1 | 6 | C6 | octahedron
93725 | Be1 | Be | 4 | 2 | 2 | 1 | 4 | C4 | tetrahedron
93726 | Mg1 | Mg | 12 | 2 | 2 | 1 | 4 | C4 | tetrahedron
93727 | Al1 | Al | 13 | 3 | 3 | 1 | 6 | C6 | octahedron
94868 | Cu1 | Cu | 29 | 11 | 1 | 1 | 2 | C2 | linear
99499 | Fe1 | Fe | 26 | 8 | 2 | 1 | 6 | C6 | octahedron
99499 | Cu1 | Cu | 29 | 11 | 2 | 1 | 4 | N4 | square
100326 | Zn1 | Zn | 30 | 12 | 2 | 1 | 4 | C4 | tetrahedron
100406 | Zn1 | Zn | 30 | 12 | 2 | 1 | 4 | C4 | tetrahedron
100406 | Zn2 | Zn | 30 | 12 | 2 | 1 | 4 | C4 | tetrahedron
100684 | Hg1 | Hg | 80 | 12 | 2 | 1 | 4 | C4 | tetrahedron
104000 | V1 | V | 23 | 5 | 3 | 1 | 7 | C7 | pentagonal bipyramid
107673 | Cd1 | Cd | 48 | 12 | 2 | 1 | 6 | N6 | octahedron
107673 | Cd2 | Cd | 48 | 12 | 2 | 1 | 4 | C4 | tetrahedron
107673 | Cd3 | Cd | 48 | 12 | 2 | 1 | 4 | C4 | tetrahedron
109706 | Cu1 | Cu | 29 | 11 | 1 | 1 | 4 | C4 | tetrahedron
109706 | Zn1 | Zn | 30 | 12 | 2 | 1 | 4 | N4 | tetrahedron
151546 | Co1 | Co | 27 | 9 | 3 | 0.7 | 6 | C6 | octahedron
151546 | Fe1 | Fe | 26 | 8 | 3 | 0.7 | 6 | C6 | octahedron
151546 | Cu1 | Cu | 29 | 11 | 2 | 1 | 6 | N6 | octahedron
151548 | Fe1 | Fe | 26 | 8 | 3 | 1 | 6 | N6 | octahedron
151548 | Fe2 | Fe | 26 | 8 | 3 | 0.8 | 6 | C6 | octahedron
151548 | Co1 | Co | 27 | 9 | 3 | 0.8 | 6 | C6 | octahedron
151695 | Mn1 | Mn | 25 | 7 | 2 | 1 | 6 | N6 | octahedron
151695 | Fe1 | Fe | 26 | 8 | 2 | 1 | 6 | C6 | octahedron
151696 | Fe1 | Fe | 26 | 8 | 2 | 1 | 6 | C6 | octahedron
151696 | Cd1 | Cd | 48 | 12 | 2 | 1 | 6 | N6 | octahedron
151697 | Mn1 | Mn | 25 | 7 | 2 | 1 | 6 | N6 | octahedron
151697 | Fe1 | Fe | 26 | 8 | 2 | 1 | 6 | C6 | octahedron
151698 | Fe1 | Fe | 26 | 8 | 2 | 1 | 6 | C6 | octahedron
151698 | Cd1 | Cd | 48 | 12 | 2 | 1 | 6 | N6 | octahedron
151706 | Fe1 | Fe | 26 | 8 | 2 | 1 | 6 | C6 | octahedron
151706 | Ni1 | Ni | 28 | 10 | 2 | 1 | 6 | N6 | octahedron
151707 | Fe1 | Fe | 26 | 8 | 2 | 1 | 6 | C6 | octahedron
151707 | Ni1 | Ni | 28 | 10 | 2 | 1 | 6 | N6 | octahedron
151708 | Fe1 | Fe | 26 | 8 | 2 | 1 | 6 | C6 | octahedron
151708 | Ni1 | Ni | 28 | 10 | 2 | 1 | 6 | N6 | octahedron
153672 | Fe1 | Fe | 26 | 8 | 3 | 1 | 6 | N6 | octahedron
153672 | Fe2 | Fe | 26 | 8 | 3 | 1 | 6 | C6 | octahedron
155196 | Mo1 | Mo | 42 | 6 | 4 | 1 | 8 | C8 | trigonal dodecahedron
157486 | Fe1 | Fe | 26 | 8 | 3 | 1 | 6 | C6 | octahedron
157486 | Co1 | Co | 27 | 9 | 2 | 1 | 6 | N6 | octahedron
157850 | Fe1 | Fe | 26 | 8 | 3 | 1 | 6 | C6 | octahedron
157850 | Zn1 | Zn | 30 | 12 | 2 | 1 | 4 | N4 | tetrahedron
157851 | Fe1 | Fe | 26 | 8 | 2 | 1 | 6 | C6 | octahedron
157851 | Zn1 | Zn | 30 | 12 | 2 | 1 | 4 | N4 | tetrahedron
157852 | Fe1 | Fe | 26 | 8 | 2 | 1 | 6 | C6 | octahedron
157852 | Zn1 | Zn | 30 | 12 | 2 | 1 | 4 | N4 | tetrahedron
161414 | Zn1 | Zn | 30 | 12 | 2 | 1 | 4 | N4 | tetrahedron
161414 | Au1 | Au | 79 | 11 | 1 | 1 | 2 | C2 | linear
165174 | Au1 | Au | 79 | 11 | 1 | 1 | 2 | C2 | linear
165379 | Au1 | Au | 79 | 11 | 1 | 1 | 2 | C2 | linear
165379 | Au2 | Au | 79 | 11 | 1 | 1 | 2 | C2 | linear
165379 | Au3 | Au | 79 | 11 | 1 | 1 | 2 | C2 | linear
165379 | Tl1 | Tl | 81 | 13 | 1 | 1 | 0 | - | polyhedron
165379 | Tl2 | Tl | 81 | 13 | 1 | 1 | 0 | - | polyhedron
167115 | Cr1 | Cr | 24 | 6 | 3 | 1 | 6 | C6 | octahedron
168524 | Cd1 | Cd | 48 | 12 | 2 | 1 | 4 | C4 | tetrahedron
170125 | Tl1 | Tl | 81 | 13 | 3 | 1 | 4 | C4 | tetrahedron
170126 | Tl1 | Tl | 81 | 13 | 3 | 1 | 4 | C4 | tetrahedron
170329 | Cr1 | Cr | 24 | 6 | 3 | 1 | 6 | C6 | octahedron
170329 | Mn1 | Mn | 25 | 7 | 2 | 1 | 6 | N6 | octahedron
171260 | Pt1 | Pt | 78 | 10 | 2 | 1 | 4 | C4 | square
171260 | Hg1 | Hg | 80 | 12 | 2 | 1 | 2 | C2 | linear
171261 | Pd1 | Pd | 46 | 10 | 2 | 1 | 4 | C4 | square
171261 | Hg1 | Hg | 80 | 12 | 2 | 1 | 2 | C2 | linear
171262 | Ni1 | Ni | 28 | 10 | 2 | 1 | 4 | C4 | square
171262 | Hg1 | Hg | 80 | 12 | 2 | 1 | 2 | C2 | linear
171492 | Pt1 | Pt | 78 | 10 | 2 | 1 | 4 | C4 | square
171615 | Co1 | Co | 27 | 9 | 3 | 1 | 6 | C6 | octahedron
171615 | Er1 | Er | 68 | 0 | 3 | 1 | 6 | N6 | trigonal prism
172539 | Mn1 | Mn | 25 | 7 | 2 | 0.5 | 6 | C6 | octahedron
172539 | Fe1 | Fe | 26 | 8 | 2 | 0.5 | 6 | C6 | octahedron
172563 | Cu1 | Cu | 29 | 11 | 1 | 1 | 3 | CN2 | triangular
172563 | Cu2 | Cu | 29 | 11 | 1 | 1 | 3 | C2N | triangular
173041 | Cr1 | Cr | 24 | 6 | 3 | 0.8 | 6 | C6 | octahedron
173041 | Mn2 | Mn | 25 | 7 | 3 | 0.8 | 6 | C6 | octahedron
173041 | Mn1 | Mn | 25 | 7 | 3 | 1 | 6 | N6 | octahedron
173553 | Fe1 | Fe | 26 | 8 | 3 | 1 | 6 | C6 | octahedron
173553 | Ag1 | Ag | 47 | 11 | 1 | 1 | 2 | N2 | linear
173555 | Co1 | Co | 27 | 9 | 3 | 1 | 6 | C6 | octahedron
180375 | Cu1 | Cu | 29 | 11 | 1 | 1 | 4 | C4 | tetrahedron
180375 | Zn1 | Zn | 30 | 12 | 2 | 1 | 4 | N4 | tetrahedron
181373 | Pt1 | Pt | 78 | 10 | 2 | 1 | 4 | C4 | square
181373 | Pt2 | Pt | 78 | 10 | 2 | 1 | 4 | C4 | square
181373 | Pt3 | Pt | 78 | 10 | 2 | 1 | 4 | C4 | square
181373 | Pt4 | Pt | 78 | 10 | 2 | 1 | 4 | C4 | square
182316 | Rh1 | Rh | 45 | 9 | 3 | 1 | 6 | C6 | octahedron
182335 | W1 | W | 74 | 6 | 4 | 1 | 8 | C8 | trigonal dodecahedron
200037 | Mo1 | Mo | 42 | 6 | 2 | 1 | 7 | C7 | pentagonal bipyramid
200038 | Mo1 | Mo | 42 | 6 | 2 | 1 | 7 | C7 | pentagonal bipyramid
200201 | Fe1 | Fe | 26 | 8 | 3 | 1 | 6 | C6 | octahedron
200458 | Nb1 | Nb | 41 | 5 | 4 | 1 | 8 | C8 | trigonal dodecahedron
201056 | Co1 | Co | 27 | 9 | 2 | 1 | 6 | N6 | octahedron
201056 | Au1 | Au | 79 | 11 | 1 | 1 | 2 | C2 | linear
201181 | Fe1 | Fe | 26 | 8 | 2 | 1 | 6 | C6 | octahedron
201181 | Cu1 | Cu | 29 | 11 | 2 | 1 | 6 | N6 | octahedron
201181 | Cu2 | Cu | 29 | 11 | 2 | 0.38 | 0 | C12N12 | cuboctahedron
201201 | Re1 | Re | 75 | 7 | 3 | 1 | 7 | C7 | pentagonal bipyramid
202570 | Pt1 | Pt | 78 | 10 | 2 | 1 | 4 | C4 | square
202570 | Tl1 | Tl | 81 | 13 | 1 | 1 | 0 | - | polyhedron
240225 | Cr1 | Cr | 24 | 6 | 3 | 1 | 6 | C6 | octahedron
248018 | Mo1 | Mo | 42 | 6 | 3 | 1 | 7 | C7 | single-cap trigonal prism
248044 | Mn1 | Mn | 25 | 7 | 2 | 1 | 6 | C6 | octahedron
248044 | Mn2 | Mn | 25 | 7 | 2 | 1 | 6 | N6 | octahedron
248045 | Mn1 | Mn | 25 | 7 | 2 | 1 | 6 | C6 | octahedron
248045 | Mn2 | Mn | 25 | 7 | 2 | 1 | 6 | N6 | octahedron
248046 | Mn1 | Mn | 25 | 7 | 2 | 1 | 6 | N6 | octahedron
248046 | Mn2 | Mn | 25 | 7 | 2 | 1 | 6 | C6 | octahedron
249564 | Ni1 | Ni | 28 | 10 | 2 | 1 | 4 | C4 | square
249564 | Tl1 | Tl | 81 | 13 | 1 | 1 | 0 | - | polyhedron
249565 | Pd1 | Pd | 46 | 10 | 2 | 1 | 4 | C4 | square
249565 | Tl1 | Tl | 81 | 13 | 1 | 1 | 0 | - | polyhedron
249724 | Ni1 | Ni | 28 | 10 | 2 | 1 | 6 | N6 | octahedron
249724 | Au1 | Au | 79 | 11 | 1 | 1 | 2 | C2 | linear
260301 | Fe1 | Fe | 26 | 8 | 2 | 1 | 6 | C6 | octahedron
260302 | Fe1 | Fe | 26 | 8 | 2 | 1 | 6 | C6 | octahedron
260354 | Zn1 | Zn | 30 | 12 | 2 | 1 | 4 | N4 | tetrahedron
260354 | Au1 | Au | 79 | 11 | 1 | 1 | 2 | C2 | linear
260357 | Ag7 | Ag | 47 | 11 | 1 | 0.1 | 2 | C2 | linear
260357 | Ag6 | Ag | 47 | 11 | 1 | 0.1 | 2 | C2 | linear
260357 | Ag5 | Ag | 47 | 11 | 1 | 0.1 | 2 | C2 | linear
260357 | Ag4 | Ag | 47 | 11 | 1 | 0.1 | 2 | C2 | linear
260357 | Ag3 | Ag | 47 | 11 | 1 | 0.1 | 2 | C2 | linear
260357 | Ag2 | Ag | 47 | 11 | 1 | 0.1 | 2 | C2 | linear
260357 | Zn1 | Zn | 30 | 12 | 2 | 1 | 4 | N4 | tetrahedron
260357 | Ag1 | Ag | 47 | 11 | 1 | 1 | 2 | C2 | linear
260896 | Pt1 | Pt | 78 | 10 | 2 | 1 | 4 | C4 | square
261195 | Pd1 | Pd | 46 | 10 | 2 | 1 | 4 | C4 | square
261197 | Pt1 | Pt | 78 | 10 | 2 | 1 | 4 | C4 | square
262446 | Mn1 | Mn | 25 | 7 | 2 | 0.001 | 4 | C4 | tetrahedron
262657 | Co1 | Co | 27 | 9 | 3 | 1 | 6 | C6 | octahedron
262657 | Cu1 | Cu | 29 | 11 | 2 | 1 | 6 | N6 | octahedron
262657 | Cu2 | Cu | 29 | 11 | 2 | 0.25 | 0 | C12N12 | cuboctahedron
262659 | Mn1 | Mn | 25 | 7 | 2 | 1 | 6 | N6 | octahedron
262659 | Mn2 | Mn | 25 | 7 | 2 | 0.5 | 0 | C12N12 | cuboctahedron
262659 | Fe1 | Fe | 26 | 8 | 3 | 1 | 6 | C6 | octahedron
262660 | Fe1 | Fe | 26 | 8 | 3 | 1 | 6 | N6 | octahedron
262660 | Fe2 | Fe | 26 | 8 | 2 | 1 | 6 | C6 | octahedron
262660 | Fe3 | Fe | 26 | 8 | 2 | 0.25 | 0 | C12N12 | cuboctahedron
262661 | Fe1 | Fe | 26 | 8 | 3 | 1 | 6 | C6 | octahedron
262661 | Co1 | Co | 27 | 9 | 2 | 1 | 6 | N6 | octahedron
262661 | Co2 | Co | 27 | 9 | 2 | 0.5 | 0 | C12N12 | cuboctahedron
262662 | Fe1 | Fe | 26 | 8 | 3 | 1 | 6 | C6 | octahedron
262662 | Ni1 | Ni | 28 | 10 | 2 | 1 | 6 | N6 | octahedron
262662 | Ni2 | Ni | 28 | 10 | 2 | 0.5 | 0 | C12N12 | cuboctahedron
262663 | Fe1 | Fe | 26 | 8 | 3 | 1 | 6 | N6 | octahedron
262663 | Cu1 | Cu | 29 | 11 | 2 | 1 | 6 | C6 | octahedron
262663 | Cu2 | Cu | 29 | 11 | 2 | 0.25 | 0 | C12N12 | cuboctahedron
262664 | Fe1 | Fe | 26 | 8 | 3 | 1 | 6 | N6 | octahedron
262664 | Zn1 | Zn | 30 | 12 | 2 | 1 | 6 | C6 | octahedron
262664 | Zn2 | Zn | 30 | 12 | 2 | 0.25 | 0 | C12N12 | cuboctahedron
262668 | Fe1 | Fe | 26 | 8 | 2 | 1 | 6 | C6 | octahedron
262668 | Zn1 | Zn | 30 | 12 | 2 | 1 | 3 | N3 | triangular
280324 | Mn1 | Mn | 25 | 7 | 3 | 1 | 6 | C6 | octahedron
280482 | Ni1 | Ni | 28 | 10 | 2 | 1 | 4 | C4 | square
280482 | Ni2 | Ni | 28 | 10 | 2 | 1 | 4 | C4 | square
281065 | Co1 | Co | 27 | 9 | 3 | 0.7 | 6 | C6 | octahedron
281065 | Fe1 | Fe | 26 | 8 | 3 | 0.7 | 6 | C6 | octahedron
281065 | Cu1 | Cu | 29 | 11 | 2 | 1 | 6 | N6 | octahedron
281066 | Co1 | Co | 27 | 9 | 3 | 0.7 | 6 | C6 | octahedron
281066 | Fe1 | Fe | 26 | 8 | 3 | 0.7 | 6 | C6 | octahedron
281066 | Ni1 | Ni | 28 | 10 | 2 | 1 | 6 | N6 | octahedron
281280 | Mn1 | Mn | 25 | 7 | 2 | 1 | 6 | N6 | octahedron
281280 | Ag1 | Ag | 47 | 11 | 1 | 1 | 2 | C2 | linear
281414 | Ni1 | Ni | 28 | 10 | 2 | 1 | 4 | C4 | square
281477 | Ni1 | Ni | 28 | 10 | 2 | 1 | 4 | C4 | square
281477 | Ni2 | Ni | 28 | 10 | 2 | 1 | 4 | C4 | square
281477 | Ni3 | Ni | 28 | 10 | 2 | 1 | 4 | C4 | square
281478 | Ni1 | Ni | 28 | 10 | 2 | 1 | 4 | C4 | square
281478 | Ni2 | Ni | 28 | 10 | 2 | 1 | 4 | C4 | square
281775 | Cu1 | Cu | 29 | 11 | 1 | 1 | 3 | C2N | triangular
281775 | Cu2 | Cu | 29 | 11 | 1 | 1 | 3 | CN2 | triangular
281776 | Cu1 | Cu | 29 | 11 | 1 | 1 | 3 | CN2 | triangular
281776 | Cu2 | Cu | 29 | 11 | 1 | 1 | 3 | C2N | triangular
391243 | Cu1 | Cu | 29 | 11 | 1 | 1 | 2 | C2 | linear
391243 | Cu2 | Cu | 29 | 11 | 1 | 1 | 2 | CN | linear
391243 | Cu3 | Cu | 29 | 11 | 1 | 1 | 2 | CN | linear
391243 | Cu4 | Cu | 29 | 11 | 1 | 1 | 2 | CN | linear
391243 | Cu5 | Cu | 29 | 11 | 1 | 1 | 2 | CN | linear
408836 | Mo1 | Mo | 42 | 6 | 4 | 1 | 8 | C8 | square antiprism
409861 | Pt1 | Pt | 78 | 10 | 2 | 1 | 4 | C4 | square
411119 | Cr1 | Cr | 24 | 6 | 3 | 1 | 6 | C6 | octahedron
411120 | Cr1 | Cr | 24 | 6 | 3 | 1 | 6 | C6 | octahedron
411121 | Mn1 | Mn | 25 | 7 | 3 | 1 | 6 | C6 | octahedron
411122 | Fe1 | Fe | 26 | 8 | 3 | 1 | 6 | C6 | octahedron
411123 | Fe1 | Fe | 26 | 8 | 3 | 1 | 6 | C6 | octahedron
411125 | Fe1 | Fe | 26 | 8 | 3 | 1 | 6 | C6 | octahedron
411126 | Co1 | Co | 27 | 9 | 3 | 1 | 6 | C6 | octahedron
411127 | Co1 | Co | 27 | 9 | 3 | 1 | 6 | C6 | octahedron
411128 | Co1 | Co | 27 | 9 | 3 | 1 | 6 | C6 | octahedron
412315 | Hg1 | Hg | 80 | 12 | 2 | 1 | 2 | C2 | linear
412417 | Ag1 | Ag | 47 | 11 | 1 | 1 | 2 | C2 | linear
413098 | Zn1 | Zn | 30 | 12 | 2 | 1 | 4 | C4 | tetrahedron
413108 | Cd1 | Cd | 48 | 12 | 2 | 1 | 4 | C4 | tetrahedron
413110 | Zn1 | Zn | 30 | 12 | 2 | 0.8 | 4 | C4 | tetrahedron
413110 | Cd1 | Cd | 48 | 12 | 2 | 0.8 | 4 | C4 | tetrahedron
413898 | Pt1 | Pt | 78 | 10 | 2 | 1 | 4 | C4 | square
413899 | Pd1 | Pd | 46 | 10 | 2 | 1 | 4 | C4 | square
413900 | Pd1 | Pd | 46 | 10 | 2 | 1 | 4 | C4 | square
413901 | Pt1 | Pt | 78 | 10 | 2 | 1 | 4 | C4 | square
414602 | Ag1 | Ag | 47 | 11 | 1 | 1 | 2 | C2 | linear
415570 | Cu1 | Cu | 29 | 11 | 1 | 1 | 4 | N4 | tetrahedron
415570 | Ag1 | Ag | 47 | 11 | 1 | 1 | 2 | C2 | linear
415570 | Ag2 | Ag | 47 | 11 | 1 | 1 | 2 | C2 | linear
415571 | Cu1 | Cu | 29 | 11 | 1 | 1 | 4 | N4 | tetrahedron
415571 | Ag1 | Ag | 47 | 11 | 1 | 1 | 2 | C2 | linear
415571 | Ag2 | Ag | 47 | 11 | 1 | 1 | 2 | C2 | linear
415572 | Cu1 | Cu | 29 | 11 | 1 | 1 | 4 | N4 | tetrahedron
415572 | Ag1 | Ag | 47 | 11 | 1 | 1 | 2 | C2 | linear
415572 | Ag2 | Ag | 47 | 11 | 1 | 1 | 2 | C2 | linear
415573 | Cu1 | Cu | 29 | 11 | 1 | 1 | 4 | C2N2 | tetrahedron
415573 | Cu2 | Cu | 29 | 11 | 1 | 1 | 4 | CN3 | tetrahedron
415573 | Ag1 | Ag | 47 | 11 | 1 | 1 | 2 | C2 | linear
415573 | Ag2 | Ag | 47 | 11 | 1 | 1 | 2 | C2 | linear
415573 | Ag3 | Ag | 47 | 11 | 1 | 1 | 2 | C2 | linear
415574 | Cu1 | Cu | 29 | 11 | 1 | 1 | 4 | C2N2 | tetrahedron
415574 | Cu2 | Cu | 29 | 11 | 1 | 1 | 4 | CN3 | tetrahedron
415574 | Ag1 | Ag | 47 | 11 | 1 | 1 | 2 | C2 | linear
415574 | Ag2 | Ag | 47 | 11 | 1 | 1 | 2 | C2 | linear
415574 | Ag3 | Ag | 47 | 11 | 1 | 1 | 2 | C2 | linear
415769 | Cu1 | Cu | 29 | 11 | 1 | 1 | 3 | CN2 | triangular
415769 | Cu2 | Cu | 29 | 11 | 1 | 1 | 3 | C2N | triangular
415770 | Cu1 | Cu | 29 | 11 | 1 | 1 | 3 | CN2 | triangular
415770 | Cu2 | Cu | 29 | 11 | 1 | 1 | 3 | C2N | triangular
415771 | Cu1 | Cu | 29 | 11 | 1 | 1 | 2 | C2 | linear
415771 | Cu2 | Cu | 29 | 11 | 1 | 1 | 3 | C2N | triangular
415771 | Cu3 | Cu | 29 | 11 | 1 | 1 | 3 | CN2 | triangular
415772 | Cu1 | Cu | 29 | 11 | 1 | 1 | 4 | C2N2 | tetrahedron
415772 | Cu2 | Cu | 29 | 11 | 1 | 1 | 4 | N4 | tetrahedron
415772 | Cu3 | Cu | 29 | 11 | 1 | 1 | 2 | C2 | linear
415772 | Cu4 | Cu | 29 | 11 | 1 | 1 | 2 | CN | linear
415772 | Cu5 | Cu | 29 | 11 | 1 | 1 | 2 | C2 | linear
416740 | Co1 | Co | 27 | 9 | 3 | 1 | 6 | C6 | octahedron
416740 | Zn1 | Zn | 30 | 12 | 2 | 1 | 4 | N4 | tetrahedron
417330 | Fe1 | Fe | 26 | 8 | 3 | 1 | 6 | C6 | octahedron
417821 | Cd1 | Cd | 48 | 12 | 2 | 1 | 6 | N6 | octahedron
417821 | Os1 | Os | 76 | 8 | 2 | 1 | 6 | C6 | octahedron
417822 | Ru1 | Ru | 44 | 8 | 2 | 1 | 6 | C6 | octahedron
417822 | Cd1 | Cd | 48 | 12 | 2 | 1 | 6 | N6 | octahedron
417824 | Mn1 | Mn | 25 | 7 | 2 | 1 | 6 | N6 | octahedron
417824 | Fe1 | Fe | 26 | 8 | 2 | 1 | 6 | C6 | octahedron
418911 | Pt1 | Pt | 78 | 10 | 2 | 1 | 4 | C4 | square
418912 | Pt1 | Pt | 78 | 10 | 2 | 1 | 4 | C4 | square
418913 | Pt1 | Pt | 78 | 10 | 2 | 1 | 4 | C4 | square
423299 | Co1 | Co | 27 | 9 | -1 | 1 | 3 | C3 | triangular
423302 | Co1 | Co | 27 | 9 | -1 | 1 | 3 | C3 | triangular
424762 | Ir1 | Ir | 77 | 9 | -1 | 1 | 3 | C3 | triangular
ACIKEE | Mo1 | Mo | 42 | 6 | 4 | 1 | 8 | C8 | square antiprism
ACIKII | W1 | W | 74 | 6 | 5 | 1 | 8 | C8 | square antiprism
ACIKOO | W1 | W | 74 | 6 | 5 | 1 | 8 | C8 | square antiprism
ACIKUU | W1 | W | 74 | 6 | 5 | 1 | 8 | C8 | square antiprism
AKAMOO | Fe1 | Fe | 26 | 8 | 3 | 1 | 6 | C6 | octahedron
AKAMUU | Fe1 | Fe | 26 | 8 | 3 | 1 | 6 | C6 | octahedron
AKAMUU | Fe2 | Fe | 26 | 8 | 3 | 1 | 6 | C6 | octahedron
AKANAB | Fe1 | Fe | 26 | 8 | 3 | 1 | 6 | C6 | octahedron
AKONOE | Cu1 | Cu | 29 | 11 | 1 | 1 | 2 | C2 | linear
AMUXUC | Ag1 | Ag | 47 | 11 | 1 | 1 | 2 | C2 | linear
AMUXUC01 | Ag1 | Ag | 47 | 11 | 1 | 1 | 2 | C2 | linear
AMUXUC01 | Ag2 | Ag | 47 | 11 | 1 | 1 | 2 | C2 | linear
AMUYAJ | Ag1 | Ag | 47 | 11 | 1 | 1 | 2 | C2 | linear
AMUYEN | Au1 | Au | 79 | 11 | 1 | 1 | 2 | C2 | linear
AMUYIR | Au1 | Au | 79 | 11 | 1 | 1 | 2 | C2 | linear
AMUYOX | Ag1 | Ag | 47 | 11 | 1 | 1 | 2 | C2 | linear
AMUYOX | Ag2 | Ag | 47 | 11 | 1 | 1 | 2 | C2 | linear
ANEGEG | Fe1 | Fe | 26 | 8 | 3 | 1 | 6 | C6 | octahedron
ANEGEG | Fe2 | Fe | 26 | 8 | 3 | 1 | 6 | C6 | octahedron
ANEGEG | Tl1 | Tl | 81 | 13 | 1 | 1 | 0 | - | polyhedron
ANEGEG | Tl2 | Tl | 81 | 13 | 1 | 1 | 0 | - | polyhedron
ANEGEG | Tl3 | Tl | 81 | 13 | 1 | 1 | 0 | - | polyhedron
ANEGEG | Tl4 | Tl | 81 | 13 | 1 | 1 | 0 | N6 | octahedron
ANILPC | Pt1 | Pt | 78 | 10 | 2 | 1 | 4 | C4 | square
ASAZAW | Ag1 | Ag | 47 | 11 | 1 | 1 | 2 | CN | linear
ASAZEA | Ag1 | Ag | 47 | 11 | 1 | 1 | 2 | C2 | linear
ASAZEA | Ag2 | Ag | 47 | 11 | 1 | 1 | 2 | C2 | linear
AWELUJ | Ni1 | Ni | 28 | 10 | 2 | 1 | 4 | C4 | square
AXODAT | Co1 | Co | 27 | 9 | 2 | 1 | 4 | N4 | tetrahedron
AXODAT | W1 | W | 74 | 6 | 4 | 1 | 8 | C8 | square antiprism
AXODEX | Co1 | Co | 27 | 9 | 2 | 1 | 4 | N4 | tetrahedron
AXODEX | W1 | W | 74 | 6 | 4 | 1 | 8 | C8 | square antiprism
BAPXUL | Zn1 | Zn | 30 | 12 | 2 | 1 | 4 | C4 | tetrahedron
BAQBIE | Au1 | Au | 79 | 11 | 1 | 1 | 2 | C2 | linear
BEMKEJ10 | Ni1 | Ni | 28 | 10 | 2 | 1 | 4 | C4 | square
BEMKEJ10 | Cd1 | Cd | 48 | 12 | 2 | 1 | 4 | N4 | tetrahedron
BIFZOG | Mn1 | Mn | 25 | 7 | 3 | 1 | 6 | C6 | octahedron
BIGFUT | Cu1 | Cu | 29 | 11 | 1 | 1 | 3 | CN2 | triangular
BIGFUT | Cu2 | Cu | 29 | 11 | 1 | 1 | 3 | C2N | triangular
BIGGAA | Cu1 | Cu | 29 | 11 | 1 | 1 | 3 | CN2 | triangular
BIGGAA | Cu2 | Cu | 29 | 11 | 1 | 1 | 3 | C2N | triangular
BIGGEE | Cu1 | Cu | 29 | 11 | 1 | 1 | 3 | CN2 | triangular
BIGGEE | Cu2 | Cu | 29 | 11 | 1 | 1 | 3 | C2N | triangular
BIGGII | Cu1 | Cu | 29 | 11 | 1 | 1 | 4 | CN3 | tetrahedron
BIGGII | Cu2 | Cu | 29 | 11 | 1 | 1 | 4 | C2N2 | tetrahedron
BIGGII | Cu3 | Cu | 29 | 11 | 1 | 1 | 4 | CN3 | tetrahedron
BIGGII | Cu4 | Cu | 29 | 11 | 1 | 1 | 4 | C4 | tetrahedron
BIGGII | Cu5 | Cu | 29 | 11 | 1 | 1 | 4 | C2N2 | tetrahedron
BIGGII | Cu6 | Cu | 29 | 11 | 1 | 1 | 4 | CN3 | tetrahedron
BIGGII | Cu7 | Cu | 29 | 11 | 1 | 1 | 4 | C4 | tetrahedron
BIGGII | Cu8 | Cu | 29 | 11 | 1 | 1 | 4 | C3N | tetrahedron
BOFROE | Mo1 | Mo | 42 | 6 | 5 | 1 | 8 | C8 | square antiprism
BUJKEW01 | Fe1 | Fe | 26 | 8 | 3 | 1 | 6 | C6 | octahedron
BUJKOG10 | Fe1 | Fe | 26 | 8 | 3 | 1 | 6 | C6 | octahedron
BUMJIC | Cu1 | Cu | 29 | 11 | 1 | 1 | 3 | C3 | triangular
BUMJIC | Cu2 | Cu | 29 | 11 | 1 | 1 | 3 | C3 | triangular
BUPJEC01 | Fe1 | Fe | 26 | 8 | 2 | 1 | 6 | C6 | octahedron
BUTMOC | Mo1 | Mo | 42 | 6 | 5 | 1 | 8 | C8 | trigonal dodecahedron
BUXXEY | Fe1 | Fe | 26 | 8 | 3 | 1 | 6 | C6 | octahedron
CAQWAS | Ag1 | Ag | 47 | 11 | 1 | 1 | 2 | C2 | linear
CARGEI | Ag1 | Ag | 47 | 11 | 1 | 1 | 4 | N4 | tetrahedron
CARGEI | Ag2 | Ag | 47 | 11 | 1 | 1 | 4 | N4 | tetrahedron
CARGEI | Ag3 | Ag | 47 | 11 | 1 | 1 | 2 | C2 | linear
CARGEI | Ag4 | Ag | 47 | 11 | 1 | 1 | 2 | C2 | linear
CARGEI | Ag5 | Ag | 47 | 11 | 1 | 1 | 2 | C2 | linear
CEHTEP | Ag1 | Ag | 47 | 11 | 1 | 1 | 3 | N3 | triangular
CEHTEP | Ag2 | Ag | 47 | 11 | 1 | 1 | 3 | C2N | triangular
CEHTEP | Ag3 | Ag | 47 | 11 | 1 | 1 | 2 | C2 | linear
CEHTEP | Ag4 | Ag | 47 | 11 | 1 | 1 | 2 | C2 | linear
CEXTUW | Cu1 | Cu | 29 | 11 | 1 | 1 | 3 | C3 | triangular
CEXTUW | Cu2 | Cu | 29 | 11 | 1 | 1 | 4 | C4 | tetrahedron
CEXTUW | Cu3 | Cu | 29 | 11 | 1 | 1 | 4 | C3N | tetrahedron
CEXVAE | Cu1 | Cu | 29 | 11 | 1 | 1 | 3 | C3 | triangular
CEXVAE | Cu2 | Cu | 29 | 11 | 1 | 1 | 4 | C4 | tetrahedron
CEXVEI | Cu1 | Cu | 29 | 11 | 1 | 1 | 4 | C3N | tetrahedron
CEXVIM | Cu1 | Cu | 29 | 11 | 1 | 1 | 4 | C4 | tetrahedron
CEXVOS | Cu1 | Cu | 29 | 11 | 1 | 1 | 3 | C3 | triangular
CEXVOS | Cu2 | Cu | 29 | 11 | 1 | 1 | 3 | C3 | triangular
CEXVOS | Cu3 | Cu | 29 | 11 | 1 | 1 | 2 | C2 | linear
CEXVUY | Cu1 | Cu | 29 | 11 | 1 | 1 | 3 | C3 | triangular
CEXVUY | Cu2 | Cu | 29 | 11 | 1 | 1 | 3 | C3 | triangular
CEXWAF | Cu1 | Cu | 29 | 11 | 1 | 1 | 3 | C2N | triangular
CICWER | Fe1 | Fe | 26 | 8 | 3 | 1 | 6 | C6 | octahedron
CIKYUR | Au1 | Au | 79 | 11 | 3 | 1 | 4 | C4 | square
CIKZAY | Au1 | Au | 79 | 11 | 3 | 1 | 4 | C4 | square
CIWJOH01 | Fe1 | Fe | 26 | 8 | 3 | 1 | 6 | C6 | octahedron
CIWJOH01 | Fe2 | Fe | 26 | 8 | 3 | 1 | 6 | C6 | octahedron
CIWJOH10 | Fe1 | Fe | 26 | 8 | 3 | 1 | 6 | C6 | octahedron
CIWJOH10 | Fe2 | Fe | 26 | 8 | 3 | 1 | 6 | C6 | octahedron
CIXQEG | Au1 | Au | 79 | 11 | 1 | 1 | 2 | C2 | linear
CIXQEG | Au2 | Au | 79 | 11 | 1 | 1 | 2 | C2 | linear
CIYJEZ | Co1 | Co | 27 | 9 | 2 | 1 | 4 | C4 | square
CIYJEZ10 | Co1 | Co | 27 | 9 | 2 | 1 | 4 | C4 | square
COVHEA | Hg1 | Hg | 80 | 12 | 2 | 1 | 4 | C4 | tetrahedron
COXCUN | Au1 | Au | 79 | 11 | 1 | 1 | 2 | C2 | linear
CSCNCA01 | Cr1 | Cr | 24 | 6 | 3 | 1 | 6 | C6 | octahedron
CSCNCB10 | Fe1 | Fe | 26 | 8 | 3 | 1 | 6 | C6 | octahedron
CSCNCC01 | Co1 | Co | 27 | 9 | 3 | 1 | 6 | C6 | octahedron
CSCNCC02 | Co1 | Co | 27 | 9 | 3 | 1 | 6 | C6 | octahedron
CUBSOI | Mo1 | Mo | 42 | 6 | 5 | 1 | 8 | C8 | square antiprism
CYHGTF | Hg1 | Hg | 80 | 12 | 2 | 1 | 2 | C2 | linear
CYHGTF | Hg2 | Hg | 80 | 12 | 2 | 1 | 2 | C2 | linear
CYHGTF | Hg3 | Hg | 80 | 12 | 2 | 1 | 2 | C2 | linear
DAQKUC | Fe1 | Fe | 26 | 8 | 3 | 1 | 6 | C6 | octahedron
DAQKUC | Fe2 | Fe | 26 | 8 | 3 | 1 | 6 | C6 | octahedron
DARNER | Au1 | Au | 79 | 11 | 1 | 1 | 2 | C2 | linear
DARNER | Au2 | Au | 79 | 11 | 1 | 1 | 2 | C2 | linear
DIRWAC | Ag1 | Ag | 47 | 11 | 1 | 1 | 2 | C2 | linear
DIRWAC | Ag2 | Ag | 47 | 11 | 1 | 1 | 3 | N2C | triangular
DODPUI | Fe1 | Fe | 26 | 8 | 3 | 1 | 6 | C6 | octahedron
DONYUA | Au1 | Au | 79 | 11 | 3 | 1 | 4 | C4 | square
DOYSIT | Cr1 | Cr | 24 | 6 | 3 | 1 | 6 | C6 | octahedron
DUSBEY | Ag1 | Ag | 47 | 11 | 1 | 1 | 2 | C2 | linear
DUSBEY03 | Ag1 | Ag | 47 | 11 | 1 | 1 | 2 | C2 | linear
DUSBEY04 | Ag1 | Ag | 47 | 11 | 1 | 1 | 2 | C2 | linear
DUSBEY07 | Ag1 | Ag | 47 | 11 | 1 | 1 | 2 | C2 | linear
DUSBEY08 | Ag1 | Ag | 47 | 11 | 1 | 1 | 2 | C2 | linear
DUSBEY09 | Ag1 | Ag | 47 | 11 | 1 | 1 | 2 | C2 | linear
DUSBEY11 | Ag1 | Ag | 47 | 11 | 1 | 1 | 2 | C2 | linear
DUSBEY12 | Ag1 | Ag | 47 | 11 | 1 | 1 | 2 | C2 | linear
DUSBIC | Au1 | Au | 79 | 11 | 1 | 1 | 2 | C2 | linear
DUSBIC02 | Au1 | Au | 79 | 11 | 1 | 1 | 2 | C2 | linear
DUSTOA11 | Li1 | Li | 3 | 1 | 1 | 1 | 4 | N4 | tetrahedron
DUSTOA11 | Hg1 | Hg | 80 | 12 | 2 | 1 | 4 | C4 | tetrahedron
DUSVAO10 | Hg1 | Hg | 80 | 12 | 2 | 1 | 4 | C4 | tetrahedron
DUXZIG | Ni1 | Ni | 28 | 10 | 2 | 1 | 4 | C4 | square
DUXZIG | Zn1 | Zn | 30 | 12 | 2 | 1 | 4 | N4 | tetrahedron
DUXZIG01 | Ni1 | Ni | 28 | 10 | 2 | 1 | 4 | C4 | square
DUXZIG01 | Zn1 | Zn | 30 | 12 | 2 | 1 | 4 | N4 | tetrahedron
DUXZOM | Zn1 | Zn | 30 | 12 | 2 | 1 | 4 | N4 | tetrahedron
DUXZOM | Pd1 | Pd | 46 | 10 | 2 | 1 | 4 | C4 | square
DUXZUS | Zn1 | Zn | 30 | 12 | 2 | 1 | 4 | N4 | tetrahedron
DUXZUS | Pt1 | Pt | 78 | 10 | 2 | 1 | 4 | C4 | square
EATCPD | Pd1 | Pd | 46 | 10 | 2 | 1 | 4 | C4 | square
EBEMEF | Ni1 | Ni | 28 | 10 | 2 | 1 | 4 | C4 | square
EBEMEF | Zn1 | Zn | 30 | 12 | 2 | 1 | 4 | N4 | tetrahedron
EDAPEG | Cu1 | Cu | 29 | 11 | 2 | 1 | 4 | C4 | tetrahedron
EDAPEG | Cu2 | Cu | 29 | 11 | 1 | 1 | 3 | N3 | triangular
EDECOG | Ni1 | Ni | 28 | 10 | 2 | 1 | 6 | N6 | octahedron
EDECOG | Au1 | Au | 79 | 11 | 1 | 1 | 2 | C2 | linear
EDECOG | Au2 | Au | 79 | 11 | 1 | 1 | 2 | C2 | linear
EDECOG | Au3 | Au | 79 | 11 | 1 | 1 | 2 | C2 | linear
EDEDAT | Ni1 | Ni | 28 | 10 | 2 | 1 | 6 | N6 | octahedron
EDEDAT | Au1 | Au | 79 | 11 | 1 | 1 | 2 | C2 | linear
EIPCYC10 | Co1 | Co | 27 | 9 | 2 | 1 | 5 | C5 | square pyramid
ELAKAD01 | Pd1 | Pd | 46 | 10 | 2 | 1 | 4 | C4 | square
EXONAH | Pt1 | Pt | 78 | 10 | 2 | 1 | 4 | C4 | square
EXONEL | Pt1 | Pt | 78 | 10 | 2 | 1 | 4 | C4 | square
EXONIP | Pt1 | Pt | 78 | 10 | 2 | 1 | 4 | C4 | square
EZOYIC | Mn1 | Mn | 25 | 7 | 2 | 1 | 4 | C4 | tetrahedron
FAZGET | Au1 | Au | 79 | 11 | 1 | 1 | 2 | C2 | linear
FAZGET | Au2 | Au | 79 | 11 | 1 | 1 | 2 | C2 | linear
FEJJIN | Co1 | Co | 27 | 9 | 3 | 1 | 6 | C6 | octahedron
FEJJIN | Co2 | Co | 27 | 9 | 3 | 1 | 6 | C6 | octahedron
FEZDIY | Cu1 | Cu | 29 | 11 | 1 | 1 | 3 | C2N | triangular
FIRVOR | Co1 | Co | 27 | 9 | 3 | 1 | 6 | C6 | octahedron
FIRWAE | Co1 | Co | 27 | 9 | 3 | 1 | 6 | C6 | octahedron
FIRZUB | Co1 | Co | 27 | 9 | 3 | 1 | 6 | C6 | octahedron
FOCCIK | Pt1 | Pt | 78 | 10 | 2 | 1 | 4 | C4 | square
FUCPEY | Hg1 | Hg | 80 | 12 | 2 | 1 | 4 | C4 | tetrahedron
FULBAQ | Co1 | Co | 27 | 9 | 3 | 1 | 6 | C6 | octahedron
FULBEU | Fe1 | Fe | 26 | 8 | 3 | 1 | 6 | C6 | octahedron
GALMEL | Au1 | Au | 79 | 11 | 1 | 1 | 2 | C2 | linear
GAXDIS10 | Cd1 | Cd | 48 | 12 | 2 | 1 | 6 | N6 | octahedron
GAXDIS10 | Cd2 | Cd | 48 | 12 | 2 | 1 | 4 | C4 | tetrahedron
GAXDIS10 | Cd3 | Cd | 48 | 12 | 2 | 1 | 4 | C4 | tetrahedron
GEFROZ | Au1 | Au | 79 | 11 | 3 | 1 | 4 | C4 | square
GEFROZ01 | Au1 | Au | 79 | 11 | 3 | 1 | 4 | C4 | square
GEHSAN | Fe1 | Fe | 26 | 8 | 3 | 1 | 6 | C6 | octahedron
GEYHOJ | Ag1 | Ag | 47 | 11 | 1 | 1 | 2 | C2 | linear
GEZWUD | Fe1 | Fe | 26 | 8 | 3 | 1 | 6 | C6 | octahedron
GILLET | Co1 | Co | 27 | 9 | 3 | 1 | 6 | C6 | octahedron
GILLIX | Fe1 | Fe | 26 | 8 | 3 | 1 | 6 | C6 | octahedron
GIMDIP | Ni1 | Ni | 28 | 10 | 2 | 1 | 4 | C4 | square
GIQHOE | Ni1 | Ni | 28 | 10 | 2 | 1 | 4 | C4 | square
GIQHUK | Pd1 | Pd | 46 | 10 | 2 | 1 | 4 | C4 | square
GIQJAS | Pt1 | Pt | 78 | 10 | 2 | 1 | 4 | C4 | square
GIQJAS01 | Pt1 | Pt | 78 | 10 | 2 | 1 | 4 | C4 | square
GIQJAS01 | Pt2 | Pt | 78 | 10 | 2 | 1 | 4 | C4 | square
GOKZOV | Ag1 | Ag | 47 | 11 | 1 | 1 | 2 | C2 | linear
GOKZUB | Ag1 | Ag | 47 | 11 | 1 | 1 | 2 | C2 | linear
GOKZUB | Ag2 | Ag | 47 | 11 | 1 | 1 | 2 | CN | linear
GORQAF | Cd1 | Cd | 48 | 12 | 2 | 1 | 4 | N4 | tetrahedron
GOWZOH | W1 | W | 74 | 6 | 4 | 1 | 8 | C8 | square antiprism
GOXCIF | Au1 | Au | 79 | 11 | 3 | 1 | 4 | C4 | square
GOXCOL | Au1 | Au | 79 | 11 | 3 | 1 | 4 | C4 | square
GUYPOG | Mn1 | Mn | 25 | 7 | 2 | 1 | 4 | CN3 | tetrahedron
GUYPOG | Mn2 | Mn | 25 | 7 | 2 | 1 | 6 | C6 | octahedron
HACBET | Fe1 | Fe | 26 | 8 | 3 | 1 | 6 | C6 | octahedron
HACBET | Fe2 | Fe | 26 | 8 | 3 | 1 | 6 | C6 | octahedron
HADYOB | Fe1 | Fe | 26 | 8 | 3 | 1 | 6 | C6 | octahedron
HADYOB | Fe2 | Fe | 26 | 8 | 3 | 1 | 6 | C6 | octahedron
HADYUH | Fe1 | Fe | 26 | 8 | 3 | 1 | 6 | C6 | octahedron
HAXNOJ | Cd1 | Cd | 48 | 12 | 2 | 1 | 6 | N6 | octahedron
HAXNOJ | Cd2 | Cd | 48 | 12 | 2 | 1 | 4 | C4 | tetrahedron
HAXNOJ | Cd3 | Cd | 48 | 12 | 2 | 1 | 4 | C4 | tetrahedron
HAXNOJ | Cd4 | Cd | 48 | 12 | 2 | 1 | 4 | C4 | tetrahedron
HAYDAM | Ni1 | Ni | 28 | 10 | 2 | 1 | 4 | C4 | square
HECKUW | Ni1 | Ni | 28 | 10 | 2 | 1 | 4 | C4 | square
HETRAZ | Au1 | Au | 79 | 11 | 1 | 1 | 2 | C2 | linear
HITPOQ | Mo1 | Mo | 42 | 6 | 4 | 1 | 6 | C6 | octahedron
HONLEC | Pt1 | Pt | 78 | 10 | 2 | 1 | 4 | C4 | square
HUHBUH | Ag1 | Ag | 47 | 11 | 1 | 1 | 2 | C2 | linear
HUHBUH | Ag2 | Ag | 47 | 11 | 1 | 1 | 2 | C2 | linear
HUHCES | Ag1 | Ag | 47 | 11 | 1 | 1 | 2 | C2 | linear
HUHCES | Ag2 | Ag | 47 | 11 | 1 | 1 | 2 | C2 | linear
ICIRER | Mo1 | Mo | 42 | 6 | 4 | 1 | 8 | C8 | trigonal dodecahedron
ICIRER01 | Mo1 | Mo | 42 | 6 | 4 | 1 | 8 | C8 | trigonal dodecahedron
IDUGEV | Pt1 | Pt | 78 | 10 | 2 | 1 | 4 | C4 | square
IQAJIU | Fe1 | Fe | 26 | 8 | 3 | 1 | 6 | C6 | octahedron
ISEDUF | Ag1 | Ag | 47 | 11 | 1 | 1 | 2 | C2 | linear
ITANUM | Cu1 | Cu | 29 | 11 | 1 | 1 | 4 | C2N2 | tetrahedron
ITANUM | Cu2 | Cu | 29 | 11 | 1 | 1 | 4 | C3N | tetrahedron
ITAPAU | Cu1 | Cu | 29 | 11 | 1 | 1 | 3 | C2N | triangular
ITAPAU | Cu2 | Cu | 29 | 11 | 1 | 1 | 4 | C2N2 | tetrahedron
ITAPEY | Cu1 | Cu | 29 | 11 | 1 | 1 | 3 | C2N | triangular
ITAPEY | Cu2 | Cu | 29 | 11 | 1 | 1 | 4 | C2N2 | tetrahedron
ITAPIC | Cu1 | Cu | 29 | 11 | 1 | 1 | 3 | C2N | triangular
ITAPIC | Cu2 | Cu | 29 | 11 | 1 | 1 | 4 | C2N2 | tetrahedron
ITAPIC | Cu3 | Cu | 29 | 11 | 1 | 1 | 3 | CN2 | triangular
ITAPIC | Cu4 | Cu | 29 | 11 | 1 | 1 | 3 | C2N | triangular
IWIPEK | Cu1 | Cu | 29 | 11 | 1 | 1 | 4 | C2N2 | tetrahedron
IWIPEK | Cu2 | Cu | 29 | 11 | 1 | 1 | 4 | C4 | tetrahedron
IWIPEK | Cu3 | Cu | 29 | 11 | 1 | 1 | 4 | C4 | tetrahedron
IWIPIO | Cu1 | Cu | 29 | 11 | 1 | 1 | 4 | C3N | tetrahedron
IWIPIO | Cu2 | Cu | 29 | 11 | 1 | 1 | 3 | C2N | triangular
IXUKIV | Cu1 | Cu | 29 | 11 | 1 | 1 | 3 | N3 | triangular
IXUKIV | Cu2 | Cu | 29 | 11 | 1 | 1 | 3 | C3 | triangular
JADYES | Co1 | Co | 27 | 9 | 3 | 1 | 6 | C6 | octahedron
JANMIV | Fe1 | Fe | 26 | 8 | 3 | 1 | 6 | C6 | octahedron
JEHBAA | V1 | V | 23 | 5 | 3 | 1 | 6 | C6 | octahedron
JEJFAF | Cu1 | Cu | 29 | 11 | 1 | 1 | 4 | N4 | tetrahedron
JEJFAF | Pt1 | Pt | 78 | 10 | 2 | 1 | 4 | C4 | square
JEYXAM | Au1 | Au | 79 | 11 | 1 | 1 | 2 | C2 | linear
JIHPAR01 | Fe1 | Fe | 26 | 8 | 3 | 1 | 6 | C6 | octahedron
JIRZOZ | Cu1 | Cu | 29 | 11 | 1 | 1 | 3 | CN2 | triangular
JIRZOZ27 | Cu1 | Cu | 29 | 11 | 1 | 1 | 3 | C2N | triangular
JIRZOZ31 | Cu1 | Cu | 29 | 11 | 1 | 1 | 3 | C2N | triangular
JOGMOH | Ni1 | Ni | 28 | 10 | 2 | 1 | 4 | C4 | square
JOGMOH01 | Ni1 | Ni | 28 | 10 | 2 | 1 | 4 | C4 | square
JOGMOH02 | Ni1 | Ni | 28 | 10 | 2 | 1 | 4 | C4 | square
JOYVAU | Ag1 | Ag | 47 | 11 | 1 | 1 | 2 | C2 | linear
JOZWOK | Pt1 | Pt | 78 | 10 | 2 | 1 | 4 | C4 | square
JUTCUW | Cd1 | Cd | 48 | 12 | 2 | 1 | 4 | C4 | tetrahedron
KAFZOG | Fe1 | Fe | 26 | 8 | 3 | 1 | 6 | C6 | octahedron
KAFZOG | Fe2 | Fe | 26 | 8 | 3 | 1 | 6 | C6 | octahedron
KAGLAG | Ru1 | Ru | 44 | 8 | 3 | 1 | 6 | C6 | octahedron
KAHKIN | Mn1 | Mn | 25 | 7 | 3 | 1 | 6 | C6 | octahedron
KAHKUB | Fe1 | Fe | 26 | 8 | 3 | 1 | 6 | C6 | octahedron
KAHKUB02 | Fe1 | Fe | 26 | 8 | 3 | 1 | 6 | C6 | octahedron
KAXSUY | Fe1 | Fe | 26 | 8 | 3 | 1 | 6 | C6 | octahedron
KEGZOL | Cu1 | Cu | 29 | 11 | 1 | 1 | 4 | C4 | tetrahedron
KEGZOL | Zn1 | Zn | 30 | 12 | 2 | 1 | 4 | N4 | tetrahedron
KEGZOL02 | Cu1 | Cu | 29 | 11 | 1 | 1 | 4 | C4 | tetrahedron
KEGZOL02 | Zn1 | Zn | 30 | 12 | 2 | 1 | 4 | N4 | tetrahedron
KEGZOL04 | Cu1 | Cu | 29 | 11 | 1 | 1 | 4 | C4 | tetrahedron
KEGZOL04 | Zn1 | Zn | 30 | 12 | 2 | 1 | 4 | N4 | tetrahedron
KEKXAA | Au1 | Au | 79 | 11 | 1 | 1 | 2 | C2 | linear
KEKXEE | Ag1 | Ag | 47 | 11 | 1 | 1 | 2 | C2 | linear
KOYJUD | Ag1 | Ag | 47 | 11 | 1 | 1 | 2 | C2 | linear
LAFCIG | Co1 | Co | 27 | 9 | 3 | 1 | 6 | C6 | octahedron
LAJFIL | Fe1 | Fe | 26 | 8 | 3 | 1 | 6 | C6 | octahedron
LAMMAO | Cr1 | Cr | 24 | 6 | 3 | 1 | 6 | C6 | octahedron
LAQPOJ | Fe1 | Fe | 26 | 8 | 3 | 1 | 6 | C6 | octahedron
LAQPOJ | Fe2 | Fe | 26 | 8 | 3 | 1 | 6 | C6 | octahedron
LAWXUE01 | Mn1 | Mn | 25 | 7 | 2 | 1 | 6 | N6 | octahedron
LAWXUE01 | Mn2 | Mn | 25 | 7 | 2 | 1 | 6 | C6 | octahedron
LAWYEP | Mn1 | Mn | 25 | 7 | 2 | 1 | 6 | C6 | octahedron
LAWYEP | Mn2 | Mn | 25 | 7 | 2 | 1 | 6 | N6 | octahedron
LEBXOF | Mo1 | Mo | 42 | 6 | 4 | 1 | 5 | C4Mo | square pyramid
LECMEL | Co1 | Co | 27 | 9 | 3 | 1 | 6 | C6 | octahedron
LEHRIA | Fe1 | Fe | 26 | 8 | 2 | 1 | 6 | C6 | octahedron
LEHRIA | Fe2 | Fe | 26 | 8 | 2 | 1 | 6 | C6 | octahedron
LONYAO | Fe1 | Fe | 26 | 8 | 3 | 1 | 6 | C6 | octahedron
LONYAO | Fe2 | Fe | 26 | 8 | 3 | 1 | 6 | C6 | octahedron
LONYAO | Fe3 | Fe | 26 | 8 | 3 | 1 | 6 | C6 | octahedron
LORNEL | Cd1 | Cd | 48 | 12 | 2 | 1 | 4 | C4 | tetrahedron
LUPGIM | Fe1 | Fe | 26 | 8 | 2 | 1 | 6 | C6 | octahedron
LUQNOA | Fe1 | Fe | 26 | 8 | 3 | 1 | 6 | C6 | octahedron
LUQNUG | Fe1 | Fe | 26 | 8 | 3 | 1 | 6 | C6 | octahedron
LUYNAU | Cu1 | Cu | 29 | 11 | 1 | 1 | 3 | N3 | triangular
LUYNAU | Cu2 | Cu | 29 | 11 | 1 | 1 | 3 | N3 | triangular
LUYNAU | Cu3 | Cu | 29 | 11 | 1 | 1 | 3 | N3 | triangular
LUYNAU | Cu4 | Cu | 29 | 11 | 1 | 1 | 3 | N3 | triangular
MABZPT | Pt1 | Pt | 78 | 10 | 2 | 1 | 4 | C4 | square
MAVDES | Mo1 | Mo | 42 | 6 | 4 | 1 | 8 | C8 | square antiprism
MAVDIW | W1 | W | 74 | 6 | 4 | 1 | 8 | C8 | square antiprism
MEMBIQ | Fe1 | Fe | 26 | 8 | 3 | 1 | 6 | C6 | octahedron
MEMBOW | Co1 | Co | 27 | 9 | 3 | 1 | 6 | C6 | octahedron
METHGC | Hg1 | Hg | 80 | 12 | 2 | 1 | 2 | C2 | linear
MEWGIE | Fe1 | Fe | 26 | 8 | 3 | 1 | 6 | C6 | octahedron
MEWGIE | Fe2 | Fe | 26 | 8 | 3 | 1 | 6 | C6 | octahedron
MEXKEH | Co1 | Co | 27 | 9 | 3 | 1 | 6 | C6 | octahedron
MEXLUY | Mo1 | Mo | 42 | 6 | 5 | 1 | 8 | C8 | square antiprism
MILHEU | Fe1 | Fe | 26 | 8 | 3 | 1 | 6 | C6 | octahedron
MIMVUZ | Fe1 | Fe | 26 | 8 | 3 | 1 | 6 | C6 | octahedron
MIMWAG | Co1 | Co | 27 | 9 | 3 | 1 | 6 | C6 | octahedron
MIWWOE | Fe1 | Fe | 26 | 8 | 3 | 1 | 6 | C6 | octahedron
MODMIB | Cd1 | Cd | 48 | 12 | 2 | 1 | 6 | N6 | octahedron
MODMIB | Cd2 | Cd | 48 | 12 | 2 | 1 | 5 | C3N2 | trigonal bipyramid
MODMIB | Cd3 | Cd | 48 | 12 | 2 | 1 | 4 | C4 | tetrahedron
MODMOH | Cd1 | Cd | 48 | 12 | 2 | 1 | 6 | N6 | octahedron
MODMOH | Cd2 | Cd | 48 | 12 | 2 | 1 | 5 | C3N2 | trigonal bipyramid
MODMOH | Cd3 | Cd | 48 | 12 | 2 | 1 | 4 | C4 | tetrahedron
MODMUN | Cd1 | Cd | 48 | 12 | 2 | 1 | 6 | N6 | octahedron
MODMUN | Cd2 | Cd | 48 | 12 | 2 | 1 | 6 | N6 | octahedron
MODMUN | Cd3 | Cd | 48 | 12 | 2 | 1 | 5 | C3N2 | trigonal bipyramid
MODMUN | Cd4 | Cd | 48 | 12 | 2 | 1 | 4 | C3N | tetrahedron
MODMUN | Cd5 | Cd | 48 | 12 | 2 | 1 | 4 | C4 | tetrahedron
MODNAU | Cd1 | Cd | 48 | 12 | 2 | 1 | 6 | N6 | octahedron
MODNAU | Cd2 | Cd | 48 | 12 | 2 | 1 | 4 | C3N | tetrahedron
MODNAU | Cd3 | Cd | 48 | 12 | 2 | 1 | 4 | C4 | tetrahedron
MODNEY | Cd1 | Cd | 48 | 12 | 2 | 1 | 6 | N6 | octahedron
MODNEY | Cd2 | Cd | 48 | 12 | 2 | 1 | 4 | C3N | tetrahedron
MODNEY | Cd3 | Cd | 48 | 12 | 2 | 1 | 4 | C4 | tetrahedron
MODNIC | Cd1 | Cd | 48 | 12 | 2 | 1 | 6 | N6 | octahedron
MODNIC | Cd2 | Cd | 48 | 12 | 2 | 1 | 4 | C3N | tetrahedron
MODNIC | Cd3 | Cd | 48 | 12 | 2 | 1 | 4 | C4 | tetrahedron
MODPAW | Cd1 | Cd | 48 | 12 | 2 | 1 | 6 | N6 | octahedron
MODPAW | Cd2 | Cd | 48 | 12 | 2 | 1 | 5 | C3N2 | trigonal bipyramid
MODPAW | Cd3 | Cd | 48 | 12 | 2 | 1 | 4 | C4 | tetrahedron
MODPEA | Cd1 | Cd | 48 | 12 | 2 | 1 | 6 | N6 | octahedron
MODPEA | Cd2 | Cd | 48 | 12 | 2 | 1 | 5 | C3N2 | trigonal bipyramid
MODPEA | Cd3 | Cd | 48 | 12 | 2 | 1 | 4 | C4 | tetrahedron
MODPOK | Cd1 | Cd | 48 | 12 | 2 | 1 | 4 | C4 | tetrahedron
MODPOK | Cd2 | Cd | 48 | 12 | 2 | 1 | 6 | C2N4 | octahedron
MPYENC | Ni1 | Ni | 28 | 10 | 2 | 1 | 4 | C4 | square
MPYRET | Ni1 | Ni | 28 | 10 | 2 | 1 | 4 | C4 | square
MPYRNI | Ni1 | Ni | 28 | 10 | 2 | 1 | 4 | C4 | square
MUBXIR | W1 | W | 74 | 6 | 5 | 1 | 8 | C8 | square antiprism
MUBXIR | W2 | W | 74 | 6 | 5 | 1 | 8 | C8 | square antiprism
MUFXAN | Au1 | Au | 79 | 11 | 1 | 1 | 2 | C2 | linear
MUFXAN | Au2 | Au | 79 | 11 | 1 | 1 | 2 | C2 | linear
NAPHOC01 | Fe1 | Fe | 26 | 8 | 3 | 1 | 6 | C6 | octahedron
NAPJAQ | Fe1 | Fe | 26 | 8 | 3 | 1 | 6 | C6 | octahedron
NAYWOZ | Ti1 | Ti | 22 | 4 | 3 | 1 | 6 | C6 | octahedron
NEGGOX | Mn1 | Mn | 25 | 7 | 2 | 1 | 4 | CN3 | tetrahedron
NEGGOX | Mn2 | Mn | 25 | 7 | 2 | 1 | 6 | C6 | octahedron
NEYYIZ | Cr1 | Cr | 24 | 6 | 3 | 1 | 6 | C6 | octahedron
NEYYOF | Cr1 | Cr | 24 | 6 | 3 | 1 | 6 | C6 | octahedron
NEYYOF | Tl1 | Tl | 81 | 13 | 1 | 1 | 0 | N6 | octahedron
NEYZAS | Fe1 | Fe | 26 | 8 | 3 | 1 | 6 | C6 | octahedron
NEYZAS | Tl1 | Tl | 81 | 13 | 1 | 1 | 0 | N6 | octahedron
NIKCOA | Fe1 | Fe | 26 | 8 | 3 | 1 | 6 | C6 | octahedron
NIXWEX | Pt1 | Pt | 78 | 10 | 2 | 1 | 4 | C4 | square
NOCLOG | Fe1 | Fe | 26 | 8 | 3 | 1 | 6 | C6 | octahedron
NOQROB | Pt1 | Pt | 78 | 10 | 2 | 1 | 4 | C4 | square
NUXXOT01 | Fe1 | Fe | 26 | 8 | 3 | 1 | 6 | C6 | octahedron
OFATEV | Co1 | Co | 27 | 9 | 3 | 1 | 6 | C6 | octahedron
OFATEV02 | Co1 | Co | 27 | 9 | 3 | 1 | 6 | C6 | octahedron
OFATIZ | Fe1 | Fe | 26 | 8 | 3 | 1 | 6 | C6 | octahedron
OFATIZ02 | Fe1 | Fe | 26 | 8 | 3 | 1 | 6 | C6 | octahedron
OLACIN | Cu1 | Cu | 29 | 11 | 2 | 1 | 5 | N5 | square pyramid
OLACIN | W1 | W | 74 | 6 | 5 | 1 | 8 | C8 | square antiprism
OSINUA | Os1 | Os | 76 | 8 | 3 | 1 | 6 | C6 | octahedron
OSINUA | Os2 | Os | 76 | 8 | 3 | 1 | 6 | C6 | octahedron
OTEVUF | Au1 | Au | 79 | 11 | 3 | 1 | 4 | C4 | square
OTEWAM | Au1 | Au | 79 | 11 | 3 | 1 | 4 | C4 | square
OTEWEQ | Au1 | Au | 79 | 11 | 3 | 1 | 4 | C4 | square
OVIWUM | Cu1 | Cu | 29 | 11 | 1 | 1 | 4 | C2N2 | tetrahedron
OVIWUM | Cu2 | Cu | 29 | 11 | 1 | 1 | 4 | C3N | tetrahedron
OVIXAT | Cu1 | Cu | 29 | 11 | 1 | 1 | 4 | C2N2 | tetrahedron
OVIXAT | Cu2 | Cu | 29 | 11 | 1 | 1 | 4 | C3N | tetrahedron
OVUMAU | Fe1 | Fe | 26 | 8 | 2 | 1 | 6 | C6 | octahedron
OVUNUP | Pt1 | Pt | 78 | 10 | 2 | 1 | 4 | C4 | square
OYUKAV | Au1 | Au | 79 | 11 | 1 | 1 | 2 | C2 | linear
OYUKAV | Au2 | Au | 79 | 11 | 1 | 1 | 2 | C2 | linear
OYUKEZ | Au1 | Au | 79 | 11 | 1 | 1 | 2 | C2 | linear
PACCOL | Ni1 | Ni | 28 | 10 | 2 | 1 | 4 | C4 | square
PACCUR | Ni1 | Ni | 28 | 10 | 2 | 1 | 4 | C4 | square
PAHCUW | Pt1 | Pt | 78 | 10 | 2 | 1 | 4 | C4 | square
PAHCUW | Pt2 | Pt | 78 | 10 | 2 | 1 | 4 | C4 | square
PAHCUW | Pt3 | Pt | 78 | 10 | 2 | 1 | 4 | C4 | square
PAZHIJ | Fe1 | Fe | 26 | 8 | 3 | 1 | 6 | C6 | octahedron
PAZHUV | Fe1 | Fe | 26 | 8 | 3 | 1 | 6 | C6 | octahedron
PAZJEH | Fe1 | Fe | 26 | 8 | 3 | 1 | 6 | C6 | octahedron
PCAUPY | Au1 | Au | 79 | 11 | 1 | 1 | 2 | C2 | linear
PEBKIQ | Mn1 | Mn | 25 | 7 | 2 | 1 | 4 | C4 | tetrahedron
PECMOZ | W1 | W | 74 | 6 | 4 | 1 | 8 | C8 | square antiprism
PEQMOO | Co1 | Co | 27 | 9 | 3 | 1 | 6 | C6 | octahedron
PEQMUU | Cr1 | Cr | 24 | 6 | 3 | 1 | 6 | C6 | octahedron
PEQNAB | Fe1 | Fe | 26 | 8 | 3 | 1 | 6 | C6 | octahedron
PEQNIJ | Ni1 | Ni | 28 | 10 | 2 | 1 | 4 | C4 | square
PEQNOP | Pd1 | Pd | 46 | 10 | 2 | 1 | 4 | C4 | square
PEQNUV | Pt1 | Pt | 78 | 10 | 2 | 1 | 4 | C4 | square
PICYCO | Co1 | Co | 27 | 9 | 1 | 1 | 5 | C5 | square pyramid
PILFAR | Au1 | Au | 79 | 11 | 1 | 1 | 2 | C2 | linear
PIYZAZ | Cd1 | Cd | 48 | 12 | 2 | 1 | 4 | C4 | tetrahedron
PIYZED01 | Cd1 | Cd | 48 | 12 | 2 | 1 | 4 | C4 | tetrahedron
POFSIN03 | Cd1 | Cd | 48 | 12 | 2 | 1 | 4 | C4 | tetrahedron
POFSIN04 | Cd1 | Cd | 48 | 12 | 2 | 1 | 4 | C4 | tetrahedron
PURLEU | Fe1 | Fe | 26 | 8 | 2 | 1 | 6 | C6 | octahedron
PURLEU | Fe2 | Fe | 26 | 8 | 2 | 1 | 6 | C6 | octahedron
PURLIY | Fe1 | Fe | 26 | 8 | 2 | 1 | 6 | C6 | octahedron
PURLOE | Fe1 | Fe | 26 | 8 | 2 | 1 | 6 | C6 | octahedron
PURLUK | Ru1 | Ru | 44 | 8 | 3 | 1 | 6 | C6 | octahedron
PURMAR | Fe1 | Fe | 26 | 8 | 2 | 1 | 6 | C6 | octahedron
PURMEV | Fe1 | Fe | 26 | 8 | 2 | 1 | 6 | C6 | octahedron
PUZHIC01 | Fe1 | Fe | 26 | 8 | 3 | 1 | 6 | C6 | octahedron
PYCMOA | Mo1 | Mo | 42 | 6 | 4 | 1 | 8 | C8 | trigonal dodecahedron
QAGYEE | Fe1 | Fe | 26 | 8 | 3 | 1 | 6 | C6 | octahedron
QAGYEE | Fe2 | Fe | 26 | 8 | 3 | 1 | 6 | C6 | octahedron
QAQZUE | Au1 | Au | 79 | 11 | 3 | 1 | 4 | C4 | square
QEZXUO | Fe1 | Fe | 26 | 8 | 3 | 1 | 6 | C6 | octahedron
QEZYAV | Ru1 | Ru | 44 | 8 | 2 | 1 | 6 | C6 | octahedron
QIGMUO | Au1 | Au | 79 | 11 | 1 | 1 | 2 | C2 | linear
QOVNIZ | Ni1 | Ni | 28 | 10 | 2 | 1 | 4 | C4 | square
QOVNOF | Pd1 | Pd | 46 | 10 | 2 | 1 | 4 | C4 | square
QOVNUL | Pt1 | Pt | 78 | 10 | 2 | 1 | 4 | C4 | square
QOVPAT | Ni1 | Ni | 28 | 10 | 2 | 1 | 4 | C4 | square
QOVPEX | Pd1 | Pd | 46 | 10 | 2 | 1 | 4 | C4 | square
QOVPIB | Pt1 | Pt | 78 | 10 | 2 | 1 | 4 | C4 | square
QOWMIY | Au1 | Au | 79 | 11 | 1 | 1 | 2 | C2 | linear
QQQAAI01 | Pt1 | Pt | 78 | 10 | 2 | 1 | 4 | C4 | square
RAKFEO | W1 | W | 74 | 6 | 4 | 1 | 8 | C8 | square antiprism
RECSAU | Au1 | Au | 79 | 11 | 1 | 1 | 2 | C2 | linear
RECSEY | Au1 | Au | 79 | 11 | 1 | 1 | 2 | C2 | linear
RECSOI | Fe1 | Fe | 26 | 8 | 3 | 1 | 6 | C6 | octahedron
RELSOS | Pt1 | Pt | 78 | 10 | 2 | 1 | 4 | C4 | square
REVYOG | Mn1 | Mn | 25 | 7 | 4 | 1 | 6 | C6 | octahedron
REYWIB | Au1 | Au | 79 | 11 | 1 | 1 | 2 | C2 | linear
REYWIB01 | Au1 | Au | 79 | 11 | 1 | 1 | 2 | C2 | linear
RIFLEY | Fe1 | Fe | 26 | 8 | 2 | 1 | 6 | C6 | octahedron
RIFLUO | Fe1 | Fe | 26 | 8 | 2 | 1 | 6 | C6 | octahedron
RIFMAV | Fe1 | Fe | 26 | 8 | 2 | 1 | 6 | C6 | octahedron
RIFMEZ | Fe1 | Fe | 26 | 8 | 2 | 1 | 6 | C6 | octahedron
RIFMID | Fe1 | Fe | 26 | 8 | 3 | 1 | 6 | C6 | octahedron
RIGGIY | Hg1 | Hg | 80 | 12 | 2 | 1 | 2 | C2 | linear
RIGGIY | Hg2 | Hg | 80 | 12 | 2 | 1 | 2 | C2 | linear
ROMSIW | Au1 | Au | 79 | 11 | 1 | 1 | 2 | C2 | linear
ROMSIW | Au2 | Au | 79 | 11 | 1 | 1 | 2 | C2 | linear
ROMSIW | Au3 | Au | 79 | 11 | 1 | 1 | 2 | C2 | linear
ROMSIW | Au4 | Au | 79 | 11 | 1 | 1 | 2 | C2 | linear
ROMSIW | Au5 | Au | 79 | 11 | 1 | 1 | 2 | C2 | linear
RONWIA | Cu1 | Cu | 29 | 11 | 1 | 1 | 4 | C4 | tetrahedron
RONWIA | Cu2 | Cu | 29 | 11 | 1 | 1 | 4 | C3N | tetrahedron
RONZID | Cd1 | Cd | 48 | 12 | 2 | 1 | 4 | C2N2 | tetrahedron
SADYAZ | Ag1 | Ag | 47 | 11 | 1 | 1 | 2 | C3 | linear
SAJRAW | Cd1 | Cd | 48 | 12 | 2 | 1 | 4 | C4 | tetrahedron
SAKNAU | Pt1 | Pt | 78 | 10 | 2 | 1 | 4 | C4 | square
SAKNEY | Pt1 | Pt | 78 | 10 | 2 | 1 | 4 | C4 | square
SAKNIC | Pt1 | Pt | 78 | 10 | 2 | 1 | 4 | C4 | square
SAPVAH | Ni1 | Ni | 28 | 10 | 2 | 1 | 4 | C4 | square
SAPVEL | Ni1 | Ni | 28 | 10 | 2 | 1 | 4 | C4 | square
SARSEK | Cr1 | Cr | 24 | 6 | 2 | 1 | 5 | C5 | square pyramid
SARSEK | Cr2 | Cr | 24 | 6 | 2 | 1 | 5 | C5 | square pyramid
SARSEK | Cr3 | Cr | 24 | 6 | 2 | 1 | 5 | C4N | square pyramid
SARVEM | Fe1 | Fe | 26 | 8 | 3 | 1 | 6 | C6 | octahedron
SARVOW | Fe1 | Fe | 26 | 8 | 3 | 1 | 6 | C6 | octahedron
SARVOW | Fe2 | Fe | 26 | 8 | 3 | 1 | 6 | C6 | octahedron
SAZFAB | Ni1 | Ni | 28 | 10 | 2 | 1 | 4 | C4 | square
SEGFAM | Cr1 | Cr | 24 | 6 | 3 | 1 | 6 | C6 | octahedron
SEYRAP | Fe1 | Fe | 26 | 8 | 3 | 1 | 6 | C6 | octahedron
SILNAC | Au1 | Au | 79 | 11 | 1 | 1 | 2 | C2 | linear
SOCVEL | Au1 | Au | 79 | 11 | 1 | 1 | 2 | C2 | linear
SOCVEL | Au2 | Au | 79 | 11 | 1 | 1 | 2 | C2 | linear
SOCVOV | Au1 | Au | 79 | 11 | 1 | 1 | 2 | C2 | linear
SOCVOV | Au2 | Au | 79 | 11 | 1 | 1 | 2 | C2 | linear
SOCVOV | Au3 | Au | 79 | 11 | 1 | 1 | 2 | C2 | linear
SONVOH | Cr1 | Cr | 24 | 6 | 3 | 1 | 6 | C6 | octahedron
SONVUN | Cr1 | Cr | 24 | 6 | 3 | 1 | 6 | C6 | octahedron
SONWAU | Fe1 | Fe | 26 | 8 | 3 | 1 | 6 | C6 | octahedron
SONWEY | Fe1 | Fe | 26 | 8 | 3 | 1 | 6 | C6 | octahedron
SONWIC | Co1 | Co | 27 | 9 | 3 | 1 | 6 | C6 | octahedron
SONWOI | Co1 | Co | 27 | 9 | 3 | 1 | 6 | C6 | octahedron
SONWUO | Fe1 | Fe | 26 | 8 | 3 | 1 | 6 | C6 | octahedron
SONXAV | Co1 | Co | 27 | 9 | 3 | 1 | 6 | C6 | octahedron
SONXEZ | Cr1 | Cr | 24 | 6 | 3 | 1 | 6 | C6 | octahedron
SOYXAG | Fe1 | Fe | 26 | 8 | 3 | 1 | 6 | C6 | octahedron
SOYXEK | Co1 | Co | 27 | 9 | 3 | 1 | 6 | C6 | octahedron
SOYXIO | Cr1 | Cr | 24 | 6 | 3 | 1 | 6 | C6 | octahedron
SOZBIS10 | Cd1 | Cd | 48 | 12 | 2 | 1 | 4 | N4 | tetrahedron
SUFGOP | Cd1 | Cd | 48 | 12 | 2 | 1 | 4 | C4 | tetrahedron
SUHDAB | Au1 | Au | 79 | 11 | 1 | 1 | 2 | C2 | linear
SUHDIJ | Au1 | Au | 79 | 11 | 1 | 1 | 2 | C2 | linear
SUKCEH | Fe1 | Fe | 26 | 8 | 2 | 1 | 6 | C6 | octahedron
TAFZUV | Au1 | Au | 79 | 11 | 1 | 1 | 2 | C2 | linear
TANBOZ | Cu1 | Cu | 29 | 11 | 1 | 1 | 3 | C2N | triangular
TANBOZ | Cu2 | Cu | 29 | 11 | 1 | 1 | 3 | CN2 | triangular
TAXGIK | Au1 | Au | 79 | 11 | 1 | 1 | 2 | C2 | linear
TAXGUW | Au1 | Au | 79 | 11 | 1 | 1 | 2 | C2 | linear
TAYXOH | Au1 | Au | 79 | 11 | 1 | 1 | 2 | C2 | linear
TEAMOC | Mo1 | Mo | 42 | 6 | 4 | 1 | 8 | C8 | square antiprism
TILVAL | Cd1 | Cd | 48 | 12 | 2 | 1 | 4 | C4 | tetrahedron
TILVEP | Cd1 | Cd | 48 | 12 | 2 | 1 | 4 | C4 | tetrahedron
TILVIT | Cd1 | Cd | 48 | 12 | 2 | 1 | 4 | C4 | tetrahedron
TILVOZ | Cd1 | Cd | 48 | 12 | 2 | 1 | 4 | C4 | tetrahedron
TILVUF | Cd1 | Cd | 48 | 12 | 2 | 1 | 4 | C4 | tetrahedron
TILWAM | Cd1 | Cd | 48 | 12 | 2 | 1 | 4 | C4 | tetrahedron
TILWEQ | Cd1 | Cd | 48 | 12 | 2 | 1 | 4 | C4 | tetrahedron
TUZZOD | Au1 | Au | 79 | 11 | 1 | 1 | 2 | C2 | linear
UCACAC | Au1 | Au | 79 | 11 | 1 | 1 | 2 | C2 | linear
UDAXUS | Mo1 | Mo | 42 | 6 | 4 | 1 | 6 | C6 | octahedron
UFENEZ | Cu1 | Cu | 29 | 11 | 1 | 1 | 4 | C3N | tetrahedron
UGUVEX | Cu1 | Cu | 29 | 11 | 1.5 | 1 | 3 | C3 | triangular
UHAYUY | Au1 | Au | 79 | 11 | 1 | 1 | 2 | C2 | linear
UJILAA | Cu1 | Cu | 29 | 11 | 1 | 1 | 3 | C2N | triangular
UJILAA | Cu2 | Cu | 29 | 11 | 1 | 1 | 3 | CN2 | triangular
UJILAA | Cu3 | Cu | 29 | 11 | 1 | 1 | 3 | N3 | triangular
UJILAA | Cu4 | Cu | 29 | 11 | 1 | 1 | 3 | C2N | triangular
UJILAA | Cu5 | Cu | 29 | 11 | 1 | 1 | 3 | CN2 | triangular
UJILAA | Cu6 | Cu | 29 | 11 | 1 | 1 | 3 | C2N | triangular
UJILAA | Cu7 | Cu | 29 | 11 | 1 | 1 | 3 | CN2 | triangular
UJILAA | Cu8 | Cu | 29 | 11 | 1 | 1 | 3 | C2N | triangular
UJILAA | Cu9 | Cu | 29 | 11 | 1 | 1 | 3 | C2N | triangular
UJILAA | Cu10 | Cu | 29 | 11 | 1 | 1 | 3 | CN2 | triangular
UMIYIY | Au1 | Au | 79 | 11 | 1 | 1 | 2 | C2 | linear
UMIYIY | Au2 | Au | 79 | 11 | 1 | 1 | 2 | C2 | linear
UMIYOE | Au1 | Au | 79 | 11 | 1 | 1 | 2 | C2 | linear
UMIYUK | Au1 | Au | 79 | 11 | 1 | 1 | 2 | C2 | linear
UMIZAR | Au1 | Au | 79 | 11 | 1 | 1 | 2 | C2 | linear
UVEGAE | Au1 | Au | 79 | 11 | 1 | 1 | 2 | C2 | linear
VAJLOI | Fe1 | Fe | 26 | 8 | 3 | 1 | 6 | C6 | octahedron
VAJLOI | Fe2 | Fe | 26 | 8 | 3 | 1 | 6 | C6 | octahedron
VATZEV10 | Pt1 | Pt | 78 | 10 | 2 | 1 | 4 | C4 | square
VATZEV10 | Pt2 | Pt | 78 | 10 | 2 | 1 | 4 | C4 | square
VATZIZ | Pt1 | Pt | 78 | 10 | 2 | 1 | 4 | C4 | square
VATZOF | Pt1 | Pt | 78 | 10 | 2 | 1 | 4 | C4 | square
VATZOF01 | Pt1 | Pt | 78 | 10 | 2 | 1 | 4 | C4 | square
VATZOF02 | Pt1 | Pt | 78 | 10 | 2 | 1 | 4 | C4 | square
VATZOF03 | Pt1 | Pt | 78 | 10 | 2 | 1 | 4 | C4 | square
VATZOF05 | Pt1 | Pt | 78 | 10 | 2 | 1 | 4 | C4 | square
VATZOF06 | Pt1 | Pt | 78 | 10 | 2 | 1 | 4 | C4 | square
VAZDIJ | Fe1 | Fe | 26 | 8 | 3 | 1 | 6 | C6 | octahedron
VAZDIJ | Fe2 | Fe | 26 | 8 | 3 | 1 | 6 | C6 | octahedron
VEFJIZ10 | Ag1 | Ag | 47 | 11 | 1 | 1 | 3 | C2N | triangular
VEKVEN | Pt1 | Pt | 78 | 10 | 2 | 1 | 4 | C4 | square
VEKVEN | Tl1 | Tl | 81 | 13 | 1 | 1 | 0 | - | polyhedron
VIKSIS | Au1 | Au | 79 | 11 | 3 | 1 | 4 | C4 | square
VIKSIS01 | Au1 | Au | 79 | 11 | 3 | 1 | 4 | C4 | square
VIKSIS02 | Au1 | Au | 79 | 11 | 3 | 1 | 4 | C4 | square
VIKSOY | Au1 | Au | 79 | 11 | 3 | 1 | 4 | C4 | square
VIKSUE01 | Au1 | Au | 79 | 11 | 3 | 1 | 4 | C4 | square
VIKTAL | Au1 | Au | 79 | 11 | 3 | 1 | 4 | C4 | square
VIKTAL01 | Au1 | Au | 79 | 11 | 3 | 1 | 4 | C4 | square
VIXPUN | Hg1 | Hg | 80 | 12 | 2 | 1 | 2 | C2 | linear
VOJVUL | Mn1 | Mn | 25 | 7 | 3 | 1 | 6 | C6 | octahedron
VOJWAS | Co1 | Co | 27 | 9 | 3 | 1 | 6 | C6 | octahedron
VUJROH | Pt1 | Pt | 78 | 10 | 2 | 1 | 4 | C4 | square
VUJRUN | Pd1 | Pd | 46 | 10 | 2 | 1 | 4 | C4 | square
VUZDEZ | Au1 | Au | 79 | 11 | 3 | 1 | 4 | C4 | square
WAHNAV | Au1 | Au | 79 | 11 | 1 | 1 | 2 | C2 | linear
WAHNEZ | Au1 | Au | 79 | 11 | 1 | 1 | 2 | C2 | linear
WECXOS | Ag1 | Ag | 47 | 11 | 1 | 1 | 2 | C2 | linear
WECXOS | Ag2 | Ag | 47 | 11 | 1 | 1 | 2 | C2 | linear
WEGGAQ | Cu1 | Cu | 29 | 11 | 1 | 1 | 3 | C2N | triangular
WEJZOA | Au1 | Au | 79 | 11 | 1 | 1 | 2 | C2 | linear
WEPWET | Au1 | Au | 79 | 11 | 1 | 1 | 2 | C2 | linear
WILWOD | Fe1 | Fe | 26 | 8 | 3 | 1 | 6 | C6 | octahedron
WIYTON | Co1 | Co | 27 | 9 | 3 | 1 | 6 | C6 | octahedron
WOPYOP | Ag1 | Ag | 47 | 11 | 1 | 1 | 3 | C2N | triangular
WOPYUV | Ag1 | Ag | 47 | 11 | 1 | 1 | 2 | C2 | linear
WOPYUV01 | Ag1 | Ag | 47 | 11 | 1 | 1 | 2 | C2 | linear
WUGRIZ | Cr1 | Cr | 24 | 6 | 3 | 1 | 6 | C6 | octahedron
WUGROF | Fe1 | Fe | 26 | 8 | 2 | 1 | 6 | C6 | octahedron
WUGRUL | Pd1 | Pd | 46 | 10 | 2 | 1 | 4 | C4 | square
WUGSAS | Pt1 | Pt | 78 | 10 | 2 | 1 | 4 | C4 | square
WUGSEW01 | Ru1 | Ru | 44 | 8 | 2 | 1 | 6 | C6 | octahedron
WUGSIA | Ni1 | Ni | 28 | 10 | 2 | 1 | 4 | C4 | square
WUWLIJ | Re1 | Re | 75 | 7 | 4 | 1 | 7 | C7 | pentagonal bipyramid
WUWLIJ | Re2 | Re | 75 | 7 | 4 | 1 | 7 | C7 | pentagonal bipyramid
WUWLUV | Re1 | Re | 75 | 7 | 5 | 1 | 8 | C8 | square antiprism
XACNEV | Ni1 | Ni | 28 | 10 | 2 | 1 | 4 | C4 | square
XAGLIC | Fe1 | Fe | 26 | 8 | 3 | 1 | 6 | C6 | octahedron
XAGLOI | Fe1 | Fe | 26 | 8 | 3 | 1 | 6 | C6 | octahedron
XAMBOC | Cu1 | Cu | 29 | 11 | 1 | 1 | 3 | CN2 | triangular
XAMBOC | Cu2 | Cu | 29 | 11 | 1 | 1 | 2 | CN | linear
XAMBOC | Cu3 | Cu | 29 | 11 | 1 | 1 | 3 | C2N | triangular
XIGXAM | Mo1 | Mo | 42 | 6 | 3 | 1 | 6 | C5N | octahedron
XILBEA | Fe1 | Fe | 26 | 8 | 2 | 1 | 6 | C6 | octahedron
XISCOS | Pt1 | Pt | 78 | 10 | 2 | 1 | 4 | C4 | square
XIXROL | Cu1 | Cu | 29 | 11 | 2 | 1 | 5 | N5 | square pyramid
XIXROL | W1 | W | 74 | 6 | 5 | 1 | 8 | C8 | square antiprism
XIZCOY | Au1 | Au | 79 | 11 | 3 | 1 | 4 | C4 | square
XOJPES | Cu1 | Cu | 29 | 11 | 1 | 1 | 3 | C2N | triangular
XOZXUF | Ni1 | Ni | 28 | 10 | 2 | 1 | 4 | C4 | square
XOZYAM | Pt1 | Pt | 78 | 10 | 2 | 1 | 4 | C4 | square
XOZYEQ | Ni1 | Ni | 28 | 10 | 2 | 1 | 4 | C4 | square
XOZYIU | Pt1 | Pt | 78 | 10 | 2 | 1 | 4 | C4 | square
XOZYIU | Pt2 | Pt | 78 | 10 | 2 | 1 | 4 | C4 | square
XULBIP | Au1 | Au | 79 | 11 | 1 | 1 | 2 | C2 | linear
XUNBEN | Fe1 | Fe | 26 | 8 | 3 | 1 | 6 | C6 | octahedron
XUPFOD | Fe1 | Fe | 26 | 8 | 3 | 1 | 6 | C6 | octahedron
XUYYOG | Fe1 | Fe | 26 | 8 | 3 | 1 | 6 | C6 | octahedron
YACJIV | Cu1 | Cu | 29 | 11 | 1 | 1 | 3 | C3 | triangular
YACJIV | Cu2 | Cu | 29 | 11 | 1 | 1 | 3 | C3 | triangular
YARSOB | Cr1 | Cr | 24 | 6 | 3 | 1 | 6 | C6 | octahedron
YARSUH | Fe1 | Fe | 26 | 8 | 3 | 1 | 6 | C6 | octahedron
YARSUH | Fe2 | Fe | 26 | 8 | 3 | 1 | 6 | C6 | octahedron
YARTAO | Co1 | Co | 27 | 9 | 3 | 1 | 6 | C6 | octahedron
YARTES | Co1 | Co | 27 | 9 | 3 | 1 | 6 | C6 | octahedron
YARTES | Co2 | Co | 27 | 9 | 3 | 1 | 6 | C6 | octahedron
YARTIW | Cr1 | Cr | 24 | 6 | 3 | 1 | 6 | C6 | octahedron
YARTOC | Fe1 | Fe | 26 | 8 | 3 | 1 | 6 | C6 | octahedron
YARTUI | Co1 | Co | 27 | 9 | 3 | 1 | 6 | C6 | octahedron
YARVAQ | Cr1 | Cr | 24 | 6 | 3 | 1 | 6 | C6 | octahedron
YARVEU | Fe1 | Fe | 26 | 8 | 3 | 1 | 6 | C6 | octahedron
YARVIY | Co1 | Co | 27 | 9 | 3 | 1 | 6 | C6 | octahedron
YARVOE | Cr1 | Cr | 24 | 6 | 3 | 1 | 6 | C6 | octahedron
YARVUK | Fe1 | Fe | 26 | 8 | 3 | 1 | 6 | C6 | octahedron
YARWAR | Co1 | Co | 27 | 9 | 3 | 1 | 6 | C6 | octahedron
YASNUC | Pt1 | Pt | 78 | 10 | 4 | 1 | 6 | C6 | octahedron
YAWDOQ | Cd1 | Cd | 48 | 12 | 2 | 1 | 4 | C4 | tetrahedron
YAWDOQ | Cd2 | Cd | 48 | 12 | 2 | 1 | 6 | N6 | octahedron
YAWDOQ | Cd3 | Cd | 48 | 12 | 2 | 1 | 4 | C4 | tetrahedron
YAWDOQ | Cd4 | Cd | 48 | 12 | 2 | 1 | 6 | N6 | octahedron
YEBZAI | Au1 | Au | 79 | 11 | 3 | 1 | 4 | C4 | square
YEFNEC | Cd1 | Cd | 48 | 12 | 2 | 1 | 4 | C4 | tetrahedron
YEFNIG | Cd1 | Cd | 48 | 12 | 2 | 1 | 4 | C4 | tetrahedron
YEFNOM | Cd1 | Cd | 48 | 12 | 2 | 1 | 4 | C4 | tetrahedron
YEFPAA | Cd1 | Cd | 48 | 12 | 2 | 1 | 4 | C4 | tetrahedron
YEFPEE | Cd1 | Cd | 48 | 12 | 2 | 1 | 4 | C4 | tetrahedron
YEFPII | Cu1 | Cu | 29 | 11 | 1 | 1 | 4 | C4 | tetrahedron
YEFPII | Zn1 | Zn | 30 | 12 | 2 | 1 | 4 | N4 | tetrahedron
YEFPUU | Cu1 | Cu | 29 | 11 | 1 | 1 | 4 | C4 | tetrahedron
YEFPUU | Cd1 | Cd | 48 | 12 | 2 | 1 | 4 | N4 | tetrahedron
YINXUP | Au1 | Au | 79 | 11 | 3 | 1 | 4 | C4 | square
YINYAW | Au1 | Au | 79 | 11 | 3 | 1 | 4 | C4 | square
YINYEA | Au1 | Au | 79 | 11 | 3 | 1 | 4 | C4 | square
YINYIE | Au1 | Au | 79 | 11 | 3 | 1 | 4 | C4 | square
YIWLIZ | Cd1 | Cd | 48 | 12 | 2 | 1 | 6 | N6 | octahedron
YIWLIZ | Cd2 | Cd | 48 | 12 | 2 | 1 | 4 | C4 | tetrahedron
YIWLOF | Cd1 | Cd | 48 | 12 | 2 | 1 | 6 | N6 | octahedron
YIWLOF | Cd2 | Cd | 48 | 12 | 2 | 1 | 4 | C4 | tetrahedron
YIWLUL | Cd1 | Cd | 48 | 12 | 2 | 1 | 6 | N6 | octahedron
YIWLUL | Cd2 | Cd | 48 | 12 | 2 | 1 | 4 | C4 | tetrahedron
YIWLUL | Cd3 | Cd | 48 | 12 | 2 | 1 | 4 | C4 | tetrahedron
YIWMEW | Cd1 | Cd | 48 | 12 | 2 | 1 | 6 | N6 | octahedron
YIWMEW | Cd2 | Cd | 48 | 12 | 2 | 1 | 4 | C4 | tetrahedron
YIWMEW | Cd3 | Cd | 48 | 12 | 2 | 1 | 4 | C4 | tetrahedron
YIWMIA | Cd1 | Cd | 48 | 12 | 2 | 1 | 6 | N6 | octahedron
YIWMIA | Cd2 | Cd | 48 | 12 | 2 | 1 | 4 | C4 | tetrahedron
YIWMIA | Cd3 | Cd | 48 | 12 | 2 | 1 | 4 | C4 | tetrahedron
YIWMOG | Cd1 | Cd | 48 | 12 | 2 | 1 | 6 | N6 | octahedron
YIWMOG | Cd2 | Cd | 48 | 12 | 2 | 1 | 4 | C4 | tetrahedron
YIWMOG | Cd3 | Cd | 48 | 12 | 2 | 1 | 4 | C4 | tetrahedron
YIWMUM | Cd1 | Cd | 48 | 12 | 2 | 1 | 6 | N6 | octahedron
YIWMUM | Cd2 | Cd | 48 | 12 | 2 | 1 | 4 | C4 | tetrahedron
YIWMUM | Cd3 | Cd | 48 | 12 | 2 | 1 | 4 | C4 | tetrahedron
YIWNAT | Cd1 | Cd | 48 | 12 | 2 | 1 | 6 | N6 | octahedron
YIWNAT | Cd2 | Cd | 48 | 12 | 2 | 1 | 4 | C4 | tetrahedron
YIWNAT | Cd3 | Cd | 48 | 12 | 2 | 1 | 4 | C4 | tetrahedron
YIWNIB | Cd1 | Cd | 48 | 12 | 2 | 1 | 6 | N6 | octahedron
YIWNIB | Cd2 | Cd | 48 | 12 | 2 | 1 | 4 | C4 | tetrahedron
YIWNOH | Cd1 | Cd | 48 | 12 | 2 | 1 | 6 | N6 | octahedron
YIWNOH | Cd2 | Cd | 48 | 12 | 2 | 1 | 4 | C4 | tetrahedron
YIWNUN | Cd1 | Cd | 48 | 12 | 2 | 1 | 6 | N6 | octahedron
YIWNUN | Cd2 | Cd | 48 | 12 | 2 | 1 | 4 | C4 | tetrahedron
YIWPAV | Cd1 | Cd | 48 | 12 | 2 | 1 | 6 | N6 | octahedron
YIWPAV | Cd2 | Cd | 48 | 12 | 2 | 1 | 4 | C4 | tetrahedron
YIWPEZ | Cd1 | Cd | 48 | 12 | 2 | 1 | 6 | N6 | octahedron
YIWPEZ | Cd2 | Cd | 48 | 12 | 2 | 1 | 4 | C4 | tetrahedron
YIWPID | Cd1 | Cd | 48 | 12 | 2 | 1 | 6 | N6 | octahedron
YIWPID | Cd2 | Cd | 48 | 12 | 2 | 1 | 6 | N6 | octahedron
YIWPID | Cd3 | Cd | 48 | 12 | 2 | 1 | 4 | C4 | tetrahedron
YIWPID | Cd4 | Cd | 48 | 12 | 2 | 1 | 4 | C4 | tetrahedron
YIWPID | Cd5 | Cd | 48 | 12 | 2 | 1 | 4 | C4 | tetrahedron
YIWPID | Cd6 | Cd | 48 | 12 | 2 | 1 | 4 | C4 | tetrahedron
YOCKIL | Ag1 | Ag | 47 | 11 | 1 | 1 | 2 | C2 | linear
YOLGUB | Cu1 | Cu | 29 | 11 | 1 | 1 | 4 | CN3 | tetrahedron
YOLGUB | Cu2 | Cu | 29 | 11 | 1 | 1 | 3 | C3 | triangular
YOLGUB | Cu3 | Cu | 29 | 11 | 1 | 1 | 3 | C3 | triangular
YOLGUB | Cu4 | Cu | 29 | 11 | 1 | 1 | 4 | CN3 | tetrahedron
YOLGUB | Cu5 | Cu | 29 | 11 | 1 | 1 | 3 | C2N | triangular
YOLGUB | Cu6 | Cu | 29 | 11 | 1 | 1 | 3 | C2N | triangular
YOLGUB | Cu7 | Cu | 29 | 11 | 1 | 1 | 4 | CN3 | tetrahedron
YOLGUB | Cu8 | Cu | 29 | 11 | 1 | 1 | 3 | C2N | triangular
YOLGUB | Cu9 | Cu | 29 | 11 | 1 | 1 | 3 | C2N | triangular
YOTVAE | Ni1 | Ni | 28 | 10 | 2 | 1 | 4 | C4 | square
YOTVIM | Ni1 | Ni | 28 | 10 | 2 | 1 | 4 | C4 | square
YOTVOS | Ni1 | Ni | 28 | 10 | 2 | 1 | 4 | C4 | square
YOTVUY | Ni1 | Ni | 28 | 10 | 2 | 1 | 4 | C4 | square
ZAFXAF | Au1 | Au | 79 | 11 | 1 | 1 | 2 | C2 | linear
ZANPIP | Fe1 | Fe | 26 | 8 | 3 | 1 | 6 | C6 | octahedron
ZANPIP | Fe2 | Fe | 26 | 8 | 3 | 1 | 6 | C6 | octahedron
ZAPLUX | Pd1 | Pd | 46 | 10 | 2 | 1 | 4 | C4 | square
ZENZEX | Ag1 | Ag | 47 | 11 | 1 | 1 | 2 | C2 | linear
ZIGKIJ | Au1 | Au | 79 | 11 | 1 | 1 | 2 | C2 | linear
ZITRUP | Li1 | Li | 3 | 1 | 1 | 1 | 4 | C4 | tetrahedron
ZITRUP | Zn1 | Zn | 30 | 12 | 2 | 1 | 4 | N4 | tetrahedron
ZURRUZ | Ni1 | Ni | 28 | 10 | 2 | 1 | 4 | C4 | square
ZUSKON | Fe1 | Fe | 26 | 8 | 3 | 1 | 6 | C6 | octahedron
ZUSKUT | Co1 | Co | 27 | 9 | 3 | 1 | 6 | C6 | octahedron
ZUSLAA | Cr1 | Cr | 24 | 6 | 3 | 1 | 6 | C6 | octahedron
28656 | Li1 | Li | 3 | 1 | 1 | 1 | 0 | C12N12 | cuboctahedron
28656 | Li2 | Li | 3 | 1 | 1 | 1 | 0 | C12N12 | cuboctahedron
28656 | Fe1 | Fe | 26 | 8 | 2 | 1 | 6 | C6 | octahedron
28656 | Cu1 | Cu | 29 | 11 | 2 | 1 | 6 | N6 | octahedron
417823 | Mn1 | Mn | 25 | 7 | 2 | 1 | 6 | N6 | octahedron
417823 | Ru1 | Ru | 44 | 8 | 2 | 1 | 6 | C6 | octahedron
417825 | Mn1 | Mn | 25 | 7 | 2 | 1 | 6 | N6 | octahedron
417825 | Os1 | Os | 76 | 8 | 2 | 1 | 6 | C6 | octahedron
417826 | Fe1 | Fe | 26 | 8 | 2 | 1 | 6 | C6 | octahedron
417826 | Cd1 | Cd | 48 | 12 | 2 | 1 | 6 | N6 | octahedron
425667 | Co1 | Co | 27 | 9 | 3 | 1 | 6 | C6 | octahedron
425667 | Lu1 | Lu | 71 | 3 | 3 | 1 | 6 | N6 | trigonal prism
FEJJIN10 | Co1 | Co | 27 | 9 | 3 | 1 | 6 | C6 | octahedron
FEJJIN10 | Co2 | Co | 27 | 9 | 3 | 1 | 6 | C6 | octahedron
YIRZIJ | Au1 | Au | 79 | 11 | 3 | 1 | 4 | C4 | square
EJELUA | Ag1 | Ag | 47 | 11 | 1 | 1 | 2 | C2 | linear
ELONUO | Cr1 | Cr | 24 | 6 | 3 | 1 | 6 | C6 | octahedron
OSINOU | Ru1 | Ru | 44 | 8 | 3 | 1 | 6 | C6 | octahedron
YACXUW | Cd1 | Cd | 48 | 12 | 2 | 1 | 4 | C4 | tetrahedron
CYAN_288 | Zn1 | Zn | 30 | 12 | 2 | 1 | 4 | C4 | tetrahedron
CYAN_288 | Au1 | Au | 79 | 11 | 1 | 1 | 2 | N2 | linear
CYAN_290 | Zn1 | Zn | 30 | 12 | 2 | 1 | 4 | N4 | tetrahedron
CYAN_290 | Au1 | Au | 79 | 11 | 1 | 1 | 2 | C2 | linear
CYAN_290 | Au2 | Au | 79 | 11 | 1 | 1 | 2 | C2 | linear
CYAN_290 | Au3 | Au | 79 | 11 | 1 | 1 | 2 | C2 | linear
CYAN_289 | Zn1 | Zn | 30 | 12 | 2 | 1 | 4 | N4 | tetrahedron
CYAN_289 | Au1 | Au | 79 | 11 | 1 | 1 | 2 | C2 | linear
CYAN_289 | Au2 | Au | 79 | 11 | 1 | 1 | 2 | C2 | linear
CYAN_289 | Au3 | Au | 79 | 11 | 1 | 1 | 2 | C2 | linear

## Table_S3 1D distributions
Me | Count | Freq_real | CCp | Count | Freq_real | Cn | Count | Freq_real | Cp | Count | Freq_real
Fe | 206 | 16.721 | C6 | 354 | 28.734 | 6 | 474 | 38.474 | octahedron | 470 | 38.149
Cu | 159 | 12.906 | C4 | 330 | 26.786 | 4 | 417 | 33.847 | square | 227 | 18.425
Cd | 122 | 9.903 | C2 | 185 | 15.016 | 2 | 199 | 16.153 | linear | 199 | 16.153
Pt | 120 | 9.74 | N6 | 116 | 9.416 | 3 | 84 | 6.818 | tetrahedron | 190 | 15.422
Au | 118 | 9.578 | N4 | 43 | 3.49 | 8 | 37 | 3.003 | triangular | 84 | 6.818
Ag | 93 | 7.549 | C8 | 37 | 3.003 | 5 | 13 | 1.055 | square antiprism | 27 | 2.192
Co | 88 | 7.143 | C2N | 37 | 3.003 | 7 | 8 | 0.649 | trigonal dodecahedron | 10 | 0.812
Ni | 71 | 5.763 | CN2 | 19 | 1.542 | Sum | 1232 | 99.999 | square pyramid | 8 | 0.649
Mn | 48 | 3.896 | C3 | 18 | 1.461 |  |  |  | pentagonal bipyramid | 7 | 0.568
Zn | 42 | 3.409 | C3N | 14 | 1.136 |  |  |  | trigonal bipyramid | 5 | 0.406
Cr | 39 | 3.166 | C2N2 | 13 | 1.055 |  |  |  | trigonal prism | 4 | 0.325
Mo | 22 | 1.786 | CN3 | 11 | 0.893 |  |  |  | single-cap trigonal prism | 1 | 0.081
Pd | 21 | 1.705 | N3 | 10 | 0.812 |  |  |  | Sum | 1232 | 100
W | 19 | 1.542 | CN | 10 | 0.812
Hg | 18 | 1.461 | C7 | 8 | 0.649
Rh | 8 | 0.649 | C3Ni | 6 | 0.487
Ru | 8 | 0.649 | C3N2 | 5 | 0.406
V | 4 | 0.325 | C5 | 4 | 0.325
Re | 4 | 0.325 | N2 | 3 | 0.244
Os | 4 | 0.325 | C5Co | 2 | 0.162
Li | 3 | 0.244 | N5 | 2 | 0.162
Tl | 2 | 0.162 | N2C | 1 | 0.081
Ir | 2 | 0.162 | C2N4 | 1 | 0.081
Nb | 2 | 0.162 | C4Mo | 1 | 0.081
Be | 1 | 0.081 | C4N | 1 | 0.081
Mg | 1 | 0.081 | C5N | 1 | 0.081
Al | 1 | 0.081 | Sum | 1232 | 99.999
Sn | 1 | 0.081
Er | 1 | 0.081
In | 1 | 0.081
Ga | 1 | 0.081
Ti | 1 | 0.081
Lu | 1 | 0.081
Sum | 1232 | 100

## Table_S4 Pairwise Corelation
Me - CN | [5 empty] | Cn - Me | [5 empty] | Me - Cp | [5 empty] | Cp - Me | [5 empty] | Me - CCp | [5 empty] | CCp - Me | [5 empty] | Cn - CCp | [5 empty] | Cp - CCp | [5 empty] | CCp - Cp
Me | Count | Occur. | Cn | Count | Occur. | Cn | Count | Occur. | Me | Count | Occur. | Me | Count | Occur. | Cp | Count | Occur. | Cp | Count | Occur. | Me | Count | Occur. | Me | Count | Occur. | CCp | Count | Occur. | CCp | Count | Occur. | Me | Count | Occur. | Cn | Count | Occur. | CCp | Count | Occur. | Cp | Count | Occur. | CCp | Count | Occur. | CCp | Count | Occur. | Cp | Count | Occur.
Fe | 206 | 16.721 | 6 | 206 | 100 | 6 | 474 | 38.474 | Fe | 206 | 43.46 | Fe | 206 | 16.721 | octahedron | 205 | 99.515 | octahedron | 470 | 38.149 | Fe | 205 | 43.617 | Fe | 206 | 16.721 | C6 | 198 | 96.117 | C6 | 354 | 28.734 | Fe | 198 | 55.932 | 6 | 474 | 38.474 | C6 | 354 | 74.684 | octahedron | 470 | 38.149 | C6 | 353 | 75.106 | C6 | 354 | 28.734 | octahedron | 353 | 99.718
Pt | 120 | 9.74 | 4 | 119 | 99.167 |  |  |  | Co | 79 | 16.667 |  |  |  | trigonal prism | 1 | 0.485 |  |  |  | Co | 79 | 16.809 |  |  |  | N6 | 8 | 3.883 |  |  |  | Co | 68 | 19.209 |  |  |  | N6 | 116 | 24.473 |  |  |  | N6 | 113 | 24.043 |  |  |  | trigonal prism | 1 | 0.282
|  |  | 6 | 1 | 0.833 |  |  |  | Mn | 43 | 9.072 | Pt | 120 | 9.74 | square | 119 | 99.167 |  |  |  | Mn | 43 | 9.149 | Pt | 120 | 9.74 | C4 | 119 | 99.167 |  |  |  | Cr | 36 | 10.169 |  |  |  | C5Co | 2 | 0.422 |  |  |  | C5Co | 2 | 0.426 | C4 | 330 | 26.786 | square | 219 | 66.364
Au | 118 | 9.578 | 2 | 89 | 75.424 |  |  |  | Cd | 41 | 8.65 |  |  |  | octahedron | 1 | 0.833 |  |  |  | Cd | 41 | 8.723 |  |  |  | C6 | 1 | 0.833 |  |  |  | Mn | 19 | 5.367 |  |  |  | C2N4 | 1 | 0.211 |  |  |  | C2N4 | 1 | 0.213 |  |  |  | tetrahedron | 111 | 33.636
|  |  | 4 | 29 | 24.576 |  |  |  | Cr | 36 | 7.595 | Au | 118 | 9.578 | linear | 89 | 75.424 |  |  |  | Cr | 36 | 7.66 | Au | 118 | 9.578 | C2 | 87 | 73.729 |  |  |  | Rh | 8 | 2.26 |  |  |  | C5N | 1 | 0.211 |  |  |  | C5N | 1 | 0.213 | C2 | 185 | 15.016 | linear | 185 | 100
Ag | 93 | 7.549 | 2 | 86 | 92.473 |  |  |  | Ni | 16 | 3.376 |  |  |  | square | 29 | 24.576 |  |  |  | Ni | 16 | 3.404 |  |  |  | C4 | 29 | 24.576 |  |  |  | Ru | 8 | 2.26 | 4 | 417 | 33.847 | C4 | 330 | 79.137 | square | 227 | 18.425 | C4 | 219 | 96.476 | N6 | 116 | 9.416 | octahedron | 113 | 97.414
|  |  | 3 | 5 | 5.376 |  |  |  | Cu | 15 | 3.165 | Ag | 93 | 7.549 | linear | 86 | 92.473 |  |  |  | Cu | 15 | 3.191 |  |  |  | CN | 1 | 0.847 |  |  |  | Os | 4 | 1.13 |  |  |  | N4 | 43 | 10.312 |  |  |  | C3Ni | 6 | 2.643 |  |  |  | trigonal prism | 3 | 2.586
|  |  | 4 | 2 | 2.151 |  |  |  | Rh | 8 | 1.688 |  |  |  | triangular | 5 | 5.376 |  |  |  | Rh | 8 | 1.702 |  |  |  | N2 | 1 | 0.847 |  |  |  | V | 2 | 0.565 |  |  |  | C3N | 14 | 3.357 |  |  |  | N4 | 2 | 0.881 | N4 | 43 | 3.49 | tetrahedron | 41 | 95.349
Co | 88 | 7.143 | 6 | 79 | 89.773 |  |  |  | Ru | 8 | 1.688 |  |  |  | tetrahedron | 2 | 2.151 |  |  |  | Ru | 8 | 1.702 | Ag | 93 | 7.549 | C2 | 80 | 86.022 |  |  |  | Mo | 2 | 0.565 |  |  |  | C2N2 | 13 | 3.118 | linear | 199 | 16.153 | C2 | 185 | 92.965 |  |  |  | square | 2 | 4.651
|  |  | 4 | 5 | 5.682 |  |  |  | Zn | 4 | 0.844 | Co | 88 | 7.143 | octahedron | 79 | 89.773 |  |  |  | Os | 4 | 0.851 |  |  |  | C2N | 3 | 3.226 |  |  |  | Al | 1 | 0.282 |  |  |  | CN3 | 11 | 2.638 |  |  |  | CN | 10 | 5.025 | C2N | 37 | 3.003 | triangular | 37 | 100
|  |  | 3 | 2 | 2.273 |  |  |  | Os | 4 | 0.844 |  |  |  | tetrahedron | 3 | 3.409 |  |  |  | Zn | 3 | 0.638 |  |  |  | CN | 3 | 3.226 |  |  |  | Ir | 1 | 0.282 |  |  |  | C3Ni | 6 | 1.439 |  |  |  | N2 | 3 | 1.508 | C8 | 37 | 3.003 | square antiprism | 27 | 72.973
|  |  | 5 | 2 | 2.273 |  |  |  | Mo | 3 | 0.633 |  |  |  | triangular | 2 | 2.273 |  |  |  | Mo | 3 | 0.638 |  |  |  | N4 | 2 | 2.151 |  |  |  | In | 1 | 0.282 | 2 | 199 | 16.153 | C2 | 185 | 92.965 |  |  |  | C3 | 1 | 0.503 |  |  |  | trigonal dodecahedron | 10 | 27.027
Cd | 122 | 9.903 | 4 | 76 | 62.295 |  |  |  | V | 2 | 0.422 |  |  |  | square | 2 | 2.273 |  |  |  | V | 2 | 0.426 |  |  |  | N2 | 2 | 2.151 |  |  |  | Ga | 1 | 0.282 |  |  |  | CN | 10 | 5.025 | tetrahedron | 190 | 15.422 | C4 | 111 | 58.421 | CN2 | 19 | 1.542 | triangular | 19 | 100
|  |  | 6 | 41 | 33.607 |  |  |  | Al | 1 | 0.211 |  |  |  | square pyramid | 2 | 2.273 |  |  |  | Ga | 1 | 0.213 |  |  |  | N3 | 1 | 1.075 |  |  |  | Cu | 1 | 0.282 |  |  |  | N2 | 3 | 1.508 |  |  |  | N4 | 41 | 21.579 | C3 | 18 | 1.461 | triangular | 17 | 94.444
|  |  | 5 | 5 | 4.098 |  |  |  | In | 1 | 0.211 | Cd | 122 | 9.903 | tetrahedron | 76 | 62.295 |  |  |  | Al | 1 | 0.213 |  |  |  | N2C | 1 | 1.075 |  |  |  | Zn | 1 | 0.282 |  |  |  | C3 | 1 | 0.503 |  |  |  | C3N | 14 | 7.368 |  |  |  | linear | 1 | 5.556
Cu | 159 | 12.906 | 3 | 74 | 46.541 |  |  |  | Pd | 1 | 0.211 |  |  |  | octahedron | 41 | 33.607 |  |  |  | In | 1 | 0.213 |  |  |  | C3 | 1 | 1.075 |  |  |  | Pd | 1 | 0.282 | 8 | 37 | 3.003 | C8 | 37 | 100 |  |  |  | C2N2 | 13 | 6.842 | C3N | 14 | 1.136 | tetrahedron | 14 | 100
|  |  | 4 | 55 | 34.591 |  |  |  | Ir | 1 | 0.211 |  |  |  | trigonal bipyramid | 5 | 4.098 |  |  |  | Ir | 1 | 0.213 | Co | 88 | 7.143 | C6 | 68 | 77.273 |  |  |  | Ti | 1 | 0.282 | 3 | 84 | 6.818 | C2N | 37 | 44.048 |  |  |  | CN3 | 11 | 5.789 | C2N2 | 13 | 1.055 | tetrahedron | 13 | 100
|  |  | 6 | 15 | 9.434 |  |  |  | Er | 1 | 0.211 | Cu | 159 | 12.906 | triangular | 74 | 46.541 |  |  |  | Pd | 1 | 0.213 |  |  |  | N6 | 9 | 10.227 |  |  |  | Pt | 1 | 0.282 |  |  |  | CN2 | 19 | 22.619 | triangular | 84 | 6.818 | C2N | 37 | 44.048 | CN3 | 11 | 0.893 | tetrahedron | 11 | 100
|  |  | 2 | 13 | 8.176 |  |  |  | Ti | 1 | 0.211 |  |  |  | tetrahedron | 53 | 33.333 |  |  |  | Ti | 1 | 0.213 |  |  |  | N4 | 3 | 3.409 | C4 | 330 | 26.786 | Pt | 119 | 36.061 |  |  |  | C3 | 17 | 20.238 |  |  |  | CN2 | 19 | 22.619 | CN | 10 | 0.812 | linear | 10 | 100
|  |  | 5 | 2 | 1.258 |  |  |  | Ga | 1 | 0.211 |  |  |  | octahedron | 15 | 9.434 |  |  |  | Pt | 1 | 0.213 |  |  |  | C3 | 2 | 2.273 |  |  |  | Cd | 66 | 20 |  |  |  | N3 | 10 | 11.905 |  |  |  | C3 | 17 | 20.238 | N3 | 10 | 0.812 | triangular | 10 | 100
Ni | 71 | 5.763 | 4 | 55 | 77.465 |  |  |  | Pt | 1 | 0.211 |  |  |  | linear | 13 | 8.176 | square | 227 | 18.425 | Pt | 119 | 52.423 |  |  |  | C4 | 2 | 2.273 |  |  |  | Ni | 49 | 14.848 |  |  |  | N2C | 1 | 1.19 |  |  |  | N3 | 10 | 11.905 | C7 | 8 | 0.649 | pentagonal bipyramid | 7 | 87.5
|  |  | 6 | 16 | 22.535 |  |  |  | Lu | 1 | 0.211 |  |  |  | square | 2 | 1.258 |  |  |  | Ni | 55 | 24.229 |  |  |  | C5 | 2 | 2.273 |  |  |  | Au | 29 | 8.788 | 7 | 8 | 0.649 | C7 | 8 | 100 |  |  |  | N2C | 1 | 1.19 |  |  |  | single-cap trigonal prism | 1 | 12.5
Mn | 48 | 3.896 | 6 | 43 | 89.583 | 4 | 417 | 33.847 | Pt | 119 | 28.537 |  |  |  | square pyramid | 2 | 1.258 |  |  |  | Au | 29 | 12.775 |  |  |  | C5Co | 2 | 2.273 |  |  |  | Pd | 20 | 6.061 | 5 | 13 | 1.055 | C3N2 | 5 | 38.462 | square antiprism | 27 | 2.192 | C8 | 27 | 100 | C3Ni | 6 | 0.487 | square | 6 | 100
|  |  | 4 | 5 | 10.417 |  |  |  | Cd | 76 | 18.225 | Ni | 71 | 5.763 | square | 55 | 77.465 |  |  |  | Pd | 20 | 8.811 | Cd | 122 | 9.903 | C4 | 66 | 54.098 |  |  |  | Cu | 18 | 5.455 |  |  |  | C5 | 4 | 30.769 | trigonal dodecahedron | 10 | 0.812 | C8 | 10 | 100 | C3N2 | 5 | 0.406 | trigonal bipyramid | 5 | 100
Zn | 42 | 3.409 | 4 | 37 | 88.095 |  |  |  | Cu | 55 | 13.189 |  |  |  | octahedron | 16 | 22.535 |  |  |  | Cu | 2 | 0.881 |  |  |  | N6 | 40 | 32.787 |  |  |  | Zn | 12 | 3.636 |  |  |  | N5 | 2 | 15.385 | pentagonal bipyramid | 7 | 0.568 | C7 | 7 | 100 | C5 | 4 | 0.325 | square pyramid | 4 | 100
|  |  | 6 | 4 | 9.524 |  |  |  | Ni | 55 | 13.189 | Mn | 48 | 3.896 | octahedron | 43 | 89.583 |  |  |  | Co | 2 | 0.881 |  |  |  | N4 | 5 | 4.098 |  |  |  | Hg | 7 | 2.121 |  |  |  | C4Mo | 1 | 7.692 | trigonal bipyramid | 5 | 0.406 | C3N2 | 5 | 100 | N2 | 3 | 0.244 | linear | 3 | 100
|  |  | 3 | 1 | 2.381 |  |  |  | Zn | 37 | 8.873 |  |  |  | tetrahedron | 5 | 10.417 | linear | 199 | 16.153 | Au | 89 | 44.724 |  |  |  | C3N2 | 5 | 4.098 |  |  |  | Mn | 3 | 0.909 |  |  |  | C4N | 1 | 7.692 | square pyramid | 8 | 0.649 | C5 | 4 | 50 | C5Co | 2 | 0.162 | octahedron | 2 | 100
Cr | 39 | 3.166 | 6 | 36 | 92.308 |  |  |  | Au | 29 | 6.954 | Zn | 42 | 3.409 | tetrahedron | 37 | 88.095 |  |  |  | Ag | 86 | 43.216 |  |  |  | C3N | 4 | 3.279 |  |  |  | Co | 2 | 0.606 |  | 1232 | 99.999 |  | 1232 |  |  |  |  | N5 | 2 | 25 | N5 | 2 | 0.162 | square pyramid | 2 | 100
|  |  | 5 | 3 | 7.692 |  |  |  | Pd | 20 | 4.796 |  |  |  | octahedron | 3 | 7.143 |  |  |  | Cu | 13 | 6.533 |  |  |  | C2N4 | 1 | 0.82 |  |  |  | Tl | 2 | 0.606 | [9 empty] | C4Mo | 1 | 12.5 | C4Mo | 1 | 0.081 | square pyramid | 1 | 100
Pd | 21 | 1.705 | 4 | 20 | 95.238 |  |  |  | Hg | 7 | 1.679 |  |  |  | triangular | 1 | 2.381 |  |  |  | Hg | 11 | 5.528 |  |  |  | C2N2 | 1 | 0.82 |  |  |  | Be | 1 | 0.303 | [9 empty] | C4N | 1 | 12.5 | C2N4 | 1 | 0.081 | octahedron | 1 | 100
|  |  | 6 | 1 | 4.762 |  |  |  | Co | 5 | 1.199 |  |  |  | trigonal prism | 1 | 2.381 | tetrahedron | 190 | 15.422 | Cd | 76 | 40 | Ni | 71 | 5.763 | C4 | 49 | 69.014 |  |  |  | Mg | 1 | 0.303 | [6 empty] | trigonal prism | 4 | 0.325 | N6 | 3 | 75 | N2C | 1 | 0.081 | triangular | 1 | 100
W | 19 | 1.542 | 8 | 19 | 100 |  |  |  | Mn | 5 | 1.199 | Cr | 39 | 3.166 | octahedron | 36 | 92.308 |  |  |  | Cu | 53 | 27.895 |  |  |  | N6 | 16 | 22.535 |  |  |  | Li | 1 | 0.303 | [9 empty] | C6 | 1 | 25 | C4N | 1 | 0.081 | square pyramid | 1 | 100
Mo | 22 | 1.786 | 8 | 15 | 68.182 |  |  |  | Li | 3 | 0.719 |  |  |  | square pyramid | 3 | 7.692 |  |  |  | Zn | 37 | 19.474 |  |  |  | C3Ni | 6 | 8.451 | C2 | 185 | 15.016 | Au | 87 | 47.027 | [6 empty] | single-cap trigonal prism | 1 | 0.081 | C7 | 1 | 100 | C5N | 1 | 0.081 | octahedron | 1 | 100
|  |  | 7 | 3 | 13.636 |  |  |  | Ag | 2 | 0.48 | Pd | 21 | 1.705 | square | 20 | 95.238 |  |  |  | Hg | 7 | 3.684 | Cr | 39 | 3.166 | C6 | 36 | 92.308 |  |  |  | Ag | 80 | 43.243 |  |  |  | Sum |  |  |  | 1232 | 100 |  | 1232 | 1200.001 |  | 1232 | 99.999 |  | 1232
|  |  | 6 | 3 | 13.636 |  |  |  | Tl | 2 | 0.48 |  |  |  | octahedron | 1 | 4.762 |  |  |  | Mn | 5 | 2.632 |  |  |  | C5 | 2 | 5.128 |  |  |  | Hg | 11 | 5.946
|  |  | 5 | 1 | 4.545 |  |  |  | Mg | 1 | 0.24 | W | 19 | 1.542 | square antiprism | 17 | 89.474 |  |  |  | Li | 3 | 1.579 |  |  |  | C4N | 1 | 2.564 |  |  |  | Cu | 7 | 3.784
Hg | 18 | 1.461 | 2 | 11 | 61.111 |  |  |  | Be | 1 | 0.24 |  |  |  | trigonal dodecahedron | 2 | 10.526 |  |  |  | Co | 3 | 1.579 | Cu | 159 | 12.906 | C2N | 34 | 21.384 | N6 | 116 | 9.416 | Cd | 40 | 34.483
|  |  | 4 | 7 | 38.889 | 2 | 199 | 16.153 | Au | 89 | 44.724 | Hg | 18 | 1.461 | linear | 11 | 61.111 |  |  |  | Ag | 2 | 1.053 |  |  |  | CN2 | 19 | 11.95 |  |  |  | Mn | 24 | 20.69
Rh | 8 | 0.649 | 6 | 8 | 100 |  |  |  | Ag | 86 | 43.216 |  |  |  | tetrahedron | 7 | 38.889 |  |  |  | Tl | 2 | 1.053 |  |  |  | C4 | 18 | 11.321 |  |  |  | Ni | 16 | 13.793
Ru | 8 | 0.649 | 6 | 8 | 100 |  |  |  | Cu | 13 | 6.533 | Mo | 22 | 1.786 | square antiprism | 9 | 40.909 |  |  |  | Be | 1 | 0.526 |  |  |  | N6 | 14 | 8.805 |  |  |  | Cu | 14 | 12.069
Os | 4 | 0.325 | 6 | 4 | 100 |  |  |  | Hg | 11 | 5.528 |  |  |  | trigonal dodecahedron | 6 | 27.273 |  |  |  | Mg | 1 | 0.526 |  |  |  | C3 | 14 | 8.805 |  |  |  | Co | 9 | 7.759
Re | 4 | 0.325 | 7 | 3 | 75 | 3 | 84 | 6.818 | Cu | 74 | 88.095 |  |  |  | octahedron | 3 | 13.636 | triangular | 84 | 6.818 | Cu | 74 | 88.095 |  |  |  | C2N2 | 12 | 7.547 |  |  |  | Fe | 8 | 6.897
|  |  | 8 | 1 | 25 |  |  |  | Ag | 5 | 5.952 |  |  |  | pentagonal bipyramid | 2 | 9.091 |  |  |  | Ag | 5 | 5.952 |  |  |  | C3N | 10 | 6.289 |  |  |  | Zn | 3 | 2.586
Li | 3 | 0.244 | 4 | 3 | 100 |  |  |  | Co | 2 | 2.381 |  |  |  | single-cap trigonal prism | 1 | 4.545 |  |  |  | Co | 2 | 2.381 |  |  |  | CN3 | 8 | 5.031 |  |  |  | Er | 1 | 0.862
Nb | 2 | 0.162 | 8 | 2 | 100 |  |  |  | Zn | 1 | 1.19 |  |  |  | square pyramid | 1 | 4.545 |  |  |  | Zn | 1 | 1.19 |  |  |  | N4 | 7 | 4.403 |  |  |  | Lu | 1 | 0.862
V | 4 | 0.325 | 7 | 2 | 50 |  |  |  | Ir | 1 | 1.19 | Rh | 8 | 0.649 | octahedron | 8 | 100 |  |  |  | Sn | 1 | 1.19 |  |  |  | C2 | 7 | 4.403 | C2N | 37 | 3.003 | Cu | 34 | 91.892
|  |  | 6 | 2 | 50 |  |  |  | Sn | 1 | 1.19 | Ru | 8 | 0.649 | octahedron | 8 | 100 |  |  |  | Ir | 1 | 1.19 |  |  |  | N3 | 7 | 4.403 |  |  |  | Ag | 3 | 8.108
Tl | 2 | 0.162 | 4 | 2 | 100 | 8 | 37 | 3.003 | W | 19 | 51.351 | Os | 4 | 0.325 | octahedron | 4 | 100 | square antiprism | 27 | 2.192 | W | 17 | 62.963 |  |  |  | CN | 6 | 3.774 | N4 | 43 | 3.49 | Zn | 25 | 58.14
Mg | 1 | 0.081 | 4 | 1 | 100 |  |  |  | Mo | 15 | 40.541 | Li | 3 | 0.244 | tetrahedron | 3 | 100 |  |  |  | Mo | 9 | 33.333 |  |  |  | N5 | 2 | 1.258 |  |  |  | Cu | 7 | 16.279
Al | 1 | 0.081 | 6 | 1 | 100 |  |  |  | Nb | 2 | 5.405 | Re | 4 | 0.325 | pentagonal bipyramid | 3 | 75 |  |  |  | Re | 1 | 3.704 |  |  |  | C6 | 1 | 0.629 |  |  |  | Cd | 5 | 11.628
Ir | 2 | 0.162 | 3 | 1 | 50 |  |  |  | Re | 1 | 2.703 |  |  |  | square antiprism | 1 | 25 | trigonal dodecahedron | 10 | 0.812 | Mo | 6 | 60 | Zn | 42 | 3.409 | N4 | 25 | 59.524 |  |  |  | Co | 3 | 6.977
|  |  | 6 | 1 | 50 | 5 | 13 | 1.055 | Cd | 5 | 38.462 | V | 4 | 0.325 | pentagonal bipyramid | 2 | 50 |  |  |  | W | 2 | 20 |  |  |  | C4 | 12 | 28.571 |  |  |  | Ag | 2 | 4.651
In | 1 | 0.081 | 6 | 1 | 100 |  |  |  | Cr | 3 | 23.077 |  |  |  | octahedron | 2 | 50 |  |  |  | Nb | 2 | 20 |  |  |  | N6 | 3 | 7.143 |  |  |  | Li | 1 | 2.326
Er | 1 | 0.081 | 6 | 1 | 100 |  |  |  | Co | 2 | 15.385 | Tl | 2 | 0.162 | tetrahedron | 2 | 100 | trigonal bipyramid | 5 | 0.406 | Cd | 5 | 100 |  |  |  | C6 | 1 | 2.381 | CN2 | 19 | 1.542 | Cu | 19 | 100
Sn | 1 | 0.081 | 3 | 1 | 100 |  |  |  | Cu | 2 | 15.385 | Nb | 2 | 0.162 | trigonal dodecahedron | 2 | 100 | pentagonal bipyramid | 7 | 0.568 | Re | 3 | 42.857 |  |  |  | N3 | 1 | 2.381 | C8 | 37 | 3.003 | W | 19 | 51.351
Ti | 1 | 0.081 | 6 | 1 | 100 |  |  |  | Mo | 1 | 7.692 | Ga | 1 | 0.081 | octahedron | 1 | 100 |  |  |  | V | 2 | 28.571 | Mn | 48 | 3.896 | N6 | 24 | 50 |  |  |  | Mo | 15 | 40.541
Ga | 1 | 0.081 | 6 | 1 | 100 | 7 | 8 | 0.649 | Mo | 3 | 37.5 | Sn | 1 | 0.081 | triangular | 1 | 100 |  |  |  | Mo | 2 | 28.571 |  |  |  | C6 | 19 | 39.583 |  |  |  | Nb | 2 | 5.405
Be | 1 | 0.081 | 4 | 1 | 100 |  |  |  | Re | 3 | 37.5 | Be | 1 | 0.081 | tetrahedron | 1 | 100 | square pyramid | 8 | 0.649 | Cr | 3 | 37.5 |  |  |  | C4 | 3 | 6.25 |  |  |  | Re | 1 | 2.703
Lu | 1 | 0.081 | 6 | 1 | 100 |  |  |  | V | 2 | 25 | Ir | 2 | 0.162 | triangular | 1 | 50 |  |  |  | Co | 2 | 25 |  |  |  | CN3 | 2 | 4.167 | C3 | 18 | 1.461 | Cu | 14 | 77.778
| 1232 | 100 |  | 1232 |  |  | 1232 | 99.999 |  | 1232 |  |  |  |  | octahedron | 1 | 50 |  |  |  | Cu | 2 | 25 | Pd | 21 | 1.705 | C4 | 20 | 95.238 |  |  |  | Co | 2 | 11.111
[12 empty] | Mg | 1 | 0.081 | tetrahedron | 1 | 100 |  |  |  | Mo | 1 | 12.5 |  |  |  | C6 | 1 | 4.762 |  |  |  | Ir | 1 | 5.556
[12 empty] | Al | 1 | 0.081 | octahedron | 1 | 100 | single-cap trigonal prism | 1 | 0.081 | Mo | 1 | 100 | W | 19 | 1.542 | C8 | 19 | 100 |  |  |  | Ag | 1 | 5.556
[12 empty] | In | 1 | 0.081 | octahedron | 1 | 100 | trigonal prism | 4 | 0.325 | Er | 1 | 25 | Mo | 22 | 1.786 | C8 | 15 | 68.182 | C2N2 | 13 | 1.055 | Cu | 12 | 92.308
[12 empty] | Er | 1 | 0.081 | trigonal prism | 1 | 100 |  |  |  | Fe | 1 | 25 |  |  |  | C7 | 3 | 13.636 |  |  |  | Cd | 1 | 7.692
[12 empty] | Ti | 1 | 0.081 | octahedron | 1 | 100 |  |  |  | Zn | 1 | 25 |  |  |  | C6 | 2 | 9.091 | C3N | 14 | 1.136 | Cu | 10 | 71.429
[12 empty] | Lu | 1 | 0.081 | trigonal prism | 1 | 100 |  |  |  | Lu | 1 | 25 |  |  |  | C4Mo | 1 | 4.545 |  |  |  | Cd | 4 | 28.571
[13 empty] | 1232 | 100 |  | 1232 |  |  | 1232 | 100 |  | 1232 |  |  |  |  | C5N | 1 | 4.545 | CN3 | 11 | 0.893 | Cu | 8 | 72.727
[24 empty] | Hg | 18 | 1.461 | C2 | 11 | 61.111 |  |  |  | Mn | 2 | 18.182
[27 empty] | C4 | 7 | 38.889 |  |  |  | Li | 1 | 9.091
[24 empty] | Rh | 8 | 0.649 | C6 | 8 | 100 | N3 | 10 | 0.812 | Cu | 7 | 70
[24 empty] | Ru | 8 | 0.649 | C6 | 8 | 100 |  |  |  | Sn | 1 | 10
[24 empty] | Os | 4 | 0.325 | C6 | 4 | 100 |  |  |  | Ag | 1 | 10
[24 empty] | Re | 4 | 0.325 | C7 | 3 | 75 |  |  |  | Zn | 1 | 10
[27 empty] | C8 | 1 | 25 | C3Ni | 6 | 0.487 | Ni | 6 | 100
[24 empty] | V | 4 | 0.325 | C6 | 2 | 50 | CN | 10 | 0.812 | Cu | 6 | 60
[27 empty] | C7 | 2 | 50 |  |  |  | Ag | 3 | 30
[24 empty] | Nb | 2 | 0.162 | C8 | 2 | 100 |  |  |  | Au | 1 | 10
[24 empty] | Tl | 2 | 0.162 | C4 | 2 | 100 | C3N2 | 5 | 0.406 | Cd | 5 | 100
[24 empty] | Al | 1 | 0.081 | C6 | 1 | 100 | C7 | 8 | 0.649 | Mo | 3 | 37.5
[24 empty] | Ir | 2 | 0.162 | C6 | 1 | 50 |  |  |  | Re | 3 | 37.5
[27 empty] | C3 | 1 | 50 |  |  |  | V | 2 | 25
[24 empty] | Sn | 1 | 0.081 | N3 | 1 | 100 | N2 | 3 | 0.244 | Ag | 2 | 66.667
[24 empty] | Li | 3 | 0.244 | CN3 | 1 | 33.333 |  |  |  | Au | 1 | 33.333
[27 empty] | N4 | 1 | 33.333 | C5 | 4 | 0.325 | Co | 2 | 50
[27 empty] | C4 | 1 | 33.333 |  |  |  | Cr | 2 | 50
[24 empty] | Er | 1 | 0.081 | N6 | 1 | 100 | C5Co | 2 | 0.162 | Co | 2 | 100
[24 empty] | In | 1 | 0.081 | C6 | 1 | 100 | N5 | 2 | 0.162 | Cu | 2 | 100
[24 empty] | Ga | 1 | 0.081 | C6 | 1 | 100 | N2C | 1 | 0.081 | Ag | 1 | 100
[24 empty] | Ti | 1 | 0.081 | C6 | 1 | 100 | C4Mo | 1 | 0.081 | Mo | 1 | 100
[24 empty] | Be | 1 | 0.081 | C4 | 1 | 100 | C2N4 | 1 | 0.081 | Cd | 1 | 100
[24 empty] | Mg | 1 | 0.081 | C4 | 1 | 100 | C4N | 1 | 0.081 | Cr | 1 | 100
[24 empty] | Lu | 1 | 0.081 | N6 | 1 | 100 | C5N | 1 | 0.081 | Mo | 1 | 100
[25 empty] | 1232 | 100 |  | 1232 |  |  | 1232 | 99.999 |  | 1232

## Table_S5 Me_OxS_Cn_CCp
Me | Count | Occur. | OxS | Count | Occur. | Cn | Count | Occur. | CCp | Count | Occur.
Fe | 206 | 16.721 | 3 | 134 | 65.049 | 6 | 134 | 100 | C6 | 128 | 95.522
[9 empty] | N6 | 6 | 4.478
|  |  | 2 | 72 | 34.951 | 6 | 72 | 100 | C6 | 70 | 97.222
[9 empty] | N6 | 2 | 2.778
Pt | 120 | 9.74 | 2 | 119 | 99.167 | 4 | 119 | 100 | C4 | 119 | 100
|  |  | 4 | 1 | 0.833 | 6 | 1 | 100 | C6 | 1 | 100
Au | 118 | 9.578 | 1 | 89 | 75.424 | 2 | 89 | 100 | C2 | 87 | 97.753
[9 empty] | CN | 1 | 1.124
[9 empty] | N2 | 1 | 1.124
|  |  | 3 | 29 | 24.576 | 4 | 29 | 100 | C4 | 29 | 100
Ag | 93 | 7.549 | 1 | 93 | 100 | 2 | 86 | 92.473 | C2 | 80 | 93.023
[9 empty] | CN | 3 | 3.488
[9 empty] | N2 | 2 | 2.326
[9 empty] | C3 | 1 | 1.163
[6 empty] | 3 | 5 | 5.376 | C2N | 3 | 60
[9 empty] | N3 | 1 | 20
[9 empty] | N2C | 1 | 20
[6 empty] | 4 | 2 | 2.151 | N4 | 2 | 100
Co | 88 | 7.143 | 3 | 68 | 77.273 | 6 | 68 | 100 | C6 | 67 | 98.529
[9 empty] | N6 | 1 | 1.471
|  |  | 2 | 17 | 19.318 | 6 | 11 | 64.706 | N6 | 8 | 72.727
[9 empty] | C5Co | 2 | 18.182
[9 empty] | C6 | 1 | 9.091
[6 empty] | 4 | 5 | 29.412 | N4 | 3 | 60
[9 empty] | C4 | 2 | 40
[6 empty] | 5 | 1 | 5.882 | C5 | 1 | 100
|  |  | -1 | 2 | 2.273 | 3 | 2 | 100 | C3 | 2 | 100
|  |  | 1 | 1 | 1.136 | 5 | 1 | 100 | C5 | 1 | 100
Cd | 122 | 9.903 | 2 | 122 | 100 | 4 | 76 | 62.295 | C4 | 66 | 86.842
[9 empty] | N4 | 5 | 6.579
[9 empty] | C3N | 4 | 5.263
[9 empty] | C2N2 | 1 | 1.316
[6 empty] | 6 | 41 | 33.607 | N6 | 40 | 97.561
[9 empty] | C2N4 | 1 | 2.439
[6 empty] | 5 | 5 | 4.098 | C3N2 | 5 | 100
Ni | 71 | 5.763 | 2 | 65 | 91.549 | 4 | 49 | 75.385 | C4 | 49 | 100
[6 empty] | 6 | 16 | 24.615 | N6 | 16 | 100
|  |  | 1 | 6 | 8.451 | 4 | 6 | 100 | C3Ni | 6 | 100
Cr | 39 | 3.166 | 3 | 35 | 89.744 | 6 | 35 | 100 | C6 | 35 | 100
|  |  | 2 | 4 | 10.256 | 5 | 3 | 75 | C5 | 2 | 66.667
[9 empty] | C4N | 1 | 33.333
[6 empty] | 6 | 1 | 25 | C6 | 1 | 100
Cu | 159 | 12.906 | 1 | 138 | 86.792 | 3 | 73 | 52.899 | C2N | 34 | 46.575
[9 empty] | CN2 | 19 | 26.027
[9 empty] | C3 | 13 | 17.808
[9 empty] | N3 | 7 | 9.589
[6 empty] | 4 | 52 | 37.681 | C4 | 17 | 32.692
[9 empty] | C2N2 | 12 | 23.077
[9 empty] | C3N | 10 | 19.231
[9 empty] | CN3 | 8 | 15.385
[9 empty] | N4 | 5 | 9.615
[6 empty] | 2 | 13 | 9.42 | C2 | 7 | 53.846
[9 empty] | CN | 6 | 46.154
|  |  | 2 | 20 | 12.579 | 6 | 15 | 75 | N6 | 14 | 93.333
[9 empty] | C6 | 1 | 6.667
[6 empty] | 4 | 3 | 15 | N4 | 2 | 66.667
[9 empty] | C4 | 1 | 33.333
[6 empty] | 5 | 2 | 10 | N5 | 2 | 100
|  |  | 1.5 | 1 | 0.629 | 3 | 1 | 100 | C3 | 1 | 100
Zn | 42 | 3.409 | 2 | 42 | 100 | 4 | 37 | 88.095 | N4 | 25 | 67.568
[9 empty] | C4 | 12 | 32.432
[6 empty] | 6 | 4 | 9.524 | N6 | 3 | 75
[9 empty] | C6 | 1 | 25
[6 empty] | 3 | 1 | 2.381 | N3 | 1 | 100
Mn | 48 | 3.896 | 2 | 37 | 77.083 | 6 | 32 | 86.486 | N6 | 23 | 71.875
[9 empty] | C6 | 9 | 28.125
[6 empty] | 4 | 5 | 13.514 | C4 | 3 | 60
[9 empty] | CN3 | 2 | 40
|  |  | 3 | 10 | 20.833 | 6 | 10 | 100 | C6 | 9 | 90
[9 empty] | N6 | 1 | 10
|  |  | 4 | 1 | 2.083 | 6 | 1 | 100 | C6 | 1 | 100
Pd | 21 | 1.705 | 2 | 20 | 95.238 | 4 | 20 | 100 | C4 | 20 | 100
|  |  | 4 | 1 | 4.762 | 6 | 1 | 100 | C6 | 1 | 100
W | 19 | 1.542 | 4 | 11 | 57.895 | 8 | 11 | 100 | C8 | 11 | 100
|  |  | 5 | 8 | 42.105 | 8 | 8 | 100 | C8 | 8 | 100
Hg | 18 | 1.461 | 2 | 18 | 100 | 2 | 11 | 61.111 | C2 | 11 | 100
[6 empty] | 4 | 7 | 38.889 | C4 | 7 | 100
Mo | 22 | 1.786 | 4 | 13 | 59.091 | 8 | 10 | 76.923 | C8 | 10 | 100
[6 empty] | 6 | 2 | 15.385 | C6 | 2 | 100
[6 empty] | 5 | 1 | 7.692 | C4Mo | 1 | 100
|  |  | 5 | 5 | 22.727 | 8 | 5 | 100 | C8 | 5 | 100
|  |  | 2 | 2 | 9.091 | 7 | 2 | 100 | C7 | 2 | 100
|  |  | 3 | 2 | 9.091 | 7 | 1 | 50 | C7 | 1 | 100
[6 empty] | 6 | 1 | 50 | C5N | 1 | 100
Rh | 8 | 0.649 | 3 | 8 | 100 | 6 | 8 | 100 | C6 | 8 | 100
Ru | 8 | 0.649 | 2 | 5 | 62.5 | 6 | 5 | 100 | C6 | 5 | 100
|  |  | 3 | 3 | 37.5 | 6 | 3 | 100 | C6 | 3 | 100
Tl | 2 | 0.162 | 3 | 2 | 100 | 4 | 2 | 100 | C4 | 2 | 100
Os | 4 | 0.325 | 2 | 2 | 50 | 6 | 2 | 100 | C6 | 2 | 100
|  |  | 3 | 2 | 50 | 6 | 2 | 100 | C6 | 2 | 100
V | 4 | 0.325 | 3 | 3 | 75 | 7 | 2 | 66.667 | C7 | 2 | 100
[6 empty] | 6 | 1 | 33.333 | C6 | 1 | 100
|  |  | 1 | 1 | 25 | 6 | 1 | 100 | C6 | 1 | 100
Re | 4 | 0.325 | 4 | 2 | 50 | 7 | 2 | 100 | C7 | 2 | 100
|  |  | 3 | 1 | 25 | 7 | 1 | 100 | C7 | 1 | 100
|  |  | 5 | 1 | 25 | 8 | 1 | 100 | C8 | 1 | 100
Nb | 2 | 0.162 | 3 | 1 | 50 | 8 | 1 | 100 | C8 | 1 | 100
|  |  | 4 | 1 | 50 | 8 | 1 | 100 | C8 | 1 | 100
Li | 3 | 0.244 | 1 | 3 | 100 | 4 | 3 | 100 | CN3 | 1 | 33.333
[9 empty] | N4 | 1 | 33.333
[9 empty] | C4 | 1 | 33.333
Ga | 1 | 0.081 | 3 | 1 | 100 | 6 | 1 | 100 | C6 | 1 | 100
Ir | 2 | 0.162 | -1 | 1 | 50 | 3 | 1 | 100 | C3 | 1 | 100
|  |  | 3 | 1 | 50 | 6 | 1 | 100 | C6 | 1 | 100
Be | 1 | 0.081 | 2 | 1 | 100 | 4 | 1 | 100 | C4 | 1 | 100
Mg | 1 | 0.081 | 2 | 1 | 100 | 4 | 1 | 100 | C4 | 1 | 100
Al | 1 | 0.081 | 3 | 1 | 100 | 6 | 1 | 100 | C6 | 1 | 100
Sn | 1 | 0.081 | 2 | 1 | 100 | 3 | 1 | 100 | N3 | 1 | 100
In | 1 | 0.081 | 3 | 1 | 100 | 6 | 1 | 100 | C6 | 1 | 100
Er | 1 | 0.081 | 3 | 1 | 100 | 6 | 1 | 100 | N6 | 1 | 100
Ti | 1 | 0.081 | 3 | 1 | 100 | 6 | 1 | 100 | C6 | 1 | 100
Lu | 1 | 0.081 | 3 | 1 | 100 | 6 | 1 | 100 | N6 | 1 | 100
Sum | 1232 | 100 |  | 1232 |  |  | 1232 |  |  | 1232

## Table_S6 r_CF_UT
r | Count | Occur. | CF | Count | Occur. | Topological type | Count | Occur.
0D | 543 | 66.954
6 | 206 | 37.937 | A*M1)6 | 206 | 100 | 1,6M7-1 | 206 | 100
4 | 184 | 33.886 | A*M1)4 | 183 | 99.457 | 1,4M5-1 | 183 | 100
|  |  | A)2*M1)8 | 1 | 0.543 | 1,5M10-1 | 1 | 100
2 | 98 | 18.048 | A*M1)2 | 98 | 100 | 1,2M3-1 | 98 | 100
8 | 32 | 5.893 | A*M1)8 | 32 | 100 | 1,8M9-1 | 32 | 100
7 | 7 | 1.289 | A*M1)7 | 7 | 100 | 1,7M8-1 | 7 | 100
3 | 9 | 1.657 | A*M1)3 | 4 | 44.444 | 1,3M4-1 | 4 | 100
|  |  | A)2*M1)6 | 5 | 55.556 | 1,4M5-1¦1,2M3-1 | 3 | 60
[6 empty] | 1,4M8-1 | 2 | 40
5 | 4 | 0.737 | A*M1)5 | 2 | 50 | 1,5M6-1 | 2 | 100
|  |  | A)2*M1)10 | 2 | 50 | 1,6M12-1 | 2 | 100
4.5 | 1 | 0.184 | A)2*B2*M1)8¦A*M1)5 | 1 | 100 | 1,5M6-1¦1,2,5M11-1 | 1 | 100
3.5 | 1 | 0.184 | A)2*B2*M1)6 | 1 | 100 | 1,2,4M9-2 | 1 | 100
5.5 | 1 | 0.184 | A)2*B2*M1)10 | 1 | 100 | 1,2,6M13-2 | 1 | 100
3D | 211 | 26.017
3 | 87 | 41.232 | A*B2)3 | 86 | 98.851 | "pcu alpha-Po primitive cubic; 6/4/c1; sqc1" | 84 | 97.674
[6 empty] | nia | 2 | 2.326
|  |  | A*B2)2*M1 | 1 | 1.149 | "pts PtS, Cooperite; sqc183" | 1 | 100
2 | 53 | 25.118 | A*B2)2 | 46 | 86.792 | "dia Diamond; 4/6/c1; sqc6" | 38 | 82.609
[6 empty] | "pts PtS, Cooperite; sqc183" | 6 | 13.043
[6 empty] | "lon; 4/6/h2" | 2 | 4.348
|  |  | A*B3)2 | 7 | 13.208 | 3,6,6T20 | 7 | 100
1.5 | 18 | 8.531 | A)2*B2)3 | 10 | 55.556 | "pcu alpha-Po primitive cubic; 6/4/c1; sqc1" | 7 | 70
[6 empty] | "bcs; sqc4991" | 1 | 10
[6 empty] | noe | 1 | 10
[6 empty] | 3,3,3,3,3T1 | 1 | 10
|  |  | A)2*B3)2*B2 | 2 | 11.111 | fsc-3,4-Pbcn-1 | 2 | 100
|  |  | A)2*B3*B2)2 | 5 | 27.778 | 3,3,4T12 | 1 | 20
[6 empty] | 3,3,4T20 | 1 | 20
[6 empty] | 3,3,4T36 | 1 | 20
[6 empty] | 3,3,4T72 | 1 | 20
[6 empty] | 3,3,4T101 | 1 | 20
|  |  | A)4*B3*B2)5 | 1 | 5.556 | 3,3,3,3,4T11 | 1 | 100
2.4 | 12 | 5.687 | A)5*B2)12 | 12 | 100 | cor/corundum, Al2O3 | 7 | 58.333
[6 empty] | 4,5,6T1 | 3 | 25
[6 empty] | 4,5,6T2 | 2 | 16.667
2.33 | 21 | 9.953 | A)3*B2)7 | 21 | 100 | fsk | 5 | 23.81
[6 empty] | xat | 5 | 23.81
[6 empty] | 4,6T52 | 3 | 14.286
[6 empty] | 4,4,6T62 | 3 | 14.286
[6 empty] | fsh 4,6-conn | 3 | 14.286
[6 empty] | fsn | 1 | 4.762
[6 empty] | fsm | 1 | 4.762
1.33 | 11 | 5.213 | A)3*B2)4 | 11 | 100 | "qtz Quartz; 4/6/h1" | 4 | 36.364
[6 empty] | 4,4T44 | 3 | 27.273
[6 empty] | "dia Diamond; 4/6/c1; sqc6" | 2 | 18.182
[6 empty] | "mok; sev-4-Cccm" | 1 | 9.091
[6 empty] | "ths ThSi2; 3/10/t4" | 1 | 9.091
1.75 | 4 | 1.896 | A)4*B3)2*B2)5 | 4 | 100 | 3,4,4T105 | 2 | 50
[6 empty] | 3,3,4,4,4,4T10 | 1 | 25
[6 empty] | 3,4,4T78 | 1 | 25
1 | 1 | 0.474 | A*B4 | 1 | 100 | "sra SrAl2 CeCu2 ABW; 4/4/o1" | 1 | 100
2.25 | 1 | 0.474 | A)4*B2)9 | 1 | 100 | 4,4,4,6T1 | 1 | 100
1.67 | 3 | 1.422 | A)3*B3)2*B2)3 | 1 | 33.333 | 3,3,4,4,4T16 | 1 | 100
|  |  | A)3*B3*B2)4 | 1 | 33.333 | 3,3,4,4T80 | 1 | 100
|  |  | A)3*B2)5 | 1 | 33.333 | 3,3,3,3,3,3,4,4,4T2 | 1 | 100
2D | 41 | 5.055
1.5 | 18 | 43.902 | A)2*B2)3 | 18 | 100 | "hcb; Shubnikov hexagonal plane net/(6,3)" | 18 | 100
1.33 | 6 | 14.634 | A)3*B2)4 | 6 | 100 | "hcb; Shubnikov hexagonal plane net/(6,3)" | 3 | 50
[6 empty] | sql/Shubnikov tetragonal plane net | 3 | 50
2 | 6 | 14.634 | A*B2)2 | 5 | 83.333 | sql/Shubnikov tetragonal plane net | 3 | 60
[6 empty] | "kgd; Shubnikov plane net (3.6.3.6)/dual" | 2 | 40
|  |  | A*B2*M2 | 1 | 16.667 | "hcb; Shubnikov hexagonal plane net/(6,3)" | 1 | 100
4 | 4 | 9.756 | A*B2)2*M1)2 | 2 | 50 | sql/Shubnikov tetragonal plane net | 2 | 100
|  |  | A)2*B2)5*M1)3 | 2 | 50 | "SP 2-periodic net (4,4)Ia; SnS" | 2 | 100
1.67 | 2 | 4.878 | A)3*B2)4*M1 | 2 | 100 | "hcb; Shubnikov hexagonal plane net/(6,3)" | 2 | 100
2.67 | 2 | 4.878 | A)3*B2)6*M1)2 | 2 | 100 | "kgd; Shubnikov plane net (3.6.3.6)/dual" | 2 | 100
3 | 2 | 4.878 | A*B2)2*M1 | 2 | 100 | sql/Shubnikov tetragonal plane net | 2 | 100
1.25 | 1 | 2.439 | A)4*B2)5 | 1 | 100 | "hcb; Shubnikov hexagonal plane net/(6,3)" | 1 | 100
1D | 15 | 1.85
1 | 8 | 53.333 | A*B2 | 8 | 100 | 2C1 | 8 | 100
2 | 6 | 40 | A*B2*M1 | 6 | 100 | 2C1 | 5 | 83.333
[6 empty] | "fes; Shubnikov plane net (4.8^2)" | 1 | 16.667
3 | 1 | 6.667 | A*B2*M1)2 | 1 | 100 | 2C1 | 1 | 100
0D¦2D | 1 | 0.123
1.5 | 1 | 100 | A)2*B2)2*M1 | 1 | 100 | 1,2M3-1¦sql/Shubnikov tetragonal plane net | 1 | 100
Sum | 811 | 99.999 |  | 811 |  |  | 811

## Table_S7 UT_CF
Topological type | Count | Occur. | CF | Count | Occur.
0D | 543 | 66.954
1,6M7-1 | 206 | 37.937 | A*M1)6 | 206 | 100
1,4M5-1 | 183 | 33.702 | A*M1)4 | 183 | 100
1,2M3-1 | 98 | 18.048 | A*M1)2 | 98 | 100
1,8M9-1 | 32 | 5.893 | A*M1)8 | 32 | 100
1,7M8-1 | 7 | 1.289 | A*M1)7 | 7 | 100
1,3M4-1 | 4 | 0.737 | A*M1)3 | 4 | 100
1,4M5-1¦1,2M3-1 | 3 | 0.552 | A)2*M1)6 | 3 | 100
1,4M8-1 | 2 | 0.368 | A)2*M1)6 | 2 | 100
1,5M6-1 | 2 | 0.368 | A*M1)5 | 2 | 100
1,6M12-1 | 2 | 0.368 | A)2*M1)10 | 2 | 100
1,5M10-1 | 1 | 0.184 | A)2*M1)8 | 1 | 100
1,5M6-1¦1,2,5M11-1 | 1 | 0.184 | A)2*B2*M1)8¦A*M1)5 | 1 | 100
1,2,4M9-2 | 1 | 0.184 | A)2*B2*M1)6 | 1 | 100
1,2,6M13-2 | 1 | 0.184 | A)2*B2*M1)10 | 1 | 100
3D | 211 | 26.017
"pcu alpha-Po primitive cubic; 6/4/c1; sqc1" | 91 | 43.128 | A*B2)3 | 84 | 92.308
|  |  | A)2*B2)3 | 7 | 7.692
"dia Diamond; 4/6/c1; sqc6" | 40 | 18.957 | A*B2)2 | 38 | 95
|  |  | A)3*B2)4 | 2 | 5
3,6,6T20 | 7 | 3.318 | A*B3)2 | 7 | 100
cor/corundum, Al2O3 | 7 | 3.318 | A)5*B2)12 | 7 | 100
"pts PtS, Cooperite; sqc183" | 7 | 3.318 | A*B2)2 | 6 | 85.714
|  |  | A*B2)2*M1 | 1 | 14.286
fsk | 5 | 2.37 | A)3*B2)7 | 5 | 100
xat | 5 | 2.37 | A)3*B2)7 | 5 | 100
"qtz Quartz; 4/6/h1" | 4 | 1.896 | A)3*B2)4 | 4 | 100
4,4T44 | 3 | 1.422 | A)3*B2)4 | 3 | 100
4,6T52 | 3 | 1.422 | A)3*B2)7 | 3 | 100
4,5,6T1 | 3 | 1.422 | A)5*B2)12 | 3 | 100
4,4,6T62 | 3 | 1.422 | A)3*B2)7 | 3 | 100
fsh 4,6-conn | 3 | 1.422 | A)3*B2)7 | 3 | 100
nia | 2 | 0.948 | A*B2)3 | 2 | 100
fsc-3,4-Pbcn-1 | 2 | 0.948 | A)2*B3)2*B2 | 2 | 100
"lon; 4/6/h2" | 2 | 0.948 | A*B2)2 | 2 | 100
4,5,6T2 | 2 | 0.948 | A)5*B2)12 | 2 | 100
3,4,4T105 | 2 | 0.948 | A)4*B3)2*B2)5 | 2 | 100
"mok; sev-4-Cccm" | 1 | 0.474 | A)3*B2)4 | 1 | 100
3,3,4T12 | 1 | 0.474 | A)2*B3*B2)2 | 1 | 100
"bcs; sqc4991" | 1 | 0.474 | A)2*B2)3 | 1 | 100
fsn | 1 | 0.474 | A)3*B2)7 | 1 | 100
"sra SrAl2 CeCu2 ABW; 4/4/o1" | 1 | 0.474 | A*B4 | 1 | 100
4,4,4,6T1 | 1 | 0.474 | A)4*B2)9 | 1 | 100
3,3,4T20 | 1 | 0.474 | A)2*B3*B2)2 | 1 | 100
3,3,4T36 | 1 | 0.474 | A)2*B3*B2)2 | 1 | 100
3,3,3,3,4T11 | 1 | 0.474 | A)4*B3*B2)5 | 1 | 100
3,3,4,4,4T16 | 1 | 0.474 | A)3*B3)2*B2)3 | 1 | 100
3,3,4T72 | 1 | 0.474 | A)2*B3*B2)2 | 1 | 100
noe | 1 | 0.474 | A)2*B2)3 | 1 | 100
3,3,4,4,4,4T10 | 1 | 0.474 | A)4*B3)2*B2)5 | 1 | 100
"ths ThSi2; 3/10/t4" | 1 | 0.474 | A)3*B2)4 | 1 | 100
3,3,4,4T80 | 1 | 0.474 | A)3*B3*B2)4 | 1 | 100
3,3,4T101 | 1 | 0.474 | A)2*B3*B2)2 | 1 | 100
3,4,4T78 | 1 | 0.474 | A)4*B3)2*B2)5 | 1 | 100
3,3,3,3,3T1 | 1 | 0.474 | A)2*B2)3 | 1 | 100
fsm | 1 | 0.474 | A)3*B2)7 | 1 | 100
3,3,3,3,3,3,4,4,4T2 | 1 | 0.474 | A)3*B2)5 | 1 | 100
2D | 41 | 5.055
"hcb; Shubnikov hexagonal plane net/(6,3)" | 25 | 60.976 | A)2*B2)3 | 18 | 72
|  |  | A)3*B2)4 | 3 | 12
|  |  | A)3*B2)4*M1 | 2 | 8
|  |  | A*B2*M2 | 1 | 4
|  |  | A)4*B2)5 | 1 | 4
sql/Shubnikov tetragonal plane net | 10 | 24.39 | A*B2)2 | 3 | 30
|  |  | A)3*B2)4 | 3 | 30
|  |  | A*B2)2*M1)2 | 2 | 20
|  |  | A*B2)2*M1 | 2 | 20
"kgd; Shubnikov plane net (3.6.3.6)/dual" | 4 | 9.756 | A)3*B2)6*M1)2 | 2 | 50
|  |  | A*B2)2 | 2 | 50
"SP 2-periodic net (4,4)Ia; SnS" | 2 | 4.878 | A)2*B2)5*M1)3 | 2 | 100
1D | 15 | 1.85
2C1 | 14 | 93.333 | A*B2 | 8 | 57.143
|  |  | A*B2*M1 | 5 | 35.714
|  |  | A*B2*M1)2 | 1 | 7.143
"fes; Shubnikov plane net (4.8^2)" | 1 | 6.667 | A*B2*M1 | 1 | 100
0D¦2D | 1 | 0.123
1,2M3-1¦sql/Shubnikov tetragonal plane net | 1 | 100 | A)2*B2)2*M1 | 1 | 100
Sum | 811 |  |  | 811

## Table_S8 Me_r_Cn_CCp_Cp_CF_UT
Me | Count | Occur. | r | Count | Occur. | Cn | Count | Occur. | CCp | Count | Occur. | Cp | Count | Occur. | CF | Count | Occur. | Topological type | Count | Occur.
0D | 543 | 66.954
¦Fe¦ | 114 | 20.994 | 6 | 114 | 100 | ¦6¦ | 114 | 100 | ¦C6¦ | 114 | 100 | octahedron | 114 | 100 | A*M1)6 | 114 | 100 | 1,6M7-1 | 114 | 100
¦Pt¦ | 82 | 15.101 | 4 | 81 | 98.78 | ¦4¦ | 81 | 100 | ¦C4¦ | 81 | 100 | square | 81 | 100 | A*M1)4 | 81 | 100 | 1,4M5-1 | 81 | 100
|  |  | 6 | 1 | 1.22 | ¦6¦ | 1 | 100 | ¦C6¦ | 1 | 100 | octahedron | 1 | 100 | A*M1)6 | 1 | 100 | 1,6M7-1 | 1 | 100
¦Au¦ | 81 | 14.917 | 2 | 52 | 64.198 | ¦2¦ | 52 | 100 | ¦C2¦ | 52 | 100 | linear | 52 | 100 | A*M1)2 | 52 | 100 | 1,2M3-1 | 52 | 100
|  |  | 4 | 29 | 35.802 | ¦4¦ | 29 | 100 | ¦C4¦ | 29 | 100 | square | 29 | 100 | A*M1)4 | 29 | 100 | 1,4M5-1 | 29 | 100
¦Co¦ | 50 | 9.208 | 6 | 42 | 84 | ¦6¦ | 42 | 100 | ¦C6¦ | 42 | 100 | octahedron | 42 | 100 | A*M1)6 | 42 | 100 | 1,6M7-1 | 42 | 100
|  |  | 5 | 4 | 8 | ¦6¦ | 2 | 50 | ¦C5Co¦ | 2 | 100 | octahedron | 2 | 100 | A)2*M1)10 | 2 | 100 | 1,6M12-1 | 2 | 100
[6 empty] | ¦5¦ | 2 | 50 | ¦C5¦ | 2 | 100 | square pyramid | 2 | 100 | A*M1)5 | 2 | 100 | 1,5M6-1 | 2 | 100
|  |  | 3 | 2 | 4 | ¦3¦ | 2 | 100 | ¦C3¦ | 2 | 100 | triangular | 2 | 100 | A*M1)3 | 2 | 100 | 1,3M4-1 | 2 | 100
|  |  | 4 | 2 | 4 | ¦4¦ | 2 | 100 | ¦C4¦ | 2 | 100 | square | 2 | 100 | A*M1)4 | 2 | 100 | 1,4M5-1 | 2 | 100
¦Ni¦ | 40 | 7.366 | 4 | 38 | 95 | ¦4¦ | 38 | 100 | ¦C4¦ | 38 | 100 | square | 38 | 100 | A*M1)4 | 38 | 100 | 1,4M5-1 | 38 | 100
|  |  | 3 | 2 | 5 | ¦4¦ | 2 | 100 | ¦C3Ni¦ | 2 | 100 | square | 2 | 100 | A)2*M1)6 | 2 | 100 | 1,4M8-1 | 2 | 100
¦Ag¦ | 40 | 7.366 | 2 | 40 | 100 | ¦2¦ | 40 | 100 | ¦C2¦ | 37 | 92.5 | linear | 37 | 100 | A*M1)2 | 37 | 100 | 1,2M3-1 | 37 | 100
[9 empty] | ¦CN¦ | 1 | 2.5 | linear | 1 | 100 | A*M1)2 | 1 | 100 | 1,2M3-1 | 1 | 100
[9 empty] | ¦C2¦CN¦ | 1 | 2.5 | linear | 1 | 100 | A*M1)2 | 1 | 100 | 1,2M3-1 | 1 | 100
[9 empty] | ¦C3¦ | 1 | 2.5 | linear | 1 | 100 | A*M1)2 | 1 | 100 | 1,2M3-1 | 1 | 100
¦Cr¦ | 28 | 5.157 | 6 | 27 | 96.429 | ¦6¦ | 27 | 100 | ¦C6¦ | 27 | 100 | octahedron | 27 | 100 | A*M1)6 | 27 | 100 | 1,6M7-1 | 27 | 100
|  |  | 4.5 | 1 | 3.571 | ¦5¦ | 1 | 100 | ¦C5¦C4N¦ | 1 | 100 | square pyramid | 1 | 100 | A)2*B2*M1)8¦A*M1)5 | 1 | 100 | 1,5M6-1¦1,2,5M11-1 | 1 | 100
¦Pd¦ | 16 | 2.947 | 4 | 16 | 100 | ¦4¦ | 16 | 100 | ¦C4¦ | 16 | 100 | square | 16 | 100 | A*M1)4 | 16 | 100 | 1,4M5-1 | 16 | 100
¦W¦ | 14 | 2.578 | 8 | 14 | 100 | ¦8¦ | 14 | 100 | ¦C8¦ | 14 | 100 | square antiprism | 12 | 85.714 | A*M1)8 | 12 | 100 | 1,8M9-1 | 12 | 100
[12 empty] | trigonal dodecahedron | 2 | 14.286 | A*M1)8 | 2 | 100 | 1,8M9-1 | 2 | 100
¦Mn¦ | 11 | 2.026 | 6 | 9 | 81.818 | ¦6¦ | 9 | 100 | ¦C6¦ | 9 | 100 | octahedron | 9 | 100 | A*M1)6 | 9 | 100 | 1,6M7-1 | 9 | 100
|  |  | 4 | 2 | 18.182 | ¦4¦ | 2 | 100 | ¦C4¦ | 2 | 100 | tetrahedron | 2 | 100 | A*M1)4 | 2 | 100 | 1,4M5-1 | 2 | 100
¦Mo¦ | 22 | 4.052 | 8 | 15 | 68.182 | ¦8¦ | 15 | 100 | ¦C8¦ | 15 | 100 | square antiprism | 9 | 60 | A*M1)8 | 9 | 100 | 1,8M9-1 | 9 | 100
[12 empty] | trigonal dodecahedron | 6 | 40 | A*M1)8 | 6 | 100 | 1,8M9-1 | 6 | 100
|  |  | 7 | 3 | 13.636 | ¦7¦ | 3 | 100 | ¦C7¦ | 3 | 100 | pentagonal bipyramid | 2 | 66.667 | A*M1)7 | 2 | 100 | 1,7M8-1 | 2 | 100
[12 empty] | single-cap trigonal prism | 1 | 33.333 | A*M1)7 | 1 | 100 | 1,7M8-1 | 1 | 100
|  |  | 6 | 2 | 9.091 | ¦6¦ | 2 | 100 | ¦C6¦ | 2 | 100 | octahedron | 2 | 100 | A*M1)6 | 2 | 100 | 1,6M7-1 | 2 | 100
|  |  | 4 | 1 | 4.545 | ¦5¦ | 1 | 100 | ¦C4Mo¦ | 1 | 100 | square pyramid | 1 | 100 | A)2*M1)8 | 1 | 100 | 1,5M10-1 | 1 | 100
|  |  | 5.5 | 1 | 4.545 | ¦6¦ | 1 | 100 | ¦C5N¦ | 1 | 100 | octahedron | 1 | 100 | A)2*B2*M1)10 | 1 | 100 | 1,2,6M13-2 | 1 | 100
¦Ru¦ | 6 | 1.105 | 6 | 6 | 100 | ¦6¦ | 6 | 100 | ¦C6¦ | 6 | 100 | octahedron | 6 | 100 | A*M1)6 | 6 | 100 | 1,6M7-1 | 6 | 100
¦Hg¦ | 11 | 2.026 | 4 | 6 | 54.545 | ¦4¦ | 6 | 100 | ¦C4¦ | 6 | 100 | tetrahedron | 6 | 100 | A*M1)4 | 6 | 100 | 1,4M5-1 | 6 | 100
|  |  | 2 | 5 | 45.455 | ¦2¦ | 5 | 100 | ¦C2¦ | 5 | 100 | linear | 5 | 100 | A*M1)2 | 5 | 100 | 1,2M3-1 | 5 | 100
¦Zn¦ | 4 | 0.737 | 4 | 4 | 100 | ¦4¦ | 4 | 100 | ¦C4¦ | 4 | 100 | tetrahedron | 4 | 100 | A*M1)4 | 4 | 100 | 1,4M5-1 | 4 | 100
¦Cd¦ | 3 | 0.552 | 4 | 2 | 66.667 | ¦4¦ | 2 | 100 | ¦C4¦ | 2 | 100 | tetrahedron | 2 | 100 | A*M1)4 | 2 | 100 | 1,4M5-1 | 2 | 100
|  |  | 3.5 | 1 | 33.333 | ¦4¦ | 1 | 100 | ¦C4¦ | 1 | 100 | tetrahedron | 1 | 100 | A)2*B2*M1)6 | 1 | 100 | 1,2,4M9-2 | 1 | 100
¦Tl¦ | 2 | 0.368 | 4 | 2 | 100 | ¦4¦ | 2 | 100 | ¦C4¦ | 2 | 100 | tetrahedron | 2 | 100 | A*M1)4 | 2 | 100 | 1,4M5-1 | 2 | 100
¦Re¦ | 3 | 0.552 | 7 | 2 | 66.667 | ¦7¦ | 2 | 100 | ¦C7¦ | 2 | 100 | pentagonal bipyramid | 2 | 100 | A*M1)7 | 2 | 100 | 1,7M8-1 | 2 | 100
|  |  | 8 | 1 | 33.333 | ¦8¦ | 1 | 100 | ¦C8¦ | 1 | 100 | square antiprism | 1 | 100 | A*M1)8 | 1 | 100 | 1,8M9-1 | 1 | 100
¦Nb¦ | 2 | 0.368 | 8 | 2 | 100 | ¦8¦ | 2 | 100 | ¦C8¦ | 2 | 100 | trigonal dodecahedron | 2 | 100 | A*M1)8 | 2 | 100 | 1,8M9-1 | 2 | 100
¦V¦ | 4 | 0.737 | 7 | 2 | 50 | ¦7¦ | 2 | 100 | ¦C7¦ | 2 | 100 | pentagonal bipyramid | 2 | 100 | A*M1)7 | 2 | 100 | 1,7M8-1 | 2 | 100
|  |  | 6 | 2 | 50 | ¦6¦ | 2 | 100 | ¦C6¦ | 2 | 100 | octahedron | 2 | 100 | A*M1)6 | 2 | 100 | 1,6M7-1 | 2 | 100
¦Cu¦ | 3 | 0.552 | 4 | 1 | 33.333 | ¦4¦ | 1 | 100 | ¦C4¦ | 1 | 100 | tetrahedron | 1 | 100 | A*M1)4 | 1 | 100 | 1,4M5-1 | 1 | 100
|  |  | 2 | 1 | 33.333 | ¦2¦ | 1 | 100 | ¦C2¦ | 1 | 100 | linear | 1 | 100 | A*M1)2 | 1 | 100 | 1,2M3-1 | 1 | 100
|  |  | 3 | 1 | 33.333 | ¦3¦ | 1 | 100 | ¦C3¦ | 1 | 100 | triangular | 1 | 100 | A*M1)3 | 1 | 100 | 1,3M4-1 | 1 | 100
¦Pt¦Hg¦ | 1 | 0.184 | 3 | 1 | 100 | ¦4¦2¦ | 1 | 100 | ¦C4¦C2¦ | 1 | 100 | square & linear | 1 | 100 | A)2*M1)6 | 1 | 100 | 1,4M5-1¦1,2M3-1 | 1 | 100
¦Pd¦Hg¦ | 1 | 0.184 | 3 | 1 | 100 | ¦4¦2¦ | 1 | 100 | ¦C4¦C2¦ | 1 | 100 | square & linear | 1 | 100 | A)2*M1)6 | 1 | 100 | 1,4M5-1¦1,2M3-1 | 1 | 100
¦Ni¦Hg¦ | 1 | 0.184 | 3 | 1 | 100 | ¦4¦2¦ | 1 | 100 | ¦C4¦C2¦ | 1 | 100 | square & linear | 1 | 100 | A)2*M1)6 | 1 | 100 | 1,4M5-1¦1,2M3-1 | 1 | 100
¦Rh¦ | 1 | 0.184 | 6 | 1 | 100 | ¦6¦ | 1 | 100 | ¦C6¦ | 1 | 100 | octahedron | 1 | 100 | A*M1)6 | 1 | 100 | 1,6M7-1 | 1 | 100
¦Ir¦ | 1 | 0.184 | 3 | 1 | 100 | ¦3¦ | 1 | 100 | ¦C3¦ | 1 | 100 | triangular | 1 | 100 | A*M1)3 | 1 | 100 | 1,3M4-1 | 1 | 100
¦Ti¦ | 1 | 0.184 | 6 | 1 | 100 | ¦6¦ | 1 | 100 | ¦C6¦ | 1 | 100 | octahedron | 1 | 100 | A*M1)6 | 1 | 100 | 1,6M7-1 | 1 | 100
¦Os¦ | 1 | 0.184 | 6 | 1 | 100 | ¦6¦ | 1 | 100 | ¦C6¦ | 1 | 100 | octahedron | 1 | 100 | A*M1)6 | 1 | 100 | 1,6M7-1 | 1 | 100
3D | 211 | 26.017
¦Cd¦ | 50 | 23.697 | 2 | 24 | 48 | ¦4¦ | 24 | 100 | ¦C4¦ | 20 | 83.333 | tetrahedron | 20 | 100 | A*B2)2 | 20 | 100 | "dia Diamond; 4/6/c1; sqc6" | 19 | 95
[18 empty] | "lon; 4/6/h2" | 1 | 5
[9 empty] | ¦N4¦ | 2 | 8.333 | tetrahedron | 2 | 100 | A*B2)2 | 2 | 100 | "dia Diamond; 4/6/c1; sqc6" | 2 | 100
[9 empty] | ¦C4¦N4¦ | 1 | 4.167 | tetrahedron | 1 | 100 | A*B2)2 | 1 | 100 | "dia Diamond; 4/6/c1; sqc6" | 1 | 100
[9 empty] | ¦C2N2¦ | 1 | 4.167 | tetrahedron | 1 | 100 | A*B2)2 | 1 | 100 | "dia Diamond; 4/6/c1; sqc6" | 1 | 100
|  |  | 2.33 | 19 | 38 | ¦6¦4¦ | 19 | 100 | ¦N6¦C4¦ | 16 | 84.211 | octahedron & tetrahedron | 16 | 100 | A)3*B2)7 | 16 | 100 | fsk | 5 | 31.25
[18 empty] | xat | 5 | 31.25
[18 empty] | 4,6T52 | 3 | 18.75
[18 empty] | fsh 4,6-conn | 2 | 12.5
[18 empty] | fsm | 1 | 6.25
[9 empty] | ¦N6¦C3N¦C4¦ | 3 | 15.789 | octahedron & tetrahedron | 3 | 100 | A)3*B2)7 | 3 | 100 | 4,4,6T62 | 3 | 100
|  |  | 2.4 | 5 | 10 | ¦6¦5¦4¦ | 5 | 100 | ¦N6¦C3N2¦C4¦ | 4 | 80 | octahedron & trigonal bipyramid & tetrahedron | 4 | 100 | A)5*B2)12 | 4 | 100 | 4,5,6T1 | 2 | 50
[18 empty] | 4,5,6T2 | 2 | 50
[9 empty] | ¦N6¦C3N2¦C3N¦C4¦ | 1 | 20 | octahedron & trigonal bipyramid & tetrahedron | 1 | 100 | A)5*B2)12 | 1 | 100 | 4,5,6T1 | 1 | 100
|  |  | 2.25 | 1 | 2 | ¦6¦4¦ | 1 | 100 | ¦N6¦C4¦ | 1 | 100 | octahedron & tetrahedron | 1 | 100 | A)4*B2)9 | 1 | 100 | 4,4,4,6T1 | 1 | 100
|  |  | 3 | 1 | 2 | ¦4¦6¦ | 1 | 100 | ¦C4¦C2N4¦ | 1 | 100 | octahedron & tetrahedron | 1 | 100 | A*B2)2*M1 | 1 | 100 | "pts PtS, Cooperite; sqc183" | 1 | 100
¦Fe¦Cu¦ | 11 | 5.213 | 3 | 11 | 100 | ¦6¦ | 11 | 100 | ¦C6¦N6¦ | 11 | 100 | octahedron | 11 | 100 | A*B2)3 | 11 | 100 | "pcu alpha-Po primitive cubic; 6/4/c1; sqc1" | 11 | 100
¦Fe¦Ni¦ | 9 | 4.265 | 3 | 9 | 100 | ¦6¦ | 9 | 100 | ¦C6¦N6¦ | 9 | 100 | octahedron | 9 | 100 | A*B2)3 | 9 | 100 | "pcu alpha-Po primitive cubic; 6/4/c1; sqc1" | 9 | 100
¦Fe¦Zn¦ | 8 | 3.791 | 2.4 | 6 | 75 | ¦6¦4¦ | 6 | 100 | ¦C6¦N4¦ | 6 | 100 | octahedron & tetrahedron | 6 | 100 | A)5*B2)12 | 6 | 100 | cor/corundum, Al2O3 | 6 | 100
|  |  | 3 | 2 | 25 | ¦6¦ | 2 | 100 | ¦C6¦N6¦ | 2 | 100 | octahedron | 1 | 100 | A*B2)3 | 1 | 100 | "pcu alpha-Po primitive cubic; 6/4/c1; sqc1" | 1 | 100
[12 empty] | trigonal prism | 1 | 100 | A*B2)3 | 1 | 100 | "pcu alpha-Po primitive cubic; 6/4/c1; sqc1" | 1 | 100
¦Mn¦Fe¦ | 7 | 3.318 | 3 | 6 | 85.714 | ¦6¦ | 6 | 100 | ¦N6¦C6¦ | 5 | 83.333 | octahedron | 5 | 100 | A*B2)3 | 5 | 100 | "pcu alpha-Po primitive cubic; 6/4/c1; sqc1" | 5 | 100
[9 empty] | ¦C6¦ | 1 | 16.667 | octahedron | 1 | 100 | A*B2)3 | 1 | 100 | "pcu alpha-Po primitive cubic; 6/4/c1; sqc1" | 1 | 100
|  |  | 2 | 1 | 14.286 | ¦6¦ | 1 | 100 | ¦N6¦C6¦ | 1 | 100 | octahedron | 1 | 100 | A*B3)2 | 1 | 100 | 3,6,6T20 | 1 | 100
¦Cu¦Zn¦ | 6 | 2.844 | 2 | 6 | 100 | ¦4¦ | 6 | 100 | ¦C4¦N4¦ | 6 | 100 | tetrahedron | 6 | 100 | A*B2)2 | 6 | 100 | "dia Diamond; 4/6/c1; sqc6" | 5 | 83.333
[18 empty] | "lon; 4/6/h2" | 1 | 16.667
¦Fe¦Co¦ | 7 | 3.318 | 3 | 7 | 100 | ¦6¦ | 7 | 100 | ¦C6¦N6¦ | 7 | 100 | octahedron | 5 | 100 | A*B2)3 | 5 | 100 | "pcu alpha-Po primitive cubic; 6/4/c1; sqc1" | 5 | 100
[12 empty] | octahedron | 2 | 100 | A*B2)3 | 2 | 100 | "pcu alpha-Po primitive cubic; 6/4/c1; sqc1" | 2 | 100
¦Cr¦Mn¦ | 4 | 1.896 | 3 | 4 | 100 | ¦6¦ | 4 | 100 | ¦C6¦N6¦ | 4 | 100 | octahedron | 4 | 100 | A*B2)3 | 4 | 100 | "pcu alpha-Po primitive cubic; 6/4/c1; sqc1" | 4 | 100
¦Mn¦Co¦ | 3 | 1.422 | 3 | 3 | 100 | ¦6¦ | 3 | 100 | ¦N6¦C6¦ | 3 | 100 | octahedron | 3 | 100 | A*B2)3 | 3 | 100 | "pcu alpha-Po primitive cubic; 6/4/c1; sqc1" | 3 | 100
¦Cr¦ | 3 | 1.422 | 3 | 3 | 100 | ¦6¦ | 3 | 100 | ¦C6¦ | 3 | 100 | octahedron | 3 | 100 | A*B2)3 | 3 | 100 | "pcu alpha-Po primitive cubic; 6/4/c1; sqc1" | 3 | 100
¦Mn¦ | 8 | 3.791 | 3 | 6 | 75 | ¦6¦ | 6 | 100 | ¦C6¦N6¦ | 3 | 50 | octahedron | 3 | 100 | A*B2)3 | 3 | 100 | "pcu alpha-Po primitive cubic; 6/4/c1; sqc1" | 3 | 100
[9 empty] | ¦N6¦C6¦ | 2 | 33.333 | octahedron | 2 | 100 | A*B2)3 | 2 | 100 | "pcu alpha-Po primitive cubic; 6/4/c1; sqc1" | 2 | 100
[9 empty] | ¦C6¦ | 1 | 16.667 | octahedron | 1 | 100 | A*B2)3 | 1 | 100 | "pcu alpha-Po primitive cubic; 6/4/c1; sqc1" | 1 | 100
|  |  | 2 | 1 | 12.5 | ¦4¦ | 1 | 100 | ¦C4¦ | 1 | 100 | tetrahedron | 1 | 100 | A*B2)2 | 1 | 100 | "dia Diamond; 4/6/c1; sqc6" | 1 | 100
|  |  | 2.33 | 1 | 12.5 | ¦4¦6¦ | 1 | 100 | ¦CN3¦C6¦ | 1 | 100 | octahedron & tetrahedron | 1 | 100 | A)3*B2)7 | 1 | 100 | fsh 4,6-conn | 1 | 100
¦Fe¦ | 7 | 3.318 | 3 | 6 | 85.714 | ¦6¦ | 6 | 100 | ¦C6¦ | 3 | 50 | octahedron | 3 | 100 | A*B2)3 | 3 | 100 | "pcu alpha-Po primitive cubic; 6/4/c1; sqc1" | 3 | 100
[9 empty] | ¦C6¦N6¦ | 3 | 50 | octahedron | 3 | 100 | A*B2)3 | 3 | 100 | "pcu alpha-Po primitive cubic; 6/4/c1; sqc1" | 3 | 100
|  |  | 2 | 1 | 14.286 | ¦6¦ | 1 | 100 | ¦C6¦ | 1 | 100 | octahedron | 1 | 100 | A*B3)2 | 1 | 100 | 3,6,6T20 | 1 | 100
¦Ni¦Zn¦ | 3 | 1.422 | 2 | 3 | 100 | ¦4¦ | 3 | 100 | ¦C4¦N4¦ | 3 | 100 | tetrahedron & square | 3 | 100 | A*B2)2 | 3 | 100 | "pts PtS, Cooperite; sqc183" | 3 | 100
¦Fe¦Cd¦ | 4 | 1.896 | 3 | 3 | 75 | ¦6¦ | 3 | 100 | ¦C6¦N6¦ | 3 | 100 | octahedron | 3 | 100 | A*B2)3 | 3 | 100 | "pcu alpha-Po primitive cubic; 6/4/c1; sqc1" | 3 | 100
|  |  | 2 | 1 | 25 | ¦6¦ | 1 | 100 | ¦C6¦N6¦ | 1 | 100 | octahedron | 1 | 100 | A*B3)2 | 1 | 100 | 3,6,6T20 | 1 | 100
¦Co¦Fe¦Cu¦ | 2 | 0.948 | 3 | 2 | 100 | ¦6¦ | 2 | 100 | ¦C6¦N6¦ | 2 | 100 | octahedron | 2 | 100 | A*B2)3 | 2 | 100 | "pcu alpha-Po primitive cubic; 6/4/c1; sqc1" | 2 | 100
¦Zn¦Au¦ | 5 | 2.37 | 1.33 | 5 | 100 | ¦4¦2¦ | 5 | 100 | ¦N4¦C2¦ | 4 | 80 | tetrahedron & linear | 4 | 100 | A)3*B2)4 | 4 | 100 | "qtz Quartz; 4/6/h1" | 2 | 50
[18 empty] | "mok; sev-4-Cccm" | 1 | 25
[18 empty] | "dia Diamond; 4/6/c1; sqc6" | 1 | 25
[9 empty] | ¦C4¦N2¦ | 1 | 20 | tetrahedron & linear | 1 | 100 | A)3*B2)4 | 1 | 100 | "dia Diamond; 4/6/c1; sqc6" | 1 | 100
¦Co¦ | 4 | 1.896 | 3 | 4 | 100 | ¦6¦ | 4 | 100 | ¦C6¦N6¦ | 2 | 50 | octahedron | 2 | 100 | A*B2)3 | 2 | 100 | "pcu alpha-Po primitive cubic; 6/4/c1; sqc1" | 2 | 100
[9 empty] | ¦C6¦ | 2 | 50 | octahedron | 2 | 100 | A*B2)3 | 2 | 100 | "pcu alpha-Po primitive cubic; 6/4/c1; sqc1" | 2 | 100
¦Ni¦Au¦ | 3 | 1.422 | 1.5 | 3 | 100 | ¦6¦2¦ | 3 | 100 | ¦N6¦C2¦ | 3 | 100 | octahedron & linear | 3 | 100 | A)2*B2)3 | 3 | 100 | "pcu alpha-Po primitive cubic; 6/4/c1; sqc1" | 2 | 66.667
[18 empty] | "bcs; sqc4991" | 1 | 33.333
¦Cu¦Ag¦ | 2 | 0.948 | 1.33 | 2 | 100 | ¦4¦2¦ | 2 | 100 | ¦C2N2¦CN3¦C2¦ | 2 | 100 | tetrahedron & linear | 2 | 100 | A)3*B2)4 | 2 | 100 | 4,4T44 | 2 | 100
¦Cu¦ | 19 | 9.005 | 1.75 | 4 | 21.053 | ¦4¦ | 4 | 100 | ¦C2N2¦C3N¦ | 2 | 50 | tetrahedron | 2 | 100 | A)4*B3)2*B2)5 | 2 | 100 | 3,4,4T105 | 2 | 100
[9 empty] | ¦CN3¦C2N2¦C4¦C3N¦ | 1 | 25 | tetrahedron | 1 | 100 | A)4*B3)2*B2)5 | 1 | 100 | 3,3,4,4,4,4T10 | 1 | 100
[9 empty] | ¦C4¦C3N¦ | 1 | 25 | tetrahedron | 1 | 100 | A)4*B3)2*B2)5 | 1 | 100 | 3,4,4T78 | 1 | 100
|  |  | 1.33 | 1 | 5.263 | ¦4¦2¦ | 1 | 100 | ¦C2N2¦N4¦C2¦CN¦ | 1 | 100 | tetrahedron & linear | 1 | 100 | A)3*B2)4 | 1 | 100 | 4,4T44 | 1 | 100
|  |  | 1.67 | 3 | 15.789 | ¦3¦4¦ | 1 | 33.333 | ¦C3¦C4¦C3N¦ | 1 | 100 | tetrahedron & triangular | 1 | 100 | A)3*B3*B2)4 | 1 | 100 | 3,3,4,4T80 | 1 | 100
[6 empty] | ¦4¦ | 1 | 33.333 | ¦C2N2¦C4¦ | 1 | 100 | tetrahedron | 1 | 100 | A)3*B3)2*B2)3 | 1 | 100 | 3,3,4,4,4T16 | 1 | 100
[6 empty] | ¦4¦3¦ | 1 | 33.333 | ¦C3¦CN3¦C2N¦ | 1 | 100 | tetrahedron & triangular | 1 | 100 | A)3*B2)5 | 1 | 100 | 3,3,3,3,3,3,4,4,4T2 | 1 | 100
|  |  | 1.5 | 10 | 52.632 | ¦3¦4¦ | 4 | 40 | ¦C3¦C4¦ | 1 | 25 | tetrahedron & triangular | 1 | 100 | A)2*B3*B2)2 | 1 | 100 | 3,3,4T101 | 1 | 100
[9 empty] | ¦C2N¦C2N2¦ | 2 | 50 | tetrahedron & triangular | 2 | 100 | A)2*B3*B2)2 | 2 | 100 | 3,3,4T20 | 1 | 50
[18 empty] | 3,3,4T36 | 1 | 50
[9 empty] | ¦C2N¦C2N2¦CN2¦ | 1 | 25 | tetrahedron & triangular | 1 | 100 | A)4*B3*B2)5 | 1 | 100 | 3,3,3,3,4T11 | 1 | 100
[6 empty] | ¦4¦3¦ | 2 | 20 | ¦C4¦N3¦ | 1 | 50 | tetrahedron & triangular | 1 | 100 | A)2*B3*B2)2 | 1 | 100 | 3,3,4T12 | 1 | 100
[9 empty] | ¦C3N¦C2N¦ | 1 | 50 | tetrahedron & triangular | 1 | 100 | A)2*B3*B2)2 | 1 | 100 | 3,3,4T72 | 1 | 100
[6 empty] | ¦4¦ | 2 | 20 | ¦C2N2¦C3N¦ | 1 | 50 | tetrahedron | 1 | 100 | A)2*B3)2*B2 | 1 | 100 | fsc-3,4-Pbcn-1 | 1 | 100
[9 empty] | ¦C3N¦ | 1 | 50 | tetrahedron | 1 | 100 | A)2*B3)2*B2 | 1 | 100 | fsc-3,4-Pbcn-1 | 1 | 100
[6 empty] | ¦3¦ | 2 | 20 | ¦N3¦ | 1 | 50 | triangular | 1 | 100 | A)2*B2)3 | 1 | 100 | noe | 1 | 100
[9 empty] | ¦C2N¦CN2¦N3¦ | 1 | 50 | triangular | 1 | 100 | A)2*B2)3 | 1 | 100 | 3,3,3,3,3T1 | 1 | 100
|  |  | 2 | 1 | 5.263 | ¦4¦ | 1 | 100 | ¦C3N¦ | 1 | 100 | tetrahedron | 1 | 100 | A*B2)2 | 1 | 100 | "dia Diamond; 4/6/c1; sqc6" | 1 | 100
¦Mg¦ | 1 | 0.474 | 2 | 1 | 100 | ¦4¦ | 1 | 100 | ¦C4¦ | 1 | 100 | tetrahedron | 1 | 100 | A*B2)2 | 1 | 100 | "dia Diamond; 4/6/c1; sqc6" | 1 | 100
¦Al¦ | 1 | 0.474 | 3 | 1 | 100 | ¦6¦ | 1 | 100 | ¦C6¦ | 1 | 100 | octahedron | 1 | 100 | A*B2)3 | 1 | 100 | "pcu alpha-Po primitive cubic; 6/4/c1; sqc1" | 1 | 100
¦Co¦Au¦ | 2 | 0.948 | 1.33 | 1 | 50 | ¦4¦2¦ | 1 | 100 | ¦N4¦C2¦ | 1 | 100 | tetrahedron & linear | 1 | 100 | A)3*B2)4 | 1 | 100 | "qtz Quartz; 4/6/h1" | 1 | 100
|  |  | 1.5 | 1 | 50 | ¦6¦2¦ | 1 | 100 | ¦N6¦C2¦ | 1 | 100 | octahedron & linear | 1 | 100 | A)2*B2)3 | 1 | 100 | "pcu alpha-Po primitive cubic; 6/4/c1; sqc1" | 1 | 100
¦Ir¦ | 1 | 0.474 | 3 | 1 | 100 | ¦6¦ | 1 | 100 | ¦C6¦ | 1 | 100 | octahedron | 1 | 100 | A*B2)3 | 1 | 100 | "pcu alpha-Po primitive cubic; 6/4/c1; sqc1" | 1 | 100
¦Co¦Ni¦ | 1 | 0.474 | 3 | 1 | 100 | ¦6¦ | 1 | 100 | ¦C6¦N6¦ | 1 | 100 | octahedron | 1 | 100 | A*B2)3 | 1 | 100 | "pcu alpha-Po primitive cubic; 6/4/c1; sqc1" | 1 | 100
¦Co¦Zn¦ | 2 | 0.948 | 3 | 1 | 50 | ¦6¦ | 1 | 100 | ¦C6¦N6¦ | 1 | 100 | octahedron | 1 | 100 | A*B2)3 | 1 | 100 | "pcu alpha-Po primitive cubic; 6/4/c1; sqc1" | 1 | 100
|  |  | 2.4 | 1 | 50 | ¦6¦4¦ | 1 | 100 | ¦C6¦N4¦ | 1 | 100 | octahedron & tetrahedron | 1 | 100 | A)5*B2)12 | 1 | 100 | cor/corundum, Al2O3 | 1 | 100
¦Co¦Cd¦ | 1 | 0.474 | 3 | 1 | 100 | ¦6¦ | 1 | 100 | ¦C6¦N6¦ | 1 | 100 | octahedron | 1 | 100 | A*B2)3 | 1 | 100 | "pcu alpha-Po primitive cubic; 6/4/c1; sqc1" | 1 | 100
¦Co¦Er¦ | 1 | 0.474 | 3 | 1 | 100 | ¦6¦ | 1 | 100 | ¦C6¦N6¦ | 1 | 100 | octahedron & trigonal prism | 1 | 100 | A*B2)3 | 1 | 100 | nia | 1 | 100
¦Mn¦Rh¦ | 1 | 0.474 | 3 | 1 | 100 | ¦6¦ | 1 | 100 | ¦N6¦C6¦ | 1 | 100 | octahedron | 1 | 100 | A*B2)3 | 1 | 100 | "pcu alpha-Po primitive cubic; 6/4/c1; sqc1" | 1 | 100
¦Fe¦Ag¦ | 1 | 0.474 | 1.5 | 1 | 100 | ¦6¦2¦ | 1 | 100 | ¦C6¦N2¦ | 1 | 100 | octahedron & linear | 1 | 100 | A)2*B2)3 | 1 | 100 | "pcu alpha-Po primitive cubic; 6/4/c1; sqc1" | 1 | 100
¦Fe¦Rh¦ | 1 | 0.474 | 3 | 1 | 100 | ¦6¦ | 1 | 100 | ¦N6¦C6¦ | 1 | 100 | octahedron | 1 | 100 | A*B2)3 | 1 | 100 | "pcu alpha-Po primitive cubic; 6/4/c1; sqc1" | 1 | 100
¦Co¦Rh¦ | 1 | 0.474 | 3 | 1 | 100 | ¦6¦ | 1 | 100 | ¦N6¦C6¦ | 1 | 100 | octahedron | 1 | 100 | A*B2)3 | 1 | 100 | "pcu alpha-Po primitive cubic; 6/4/c1; sqc1" | 1 | 100
¦Ni¦Rh¦ | 1 | 0.474 | 3 | 1 | 100 | ¦6¦ | 1 | 100 | ¦N6¦C6¦ | 1 | 100 | octahedron | 1 | 100 | A*B2)3 | 1 | 100 | "pcu alpha-Po primitive cubic; 6/4/c1; sqc1" | 1 | 100
¦Cu¦Rh¦ | 1 | 0.474 | 3 | 1 | 100 | ¦6¦ | 1 | 100 | ¦N6¦C6¦ | 1 | 100 | octahedron | 1 | 100 | A*B2)3 | 1 | 100 | "pcu alpha-Po primitive cubic; 6/4/c1; sqc1" | 1 | 100
¦Zn¦Rh¦ | 1 | 0.474 | 3 | 1 | 100 | ¦6¦ | 1 | 100 | ¦N6¦C6¦ | 1 | 100 | octahedron | 1 | 100 | A*B2)3 | 1 | 100 | "pcu alpha-Po primitive cubic; 6/4/c1; sqc1" | 1 | 100
¦Ag¦Zn¦ | 1 | 0.474 | 1.33 | 1 | 100 | ¦2¦4¦ | 1 | 100 | ¦C2¦N4¦ | 1 | 100 | tetrahedron & linear | 1 | 100 | A)3*B2)4 | 1 | 100 | "qtz Quartz; 4/6/h1" | 1 | 100
¦Co¦Cu¦ | 1 | 0.474 | 3 | 1 | 100 | ¦6¦ | 1 | 100 | ¦C6¦N6¦ | 1 | 100 | octahedron | 1 | 100 | A*B2)3 | 1 | 100 | "pcu alpha-Po primitive cubic; 6/4/c1; sqc1" | 1 | 100
¦Co¦Fe¦Ni¦ | 1 | 0.474 | 3 | 1 | 100 | ¦6¦ | 1 | 100 | ¦C6¦N6¦ | 1 | 100 | octahedron | 1 | 100 | A*B2)3 | 1 | 100 | "pcu alpha-Po primitive cubic; 6/4/c1; sqc1" | 1 | 100
¦Mn¦Ag¦ | 1 | 0.474 | 1.5 | 1 | 100 | ¦6¦2¦ | 1 | 100 | ¦N6¦C2¦ | 1 | 100 | octahedron & linear | 1 | 100 | A)2*B2)3 | 1 | 100 | "pcu alpha-Po primitive cubic; 6/4/c1; sqc1" | 1 | 100
¦Rh¦Cd¦ | 1 | 0.474 | 3 | 1 | 100 | ¦6¦ | 1 | 100 | ¦C6¦N6¦ | 1 | 100 | octahedron | 1 | 100 | A*B2)3 | 1 | 100 | "pcu alpha-Po primitive cubic; 6/4/c1; sqc1" | 1 | 100
¦Zn¦ | 2 | 0.948 | 2 | 2 | 100 | ¦4¦ | 2 | 100 | ¦C4¦ | 1 | 50 | tetrahedron | 1 | 100 | A*B2)2 | 1 | 100 | "dia Diamond; 4/6/c1; sqc6" | 1 | 100
[9 empty] | ¦C4¦N4¦ | 1 | 50 | tetrahedron | 1 | 100 | A*B2)2 | 1 | 100 | "dia Diamond; 4/6/c1; sqc6" | 1 | 100
¦Zn¦Cd¦ | 1 | 0.474 | 2 | 1 | 100 | ¦4¦ | 1 | 100 | ¦C4¦ | 1 | 100 | tetrahedron | 1 | 100 | A*B2)2 | 1 | 100 | "dia Diamond; 4/6/c1; sqc6" | 1 | 100
¦Cd¦Os¦ | 1 | 0.474 | 2 | 1 | 100 | ¦6¦ | 1 | 100 | ¦N6¦C6¦ | 1 | 100 | octahedron | 1 | 100 | A*B3)2 | 1 | 100 | 3,6,6T20 | 1 | 100
¦Ru¦Cd¦ | 1 | 0.474 | 2 | 1 | 100 | ¦6¦ | 1 | 100 | ¦C6¦N6¦ | 1 | 100 | octahedron | 1 | 100 | A*B3)2 | 1 | 100 | 3,6,6T20 | 1 | 100
¦In¦ | 1 | 0.474 | 3 | 1 | 100 | ¦6¦ | 1 | 100 | ¦C6¦ | 1 | 100 | octahedron | 1 | 100 | A*B2)3 | 1 | 100 | "pcu alpha-Po primitive cubic; 6/4/c1; sqc1" | 1 | 100
¦Cr¦Ni¦ | 1 | 0.474 | 3 | 1 | 100 | ¦6¦ | 1 | 100 | ¦C6¦N6¦ | 1 | 100 | octahedron | 1 | 100 | A*B2)3 | 1 | 100 | "pcu alpha-Po primitive cubic; 6/4/c1; sqc1" | 1 | 100
¦Ag¦ | 1 | 0.474 | 1.33 | 1 | 100 | ¦3¦2¦ | 1 | 100 | ¦N3¦C2N¦C2¦ | 1 | 100 | triangular & linear | 1 | 100 | A)3*B2)4 | 1 | 100 | "ths ThSi2; 3/10/t4" | 1 | 100
¦Li¦Hg¦ | 1 | 0.474 | 2 | 1 | 100 | ¦4¦ | 1 | 100 | ¦N4¦C4¦ | 1 | 100 | tetrahedron | 1 | 100 | A*B2)2 | 1 | 100 | "dia Diamond; 4/6/c1; sqc6" | 1 | 100
¦Zn¦Pd¦ | 1 | 0.474 | 2 | 1 | 100 | ¦4¦ | 1 | 100 | ¦N4¦C4¦ | 1 | 100 | tetrahedron & square | 1 | 100 | A*B2)2 | 1 | 100 | "pts PtS, Cooperite; sqc183" | 1 | 100
¦Zn¦Pt¦ | 1 | 0.474 | 2 | 1 | 100 | ¦4¦ | 1 | 100 | ¦N4¦C4¦ | 1 | 100 | tetrahedron & square | 1 | 100 | A*B2)2 | 1 | 100 | "pts PtS, Cooperite; sqc183" | 1 | 100
¦Cu¦Cd¦ | 2 | 0.948 | 2.33 | 1 | 50 | ¦4¦6¦ | 1 | 100 | ¦C4¦N6¦ | 1 | 100 | octahedron & tetrahedron | 1 | 100 | A)3*B2)7 | 1 | 100 | fsn | 1 | 100
|  |  | 2 | 1 | 50 | ¦4¦ | 1 | 100 | ¦C4¦N4¦ | 1 | 100 | tetrahedron | 1 | 100 | A*B2)2 | 1 | 100 | "dia Diamond; 4/6/c1; sqc6" | 1 | 100
¦Ag¦Cd¦ | 1 | 0.474 | 1.5 | 1 | 100 | ¦2¦6¦ | 1 | 100 | ¦C2¦N6¦ | 1 | 100 | octahedron & linear | 1 | 100 | A)2*B2)3 | 1 | 100 | "pcu alpha-Po primitive cubic; 6/4/c1; sqc1" | 1 | 100
¦Li¦ | 1 | 0.474 | 1 | 1 | 100 | ¦4¦ | 1 | 100 | ¦CN3¦ | 1 | 100 | tetrahedron | 1 | 100 | A*B4 | 1 | 100 | "sra SrAl2 CeCu2 ABW; 4/4/o1" | 1 | 100
¦Co¦Ag¦ | 1 | 0.474 | 1.5 | 1 | 100 | ¦6¦2¦ | 1 | 100 | ¦C6¦N2¦ | 1 | 100 | octahedron & linear | 1 | 100 | A)2*B2)3 | 1 | 100 | "pcu alpha-Po primitive cubic; 6/4/c1; sqc1" | 1 | 100
¦Cu¦Pt¦ | 1 | 0.474 | 2 | 1 | 100 | ¦4¦ | 1 | 100 | ¦N4¦C4¦ | 1 | 100 | tetrahedron & square | 1 | 100 | A*B2)2 | 1 | 100 | "pts PtS, Cooperite; sqc183" | 1 | 100
¦Pd¦Cd¦ | 1 | 0.474 | 3 | 1 | 100 | ¦6¦ | 1 | 100 | ¦C6¦N6¦ | 1 | 100 | octahedron | 1 | 100 | A*B2)3 | 1 | 100 | "pcu alpha-Po primitive cubic; 6/4/c1; sqc1" | 1 | 100
¦Ga¦ | 1 | 0.474 | 3 | 1 | 100 | ¦6¦ | 1 | 100 | ¦C6¦ | 1 | 100 | octahedron | 1 | 100 | A*B2)3 | 1 | 100 | "pcu alpha-Po primitive cubic; 6/4/c1; sqc1" | 1 | 100
¦Be¦ | 1 | 0.474 | 2 | 1 | 100 | ¦4¦ | 1 | 100 | ¦C4¦ | 1 | 100 | tetrahedron | 1 | 100 | A*B2)2 | 1 | 100 | "dia Diamond; 4/6/c1; sqc6" | 1 | 100
¦Li¦Zn¦ | 1 | 0.474 | 2 | 1 | 100 | ¦4¦ | 1 | 100 | ¦C4¦N4¦ | 1 | 100 | tetrahedron | 1 | 100 | A*B2)2 | 1 | 100 | "dia Diamond; 4/6/c1; sqc6" | 1 | 100
¦Mn¦Ru¦ | 1 | 0.474 | 2 | 1 | 100 | ¦6¦ | 1 | 100 | ¦N6¦C6¦ | 1 | 100 | octahedron | 1 | 100 | A*B3)2 | 1 | 100 | 3,6,6T20 | 1 | 100
¦Mn¦Os¦ | 1 | 0.474 | 2 | 1 | 100 | ¦6¦ | 1 | 100 | ¦N6¦C6¦ | 1 | 100 | octahedron | 1 | 100 | A*B3)2 | 1 | 100 | 3,6,6T20 | 1 | 100
¦Co¦Lu¦ | 1 | 0.474 | 3 | 1 | 100 | ¦6¦ | 1 | 100 | ¦C6¦N6¦ | 1 | 100 | octahedron & trigonal prism | 1 | 100 | A*B2)3 | 1 | 100 | nia | 1 | 100
2D | 41 | 5.055
¦Cu¦ | 23 | 56.098 | 1.5 | 17 | 73.913 | ¦3¦ | 17 | 100 | ¦CN2¦C2N¦ | 6 | 35.294 | triangular | 6 | 100 | A)2*B2)3 | 6 | 100 | "hcb; Shubnikov hexagonal plane net/(6,3)" | 6 | 100
[9 empty] | ¦C2N¦ | 4 | 23.529 | triangular | 4 | 100 | A)2*B2)3 | 4 | 100 | "hcb; Shubnikov hexagonal plane net/(6,3)" | 4 | 100
[9 empty] | ¦C2N¦CN2¦ | 3 | 17.647 | triangular | 3 | 100 | A)2*B2)3 | 3 | 100 | "hcb; Shubnikov hexagonal plane net/(6,3)" | 3 | 100
[9 empty] | ¦C3¦ | 2 | 11.765 | triangular | 2 | 100 | A)2*B2)3 | 2 | 100 | "hcb; Shubnikov hexagonal plane net/(6,3)" | 2 | 100
[9 empty] | ¦N3¦C3¦ | 1 | 5.882 | triangular | 1 | 100 | A)2*B2)3 | 1 | 100 | "hcb; Shubnikov hexagonal plane net/(6,3)" | 1 | 100
[9 empty] | ¦CN2¦ | 1 | 5.882 | triangular | 1 | 100 | A)2*B2)3 | 1 | 100 | "hcb; Shubnikov hexagonal plane net/(6,3)" | 1 | 100
|  |  | 1.67 | 2 | 8.696 | ¦3¦ | 2 | 100 | ¦CN2¦C2N¦ | 2 | 100 | triangular | 2 | 100 | A)3*B2)4*M1 | 2 | 100 | "hcb; Shubnikov hexagonal plane net/(6,3)" | 2 | 100
|  |  | 1.33 | 3 | 13.043 | ¦2¦3¦ | 1 | 33.333 | ¦C2¦C2N¦CN2¦ | 1 | 100 | triangular & linear | 1 | 100 | A)3*B2)4 | 1 | 100 | "hcb; Shubnikov hexagonal plane net/(6,3)" | 1 | 100
[6 empty] | ¦3¦2¦ | 2 | 66.667 | ¦C3¦C2¦ | 1 | 50 | triangular & linear | 1 | 100 | A)3*B2)4 | 1 | 100 | "hcb; Shubnikov hexagonal plane net/(6,3)" | 1 | 100
[9 empty] | ¦CN2¦CN¦C2N¦ | 1 | 50 | triangular & linear | 1 | 100 | A)3*B2)4 | 1 | 100 | "hcb; Shubnikov hexagonal plane net/(6,3)" | 1 | 100
|  |  | 2 | 1 | 4.348 | ¦4¦ | 1 | 100 | ¦C4¦ | 1 | 100 | tetrahedron | 1 | 100 | A*B2*M2 | 1 | 100 | "hcb; Shubnikov hexagonal plane net/(6,3)" | 1 | 100
¦Cu¦Ag¦ | 3 | 7.317 | 1.33 | 3 | 100 | ¦4¦2¦ | 3 | 100 | ¦N4¦C2¦ | 3 | 100 | tetrahedron & linear | 3 | 100 | A)3*B2)4 | 3 | 100 | sql/Shubnikov tetragonal plane net | 3 | 100
¦Co¦W¦ | 2 | 4.878 | 4 | 2 | 100 | ¦4¦8¦ | 2 | 100 | ¦N4¦C8¦ | 2 | 100 | square antiprism & tetrahedron | 2 | 100 | A*B2)2*M1)2 | 2 | 100 | sql/Shubnikov tetragonal plane net | 2 | 100
¦Fe¦Cu¦ | 2 | 4.878 | 3 | 2 | 100 | ¦6¦4¦ | 2 | 100 | ¦C6¦N4¦ | 2 | 100 | octahedron & square | 2 | 100 | A*B2)2*M1 | 2 | 100 | sql/Shubnikov tetragonal plane net | 2 | 100
¦Cu¦W¦ | 2 | 4.878 | 4 | 2 | 100 | ¦5¦8¦ | 2 | 100 | ¦N5¦C8¦ | 2 | 100 | square antiprism & square pyramid | 2 | 100 | A)2*B2)5*M1)3 | 2 | 100 | "SP 2-periodic net (4,4)Ia; SnS" | 2 | 100
¦Pd¦ | 1 | 2.439 | 2 | 1 | 100 | ¦4¦ | 1 | 100 | ¦C4¦ | 1 | 100 | square | 1 | 100 | A*B2)2 | 1 | 100 | sql/Shubnikov tetragonal plane net | 1 | 100
¦Pt¦ | 1 | 2.439 | 2 | 1 | 100 | ¦4¦ | 1 | 100 | ¦C4¦ | 1 | 100 | square | 1 | 100 | A*B2)2 | 1 | 100 | sql/Shubnikov tetragonal plane net | 1 | 100
¦Fe¦Zn¦ | 1 | 2.439 | 2 | 1 | 100 | ¦6¦3¦ | 1 | 100 | ¦C6¦N3¦ | 1 | 100 | octahedron & triangular | 1 | 100 | A*B2)2 | 1 | 100 | "kgd; Shubnikov plane net (3.6.3.6)/dual" | 1 | 100
¦Fe¦Sn¦ | 1 | 2.439 | 2 | 1 | 100 | ¦6¦3¦ | 1 | 100 | ¦C6¦N3¦ | 1 | 100 | octahedron & triangular | 1 | 100 | A*B2)2 | 1 | 100 | "kgd; Shubnikov plane net (3.6.3.6)/dual" | 1 | 100
¦Ni¦Cd¦ | 1 | 2.439 | 2 | 1 | 100 | ¦4¦ | 1 | 100 | ¦C4¦N4¦ | 1 | 100 | tetrahedron & square | 1 | 100 | A*B2)2 | 1 | 100 | sql/Shubnikov tetragonal plane net | 1 | 100
¦Ag¦ | 2 | 4.878 | 1.25 | 1 | 50 | ¦2¦3¦ | 1 | 100 | ¦C2¦N2C¦ | 1 | 100 | triangular & linear | 1 | 100 | A)4*B2)5 | 1 | 100 | "hcb; Shubnikov hexagonal plane net/(6,3)" | 1 | 100
|  |  | 1.5 | 1 | 50 | ¦3¦ | 1 | 100 | ¦C2N¦ | 1 | 100 | triangular | 1 | 100 | A)2*B2)3 | 1 | 100 | "hcb; Shubnikov hexagonal plane net/(6,3)" | 1 | 100
¦Mn¦ | 1 | 2.439 | 2.67 | 1 | 100 | ¦4¦6¦ | 1 | 100 | ¦CN3¦C6¦ | 1 | 100 | octahedron & tetrahedron | 1 | 100 | A)3*B2)6*M1)2 | 1 | 100 | "kgd; Shubnikov plane net (3.6.3.6)/dual" | 1 | 100
¦Cd¦ | 1 | 2.439 | 2.67 | 1 | 100 | ¦4¦6¦ | 1 | 100 | ¦C4¦N6¦ | 1 | 100 | octahedron & tetrahedron | 1 | 100 | A)3*B2)6*M1)2 | 1 | 100 | "kgd; Shubnikov plane net (3.6.3.6)/dual" | 1 | 100
1D | 15 | 1.85
¦Cu¦ | 7 | 46.667 | 2 | 5 | 71.429 | ¦3¦ | 4 | 80 | ¦C2N¦ | 3 | 75 | triangular | 3 | 100 | A*B2*M1 | 3 | 100 | 2C1 | 3 | 100
[9 empty] | ¦C3¦ | 1 | 25 | triangular | 1 | 100 | A*B2*M1 | 1 | 100 | 2C1 | 1 | 100
[6 empty] | ¦4¦ | 1 | 20 | ¦C3N¦ | 1 | 100 | tetrahedron | 1 | 100 | A*B2*M1 | 1 | 100 | "fes; Shubnikov plane net (4.8^2)" | 1 | 100
|  |  | 1 | 2 | 28.571 | ¦2¦ | 2 | 100 | ¦C2¦ | 1 | 50 | linear | 1 | 100 | A*B2 | 1 | 100 | 2C1 | 1 | 100
[9 empty] | ¦C2¦CN¦ | 1 | 50 | linear | 1 | 100 | A*B2 | 1 | 100 | 2C1 | 1 | 100
¦Au¦ | 4 | 26.667 | 1 | 4 | 100 | ¦2¦ | 4 | 100 | ¦C2¦ | 3 | 75 | linear | 3 | 100 | A*B2 | 3 | 100 | 2C1 | 3 | 100
[9 empty] | ¦CN¦ | 1 | 25 | linear | 1 | 100 | A*B2 | 1 | 100 | 2C1 | 1 | 100
¦Ag¦ | 3 | 20 | 1 | 2 | 66.667 | ¦2¦ | 2 | 100 | ¦C2¦ | 1 | 50 | linear | 1 | 100 | A*B2 | 1 | 100 | 2C1 | 1 | 100
[9 empty] | ¦CN¦ | 1 | 50 | linear | 1 | 100 | A*B2 | 1 | 100 | 2C1 | 1 | 100
|  |  | 2 | 1 | 33.333 | ¦3¦ | 1 | 100 | ¦C2N¦ | 1 | 100 | triangular | 1 | 100 | A*B2*M1 | 1 | 100 | 2C1 | 1 | 100
¦Zn¦ | 1 | 6.667 | 3 | 1 | 100 | ¦4¦ | 1 | 100 | ¦C4¦ | 1 | 100 | tetrahedron | 1 | 100 | A*B2*M1)2 | 1 | 100 | 2C1 | 1 | 100
0D¦2D | 1 | 0.123
¦Ag¦ | 1 | 100 | 1.5 | 1 | 100 | ¦4¦2¦ | 1 | 100 | ¦N4¦C2¦ | 1 | 100 | tetrahedron & linear | 1 | 100 | A)2*B2)2*M1 | 1 | 100 | 1,2M3-1¦sql/Shubnikov tetragonal plane net | 1 | 100
Sum | 811 |  |  | 811 |  |  | 811 |  |  | 811 |  |  | 811 |  |  | 811 |  |  | 811