## Table 1ES
Support Details |  |  |  |  | Pore Relationship ((0.001*SA*PD)/(4*PV)) | Enzyme Details |  |  | Immobilisation Details and Results |  |  | Information Source
Type | Name | Average Pore Diameter (nm) | Total Pore Volume (mL/g) | Surface Area (m2/g) |  | Name | Source | Molecular Weight (kDa) | Method of Immobilisation | Protein loading (mg/g) | Retention of Enzyme Activity (%) | Author | DOI
Chitosan | Epoxy-functionalised chitosan beads | N/A | 1.14e-05 | 3.78 |  | laccase | Trametes versicolor | 96 | Covalent | 16.33 | 72 | Bayramoglu | 10.1007/s00449-009-0345-6
Zeolite | MCM-22/50 | N/A | 0.169 | 97 |  | lipase | porcine pancreas | N/A | Adsorption | 200 | 31.3 | Calgaroto | 10.1016/j.apcata.2010.12.032
| MCM-22/25 |  | 0.208 | 109 | [5 empty] | 500 | 51.2
| MCM-22/15 |  | 0.312 | 141 | [5 empty] | 240 | 11.7
Silica | MCM-41 | 4 | N/A | N/A |  | cytochrome c | bovine heart | 12.3 | Adsorption | 5.8 | N/A | Diaz | 10.1016/s1381-1177(96)00017-3
| MCM-41 | 4 |  |  |  | papain | papaya latex | 23.4 |  | 4.9
| MCM-41 | 4 |  |  |  | trypsin | TPCK from bovine pancreas | 24 |  | 3.8
| calcined MCM-41 | 4 | [5 empty] | 24 |  | 4.7
| MCM-41 | 4 |  |  |  | peroxidase | horseradish | 44 |  | 0.4
Acrylic Resin | Eupergit C | 10 | N/A | N/A |  | penicillin G acylase | Escherichia coli | N/A | Covalent | N/A | 56 | Estruch | 10.1016/j.enzmictec.2007.08.013
| Eupergit 250L | 200 | [8 empty] | 72
| Sepabeads EC-EP | 15 | [8 empty] | 63
Acrylic Resin | Eupergit CM | 50 | 0.49 | 123 | 3.137755 | Cal B | Candida antarctica | 33 | Adsorption | 17.8 | N/A | Forde | 10.1016/j.molcatb.2010.05.010
| Eupergit CM | 50 | 0.49 | 123 | 3.137755 | EGNHS pretreated Cal B |  |  | Covalent | 0.99
Silica | SBA -015 | 9 | 0.77 | 653 | 1.908117 | glutaraldehyde pretreated Cal B |  |  |  | 14.9
| SBA -015 | 9 | 0.77 | 653 | 1.908117 | EGNHS pretreated Cal B |  |  |  | 8.71
Acrylic Resin | Sepabeads EC-EP3 | 130 | 1.19 | 43 | 1.17437 | pectinase | aspergillus aculeatus | N/A | Covalent | 31.4 | N/A | Ghazi | 10.1016/j.molcatb.2005.04.013
| Sepabeads EC-EP5 | 800 | 1.67 | 9 | 1.077844 |  |  |  |  | 54.7
Silica | MCM-41 | 4.5 | 1.02 | 915 | 1.009191 | CYP2C9 | isozyme human | N/A | Adsorption | 0.2 | N/A | Hernandez | 10.1016/j.micromeso.2004.11.010
| MCM-41 (80:1) | 4.7 | 1.21 | 1025 | 0.9953512 |  |  |  |  | 0.19
| MCM-41 (100:1) | 5.2 | 1.47 | 1056 | 0.9338776 |  |  |  |  | 0.21
| MCM-41 | 4.5 | 1.02 | 915 | 1.009191 | CYP2B4 | rabbit liver | N/A |  | 0.87
| MCM-41 (80:1) | 4.7 | 1.21 | 1025 | 0.9953512 |  |  |  |  | 0.68
| MCM-41 (100:1) | 5.2 | 1.47 | 1056 | 0.9338776 |  |  |  |  | 0.91
Acrylic Resin | Eupergit C | 10 | 0.06 | 4.5 | 0.1875 | Aculeacin A acylase | Actinoplanes utahensis | 38-87 | Covalent | N/A | 12 | Hormigo | 10.1016/j.biortech.2010.01.117
| Eupergit C250L | 200 | 1.89 | 49.3 | 1.304233 |  |  | 38-87 |  |  | 12
| Sepabeads EC-EP5 | 800 | 1.67 | 9 | 1.077844 |  |  | 38-87 |  |  | 100
| Sepabeads EC-EP3 | 130 | 1.19 | 43 | 1.17437 |  |  | 38-87 |  |  | 91
| Eupergit C | 10 | 0.06 | 4.5 | 0.1875 |  |  | 38-87 |  |  | 12
| Eupergit 250L | 200 | 1.89 | 49.3 | 1.304233 |  |  | 38-87 |  |  | 12
Acrylic Resin | Eupergit C | 10 | N/A | N/A |  | Penicillin Acylase | Streptomyces lavendulae | 81 | Covalent | 0.18 | 51 | Hormigo | Pii 912828571 10.1080/10242420903051891
| Eupergot 250L | 200 | [5 empty] | 81 |  | 0.33 | 43
| Speabeads EC-EP5 | 800 | [5 empty] | 81 |  | 0.41 | 76
| Sepabeads EC-EP303 | 130 | [5 empty] | 81 |  | 0.38 | 90
| Sepabeads EC-EP303 | 130 | [5 empty] | 81 |  | 0.14 | 94
| Sepabeads EC-EP303 | 130 | [5 empty] | 81 |  | 0.16 | 90
| Sepabeads EC-EP303 | 130 | [5 empty] | 81 |  | 0.36 | 90
| Sepabeads EC-EP303 | 130 | [5 empty] | 81 |  | 0.41 | 78
| Sepabeads EC-EP303 | 130 | [5 empty] | 81 |  | 0.61 | 70
| Sepabeads EC-EP303 | 130 | [5 empty] | 81 |  | 0.63 | 56
| Sepabeads EC-EP303 | 130 | [5 empty] | 81 |  | 0.97 | 37
| Sepabeads EC-EP303 | 130 | [5 empty] | 81 |  | 1.46 | 30
| Sepabeads EC-EP303 | 130 | [5 empty] | 81 |  | 2.36 | 19
Styrene based polymers | PS based (D301) composite with chitosan (IP-CsR) | 28.3 | N/A | 33.15 |  | Penicillin G Acylase | Bacillus megatherium | 120 | Covalent | 27.2 | NO CONFIDENCE | Jin | 10.1002/jctb.1992
| Unmodified PS Resin (D301) | 29.5 | N/A | 41.29 |  |  |  | 120 | Covalent | 27.6 | NO CONFIDENCE
Silica | APTES and Glutaraldehyde functionalised Si | 5.5 | n/a | 550 |  | glutaryl-7-ACA acylase | N/A | N/A | covalent | 1.44 | N/A | Kim | 10.1016/j.colsurfa.2004.04.048
| APTES and Glutaraldehyde functionalised Si | 9.5 | n/a | 410 | [5 empty] | 1.8
| APTES and Glutaraldehyde functionalised Si | 10 | n/a | 390 | [5 empty] | 2.88
| APTES and Glutaraldehyde functionalised Si | 10.5 | n/a | 375 | [5 empty] | 6.12
| APTES and Glutaraldehyde functionalised Si | 11 | n/a | 370 | [5 empty] | 7.56
| APTES and Glutaraldehyde functionalised Si | 15 | n/a | n/a | [5 empty] | 7.92
| APTES and Glutaraldehyde functionalised Si | 18 | n/a | n/a | [5 empty] | 9.72
| APTES and Glutaraldehyde functionalised Si | 24 | n/a | n/a | [5 empty] | 11.52
| APTES and Glutaraldehyde functionalised Si | 31 | n/a | n/a | [5 empty] | 13.56
| APTES and Glutaraldehyde functionalised Si | 42 | n/a | n/a | [5 empty] | 14.4
| APTES and Glutaraldehyde functionalised Si | 50 | n/a | n/a | [5 empty] | 17.28
| APTES and Glutaraldehyde functionalised Si | 56 | n/a | n/a | [5 empty] | 18
| APTES and Glutaraldehyde functionalised Si | 62 | n/a | n/a | [5 empty] | 18
| APTES and Glutaraldehyde functionalised Si | 70 | n/a | n/a | [5 empty] | 16.92
Silica | SBA-15 | 7.45 | 1.37 | 806 | 1.095748 | alpha-chymotrypsin | N/A | n/a | Adsorption | 90 | N/A | Kim | 10.1016/j.micromeso.2007.07.009
| SBA-15 | 7.45 | 1.37 | 806 | 1.095748 |  |  | n/a | CLEA 'adsorption & cross-linking' | 138
| SBA-15 | 7.45 | 1.37 | 806 | 1.095748 | lipase | mucor javanicus | n/a | Adsorption | 273
| SBA-15 | 7.45 | 1.37 | 806 | 1.095748 |  |  | n/a | CLEA 'adsorption & cross-linking' | 377
| APTES treated SBA-15 | 7.19 | 0.55 | 319 | 1.04255 | alpha-chymotrypsin | N/A | n/a | adsorption | 21
| APTES treated SBA-15 | 7.19 | 0.55 | 319 | 1.04255 |  |  | n/a | CLEA 'adsorption & cross-linking' | 84
| APTES treated SBA-15 | 7.19 | 0.55 | 319 | 1.04255 |  |  | n/a | covalent | 29
| APTES treated SBA-15 | 7.19 | 0.55 | 319 | 1.04255 | lipase | mucor javanicus | n/a | Covalent | 169
| SBA -015 | 7.45 | 1.37 | 806 | 1.095748 | alpha chymotrypsin | N/A | 20-28 | Adsorption | 90
| SBA -015 | 7.45 | 1.37 | 806 | 1.095748 |  |  |  | CLEA 'adsorption & cross-linking' | 130
| APTES treated SBA-15 | 7.19 | 0.55 | 319 | 1.04255 |  |  |  | Adsorption | 21
| APTES treated SBA-15 | 7.19 | 0.55 | 319 | 1.04255 |  |  |  | CLEA 'adsorption & cross-linking' | 84 |  |  |  | Szymanska | 10.1016/j.micromeso.2006.08.035
| APTES treated SBA-15 | 7.19 | 0.55 | 319 | 1.04255 |  |  |  | Covalent attachment to support & b/w enzyme molecules | 29 | 5.5
Silica | Magnetically treated HMMS | 24 | 0.92 | 289 | 1.884783 | alpha chymotrypsin | N/A | N/A | CLEA 'adsorption & cross-linking' | 320 | 0.17 | Lee | 10.1039/b909109b
|  | 24 | 1.56 | 410 | 1.576923 |  |  |  | Adsorption | 330 | 5.72
Silica | HMMS | 37 | 1.49 | 654 | 4.060067 | alpha chymotrypsin | N/A | N/A | CLEA 'adsorption & cross-linking' | 521.2 | N/A | Lee | 10.1002/smll.200500035
|  | 37 | 1.49 | 654 | 4.060067 |  |  |  | Adsorption | 107
Acrylic Resin | Eupergit C | 10 | 0.06 | 4.5 | 0.1875 | cyclodextrin glucotransferase | Thermoanaerobacter sp. | N/A | Covalent @ pH 7.5 | 86 | 6.3 | Martin | Pii s1381-1177(02)00264-3 10.1016/s1381-1177(02)00264-3
| Eupergit 250L | 200 | 1.89 | 49.3 | 1.304233 |  |  | N/A | Covalent @ pH 7 | 7.2 | 6.7
Silica | PMO | 4.6 | 0.67 | 916.3 | 1.572754 | papain | N/A | N/A | Adsorption | 260 | N/A | Na | 10.1016/j.micromeso.2010.05.009
| 5% FPMO | 3.7 | 0.47 | 745.8 | 1.467798 |  |  |  | Covalent | 290
| 10% FPMO | 3.6 | 0.44 | 682.6 | 1.396227 |  |  |  |  | 380
| 20% FPMO | 4 | 0.39 | 565.5 | 1.45 |  |  |  |  | 270
Silica | TEOS-SBA16-100(2D) | 7.3 | 0.8 | 1062 | 2.4226875 | D-amino acid oxidase | overexpressed in E.coli | N/A | Adsorption | 50 | 6.7 | Nohair | 10.1021/jp2116998
| BTME-SBA16-80(1D) | 6.9 | 0.35 | 513 | 2.528357 |  |  |  |  | 25.9 | 35.57
| BTME-SBA16-100(1D) | 6.7 | 0.35 | 515 | 2.464643 |  |  |  |  | 68.6 | 40
| BTME-SBA16-100(1D) | 6.8 | 0.45 | 681 | 2.572667 |  |  |  |  | 34.4 | 20.17
| BTME-SBA16-100(2D) | 6.9 | 0.33 | 453 | 2.367955 |  |  |  |  | 46.65 | 19.7
| BTME-SBA16-130(1D) | 6.7 | 0.43 | 627 | 2.442384 |  |  |  |  | 50.9 | 32.52
| BTME-SBA16-130(2D) | 6.9 | 0.4 | 622 | 2.682375 |  |  |  |  | 52.1 | 11.13
| BTEB-SBA16-80(1D) | 4.8 | 0.15 | 180 | 1.44 |  |  |  |  | 26.9 | 18.96
| BTEB-SBA16-100(1D) | 6.8 | 0.37 | 405 | 1.860811 |  |  |  |  | 46.5 | 21
| TEOS-SBA16-100(1D) | 6.9 | 0.57 | 735 | 2.224342 |  |  |  |  | 42.3 | 7.28
| TEOS-SBA16-100(2D) | 6.9 | 0.33 | 453 | 2.367955 | GL-7 ACA Acylase | overexpressed in Citrobacter f reundii | N/A | Adsorption | 31.3 | 19.2
| BTME-SBA16-80(1D) | 6.9 | 0.35 | 513 | 2.528357 |  |  |  |  | 50.6 | 18.54
| BTME-SBA16-100(1D) | 6.8 | 0.45 | 681 | 2.572667 |  |  |  |  | 51.1 | 8.61
| BTME-SBA16-100(2D) | 6.9 | 0.33 | 453 | 2.367955 |  |  |  |  | 12.7 | 67.22
| BTEB-SBA16-80(1D) | 4.8 | 0.15 | 180 | 1.44 |  |  |  |  | 51.9 | 14.24
Silica | SBA-15 | 4.7 | 0.56 | 500 | 1.049107 | α-amylase | aspergillus oryzae | N/A | Covalent | 0.8 | 42.86 | Pandya | 10.1016/j.micromeso.2004.08.018
| MCM-41 | 1.7 | 0.12 | 105 | 0.371875 |  |  |  |  | 0.5 | 28.57
| MCF-335 | 4.54 | 1.43 | 379 | 0.3008147 |  |  |  |  | 1.75 | 85.7
Silica | 1.0 AEAPMDS functionalised MCF (GA activated) | 22 | 1.9 | 422 | 1.221579 | laccase | cerrena unicolor | N/A | Covalent | N/A | 66.7 | Rekuc | 10.1016/j.procbio.2008.10.007
| 1.5 AEAPMDS functionalised MCF (GA activated) | 22 | 1.7 | 372 | 1.203529 | [5 empty] | 27.3
| 1.0 AEAPTS functionalised MCF (GA activated) | 23 | 1.9 | 440 | 1.331579 | [5 empty] | 47.7
| 1.5 AEAPTS functionalised MCF (GA activated) | 22 | 1.8 | 353 | 1.078611 | [5 empty] | 50.7
| 1.0 APTS functionalised MCF (GA activated) | 24 | 2.1 | 441 | 1.26 | [5 empty] | 55.1
| 1.5 APTS functionalised MCF (GA activated) | 22 | 2 | 418 | 1.1495 | [5 empty] | 48.8
| 1.0 GPTS functionalised MCF | 24 | 1.7 | 370 | 1.305882 | [5 empty] | 0.9
| 1.5 GPTS functionalised MCF | 22 | 1.6 | 316 | 1.08625 | [5 empty] | 1.7
Silica | MCF | 25 | 2.5 | 620 | 1.55 | invertase | N/A | N/A | Covalent | N/A | 6.3 | Szymanska | 10.1016/j.micromeso.2006.08.035
| 1.0 AEAPMDS functionalised MCF (GA activated) | 22 | 1.9 | 422 | 1.221579 | [5 empty] | 32.8
| 1.5 AEAPMDS functionalised MCF (GA activated) | 22 | 1.7 | 372 | 1.203529 | [5 empty] | 90.7
| 1.0 AEAPTS functionalised MCF (GA activated) | 23 | 1.9 | 440 | 1.331579 | [5 empty] | 93.5
| 1.5 AEAPTS functionalised MCF (GA activated) | 22 | 1.8 | 353 | 1.078611 | [5 empty] | 104.1
| 1.0 APTS functionalised MCF (GA activated) | 24 | 2.1 | 441 | 1.26 | [5 empty] | 63.6
| 1.5 APTS functionalised MCF (GA activated) | 22 | 2 | 418 | 1.1495 | [5 empty] | 78.1
| 1.0 GPTS functionalised MCF | 24 | 1.7 | 370 | 1.305882 | [5 empty] | 51.7
| 1.5 GPTS functionalised MCF | 22 | 1.6 | 316 | 1.08625 | [5 empty] | 51.5
| MCF | 25 | 2.5 | 620 | 1.55 | glucoamylase |  |  |  |  | 0.2
| 1.0 AEAPMDS functionalised MCF (GA activated) | 22 | 1.9 | 422 | 1.221579 | [5 empty] | 3.5
| 1.5 AEAPMDS functionalised MCF (GA activated) | 22 | 1.7 | 372 | 1.203529 | [5 empty] | 3.4
| 1.0 AEAPTS functionalised MCF (GA activated) | 23 | 1.9 | 440 | 1.331579 | [5 empty] | 6.2
| 1.5 AEAPTS functionalised MCF (GA activated) | 22 | 1.8 | 353 | 1.078611 | [5 empty] | 4.8
| 1.0 APTS functionalised MCF (GA activated) | 24 | 2.1 | 441 | 1.26 | [5 empty] | 24.8
| 1.5 APTS functionalised MCF (GA activated) | 22 | 2 | 418 | 1.1495 | [5 empty] | 7.2
| 1.0 GPTS functionalised MCF | 24 | 1.7 | 370 | 1.305882 | [5 empty] | 13.6
| 1.5 GPTS functionalised MCF | 22 | 1.6 | 316 | 1.08625 | [5 empty] | 7.2
| GPTS functionalised Si Gel | 4.5 | 0.58 | 304 | 0.5896552 | invertase |  |  |  |  | 0.6
| GPTS functionalised Si Gel | 4.3 | 0.45 | 237 | 0.5661667 | [5 empty] | 22.5
| APTS functionalised Si Gel | 4.6 | 0.59 | 304 | 0.5925424 | [5 empty] | 6.2
| AEAPMDS functionalised Si Gel | 4.5 | 0.58 | 299 | 0.5799569 | [5 empty] | 2.4
| AEAPMDS functionalised Si Gel | 4 | 0.49 | 267 | 0.544898 | [5 empty] | 3.5
| APTS functionalised Si Gel | 2.2 | 0.23 | 404 | 0.966087 | [5 empty] | 0.8
| APTS functionalised Si Gel | 2.2 | 0.17 | 310 | 1.002941 | [5 empty] | 2.2
| AEAPMDS functionalised Si Gel | 2.1 | 0.23 | 413 | 0.9427174 | [5 empty] | 2.1
| AEAPMDS functionalised Si Gel | 2.1 | 0.09 | 158 | 0.9216667 | [5 empty] | 3.1
| GPTS functionalised Si Gel | 4.5 | 0.58 | 304 | 0.5896552 | glucoamylase |  |  |  |  | 2.2
| GPTS functionalised Si Gel | 4.3 | 0.45 | 237 | 0.5661667 | [5 empty] | 1.3
| APTS functionalised Si Gel | 4.6 | 0.59 | 304 | 0.5925424 | [5 empty] | 1
| APTS functionalised Si Gel | 4.4 | 0.55 | 299 | 0.598 | [5 empty] | 3.3
| AEAPMDS functionalised Si Gel | 4.5 | 0.58 | 299 | 0.5799569 | [5 empty] | 1.5
| AEAPMDS functionalised Si Gel | 4 | 0.49 | 267 | 0.544898 | [5 empty] | 0.4
| GPTS functionalised Si Gel | 2.2 | 0.22 | 385 | 0.9625 | [5 empty] | 1
| GPTS functionalised Si Gel | 2.2 | 0.11 | 182 | 0.91 | [5 empty] | 1
| APTS functionalised Si Gel | 2.2 | 0.23 | 404 | 0.966087 | [5 empty] | 0.8
| APTS functionalised Si Gel | 2.2 | 0.17 | 310 | 1.002941 | [5 empty] | 0.4
| AEAPMDS functionalised Si Gel | 2.1 | 0.23 | 413 | 0.9427174 | [5 empty] | 0.4
| AEAPMDS functionalised Si Gel | 2.1 | 0.09 | 158 | 0.9216667 | [5 empty] | 0.4
| SBA-15 | 5.6 | 0.83 | 563 | 0.9496386 |  |  |  | adsorption |  | 0.4
Silica | SBA-15M | 6.3 | 0.71 | 645.19 | 1.431231 | invertase | N/A | N/A | CLEA 'adsorption & cross-linking' | N/A | 16 | Szymanska | 10.1007/s11244-009-9261-x
| SBA-15L | 25.2 | 2.16 | 634.62 | 1.850975 | [5 empty] | 13.3
| MCF-LM | 29 | 2.1 | 579.51 | 2.000689 | [5 empty] | 32
| MCF-L | 28.6 | 2.46 | 622.37 | 1.808921 | [5 empty] | 19
| Am-SBA-15M | 5.5 | 0.44 | 316.82 | 0.9900625 |  |  |  | Covalent |  | 125.7
| Am-SBA-15L | 25 | 1.58 | 395.81 | 1.565704 | [5 empty] | 88.6
| Am-MCF-LM | 28.6 | 1.48 | 331.01 | 1.599136 | [5 empty] | 78.6
| Am-MCF-L | 28.3 | 1.8 | 349.46 | 1.373572 | [5 empty] | 85.7
Acrylic Resin | MMA-DMN + epoxy groups | 52 | 0.6 | 10 | 0.2166667 | peroxidase | cabbage | 40 | Covalent | 6.24 | N/A | Wojcik | <Go to ISI>://WOS:A1990DB24500004
| MMA-DMN + NH2 groups | 52 | 0.6 | 10 | 0.2166667 |  |  | 40 |  | 7.79
| MMA-DMN + epoxy groups | 52 | 0.6 | 10 | 0.2166667 | glucoamylase | aspergillus niger c | 70 |  | 1.74
| MMA-DMN + NH2 groups | 52 | 0.6 | 10 | 0.2166667 |  |  | 70 |  | 2.09
| MMA-DMN + epoxy groups | 52 | 0.6 | 10 | 0.2166667 | urease | N/A | 480 |  | 9.76
| MMA-DMN + NH2 groups | 52 | 0.6 | 10 | 0.2166667 |  | N/A | 480 |  | 15.73
Styrene based polymers | ES 861 + epoxy groups | 7.6 | 0.9 | 800 | 1.688889 | peroxidase | cabbage | 40 |  | 1.176
| ES 861 + NH2 groups | 7.6 | 0.9 | 800 | 1.688889 |  |  | 40 |  | 5.75
| ES 861 + epoxy groups | 7.6 | 0.9 | 800 | 1.688889 | glucoamylase | aspergillus niger c | 70 |  | 0.528
| ES 861 + NH2 groups | 7.6 | 0.9 | 800 | 1.688889 |  |  | 70 |  | 3
| ES 861 + epoxy groups | 7.6 | 0.9 | 800 | 1.688889 | urease | N/A | 480 |  | 4.44
| ES 861 + NH2 groups | 7.6 | 0.9 | 800 | 1.688889 |  |  | 480 |  | 10.56
Silica | Silica beads + epoxy groups | 60 | n/a | 100 |  | peroxidase | cabbage | 40 |  | 4.78
| Silica beads + NH2 groups | 60 | n/a | 100 |  |  | cabbage | 40 |  | 5.728
| Silica beads + epoxy groups | 60 | n/a | 100 |  | glucoamylase | aspergillus niger c | 70 |  | 1.69
| Silica beads + NH2 groups | 60 | n/a | 100 |  |  |  | 70 |  | 2.09
| Silica beads + epoxy groups | 60 | n/a | 100 |  | urease | - | 480 |  | 11.15
| Silica beads + NH2 groups | 60 | n/a | 100 |  |  | - | 480 |  | 19.87
Silica | MCM-48 | 3.45 | 1.4 | 1189 | 0.7325089 | Penicillin G acylase | N/A | N/A | Adsorption | N/A | 88.3 | Xue | 10.1016/s1381-1177(04)00118-3
Aluminium Silicate | Halloysite | 20 | N/A | 59.62 |  | alpha amylase | N/A | N/A | Adsorption | 15.4 | N/A | Zhai | 10.1016/j.catcom.2010.09.030
|  | 20 |  | 59.62 |  | urease |  |  |  | 11.7
Silica | SBA-15 | 5.6 | 0.83 | 563 | 0.9496386 | Penicillin G acylase | N/A | N/A | Adsorption | 34 | N/A | Zhao | 10.1016/j.biortech.2010.04.067
| MCF | 12.3 | 2.59 | 532 | 0.6316216 |  |  |  |  | 533
| CHO-NH2-MCFs | 9.6 | 1.72 | 412 | 0.5748837 |  |  |  | Covalent | 443
Abbreviations
Abbreviations
Am - Aminated
AEAPMDS - 2-aminoethyl-3-aminopropylmethyldimethoxysilane
APTES - 2-aminopropyltriethoxysilane
APTS - 2-aminopropyltriethoxysilane
BTEB - 1,4-bis(triethoxysilyl)benzene
BTME - 1,2-bis(trimethoxysilyl)ethane
FPMO - functionalised periodic mesoporous organosilicas
GA - glutaraldehyde
GPTS - 3-glycidoxypropyltriethoxysilane
HMMS - hierarchically ordered mesocellular mesoporous silica
MCF - mesostructured siliceous cellular foams
PMO - periodic mesoporous organosilicas
PS - polystyrene
TEOS - tetraethylorthosilica
Note on B4: Lauren: The numbers 50, 25 and 15 represent the ration of Si/Al studied
Note on K4: Lauren: calculated from IY and results reported in mg/mL
Note on B7: Lauren: pH 7.4
Note on C14: Lauren: supplier value
Note on C15: Lauren: Eupergit C is smallest pore size (10 nm by general consensus) Eupergit CL is largest pore size (200 nm by general consensus) Eupergit CM is of medium pore size. However there are not enough reports of pore size characterisation to establish a general consensus of high confidence. Pore size ranges are reported between 10-100 nm, therefore 50 nm has been taken as an 'average' pore size but with only medium confidence.
Note on G16: Lauren: EGNHS = ethylene glycol bis(succinimidyl succinate)
Note on B22: Lauren: values in brackets represent Si:Al ratio
Note on B25: Lauren: values in brackets represent Si:Al ratio
Note on I27: Lauren: information supplied by BRENDA
Note on B48: Lauren: Silica was first made by acid or base catalysed condensation of metasilicate. Subsequently hydrothermal treatment at 70C was used to establish xerogels. Different ageing times were used to establish different pore sizes
Note on C48: Lauren: base catalysed. 0 hrs hydrothermal treatment
Note on C49: Lauren: acid catalysed - hydrothermal treatment for 16 hrs
Note on C50: Lauren: acid catalysed - hydrothermal treatment for 16 hrs
Note on C51: Lauren: acid catalysed - hydrothermal treatment for 17 hrs
Note on C52: Lauren: acid catalysed - hydrothermal treatment for 18 hrs
Note on C53: Lauren: base catalysed - 0 hrs hydrothermal treatment
Note on C54: Lauren: base catalysed - 3 hrs hydrothermal treatment
Note on C55: Lauren: base catalysed - 6 hrs hydrothermal treatment
Note on C56: Lauren: base catalysed - 9 hrs hydrothermal treatment
Note on C57: Lauren: base catalysed - 12 hrs hydrothermal treatment
Note on C58: Lauren: base catalysed - 15 hrs hydrothermal treatment
Note on C59: Lauren: base catalysed - 16 hrs hydrothermal treatment
Note on C60: Lauren: base catalysed - 17 hrs hydrothermal treatment
Note on C61: Lauren: base catalysed - 18 hrs hydrothermal treatment
Note on B75: Lauren: all values of support are after treatment with Fe3O4 nanoparticles
Note on J75: Lauren: glutaraldehyde additionally employed in the immobilisation procedure
Note on J77: Lauren: glutaraldehyde additionally employed in the immobilisation procedure
Note on J79: Lauren: immobilisation optimised - immobilisation carried out for 120 hours
Note on B85: Lauren: '2D' dictates 2 day at which the hydrothermal treatment takes place. Sample calcined at 550C for 1 day
Note on B86: Lauren: silica template extracted with ethanol for 96 hours
Note on B87: Lauren: silica template extracted with ethanol for 48 hours
Note on B88: Lauren: silica template extracted with ethanol for 96 hours
Note on B89: Lauren: silica template extracted with ethanol for 48 hours
Note on B90: Lauren: silica template extracted with ethanol for 48 hours
Note on B91: Lauren: silica template extracted with ethanol for 48 hours
Note on B92: Lauren: silica template extracted with ethanol for 96 hours
Note on B93: Lauren: silica template extracted with ethanol for 48 hours
Note on B94: Lauren: '100' dictates the temperature (C) of the hydrothermal treatment. '1D' dictates 1 day at which the hydrothermal treatment takes place. Sample calcined at 550C for 1 day
Note on B95: Lauren: '2D' dictates 2 day at which the hydrothermal treatment takes place. Sample calcined at 550C for 1 day
Note on B96: Lauren: silica template extracted with ethanol for 96 hours
Note on B97: Lauren: silica template extracted with ethanol for 96 hours
Note on B98: Lauren: silica template extracted with ethanol for 48 hours
Note on B99: Lauren: silica template extracted with ethanol for 96 hours
Note on B100: Lauren: all values reported are after supports were functionalised
Note on L177: Lauren: retention of activity achieved with optimisation of immobilisation time. Other studies of the effects of pH were studied but not reported here
Note on B182: Lauren: surface functionalised with amino groups then activated with glutaraldehyde

## PS vs PL
Average Pore Diameter (nm) | Protein loading (mg/g) | Confidence Rating Awarded | Reasons for Reduced Confidence | Author | DOI
3.7 | 290 | low | Saturated prsaturated protein loading levels not assessed. Based on protein loading of Eupergit C, this value is much lower than the saturated protein loading. | Martin | Pii s1381-1177(02)00264-3 10.1016/s1381-1177(02)00264-3
4 | 5.8 | low | Saturated protein loading levels not assessed. | Diaz | 10.1016/s1381-1177(96)00017-3
4.54 | 1.75 | low | Insufficient detail of protein assay employed to establish method of determining protein loading. Protein saturation level not studied | Pandya | 10.1016/j.micromeso.2004.08.018
5.6 | 34 | low | Protein saturation level not studied | Zhao | 10.1016/j.biortech.2010.04.067
9 | 14.9 | low | Units of protein loading (µmoles/g) assumed to be incorrect due to implausible values obtained with 33 kDa enzyme. Units of 'nmoles/g' used for conversion to 'mg/g'. | Forde | 10.1016/j.molcatb.2010.05.010
9 | 8.7 | low | Units of protein loading (µmoles/g) assumed to be incorrect due to implausible values obtained with 33 kDa enzyme. Units of 'nmoles/g' used for conversion to 'mg/g'. | Forde | 10.1016/j.molcatb.2010.05.010
20 | 15.4 | low | Errors incurred by calculating protein loading using the difference method will be significant due to the large excess of protein loading offered compared with the protein loading levels achieved. | Zhai | 10.1002/jssc.200800323
20 | 11.7 | low | Errors incurred by calculating protein loading using the difference method will be significant due to the large excess of protein loading offered compared with the protein loading levels achieved. | Zhai | 10.1002/jssc.200800323
28.3 | 27.2 | low | No details of the method used to establish protein loading levels. Highly improbable reports of retention of activity - inaccurate mass of enzyme established is suspected for this | Jin | 10.1002/jctb.1992
29.5 | 27.6 | low | No details of the method used to establish protein loading levels. Highly improbable reports of retention of activity - inaccurate mass of enzyme established is suspected for this | Jin | 10.1002/jctb.1992
50 | 17.8 | low | Pore size of support has been estimated based on a range of 10-100 nm. Units of protein loading (µmoles/g) assumed to be incorrect due to implausible values obtained with 33 kDa enzyme. Units of 'nmoles/g' used for conversion to 'mg/g'. | Forde | 10.1002/jssc.200800323
50 | 0.99 | low | Pore size of support has been estimated based on a range of 10-100 nm. Units of protein loading (µmoles/g) assumed to be incorrect due to implausible values obtained with 33 kDa enzyme. Units of 'nmoles/g' used for conversion to 'mg/g'. | Forde | 10.1002/jssc.200800323
52 | 6.24 | low | Insufficient detail of protein assay employed to establish method of determining protein loading. Protein saturation level not studied | Pandya | 10.1016/j.micromeso.2004.08.018
52 | 7.79 | low | Insufficient detail of protein assay employed to establish method of determining protein loading. Protein saturation level not studied | Pandya | 10.1016/j.micromeso.2004.08.018
4 | 4.7 | medium | Support has been heat treated but there is no mention on the effects of pore size | Diaz | 10.1016/s1381-1177(96)00017-3
4.5 | 0.2 | medium | Immobilisation method gives enzyme values as a volume of known concentration. No molecular mass to establish if the saturated protein loading levels have been assessed | Hernandez | 10.1016/j.micromeso.2004.11.010
4.5 | 0.87 | medium | Immobilisation method gives enzyme values as a volume of known concentration. No molecular mass to establish if the saturated protein loading levels have been assessed. | Hernandez | 10.1016/j.micromeso.2004.11.010
4.7 | 0.19 | medium | Immobilisation method gives enzyme values as a volume of known concentration. No molecular mass to establish if the saturated protein loading levels have been assessed. | Hernandez | 10.1016/j.micromeso.2004.11.010
4.7 | 0.68 | medium | Immobilisation method gives enzyme values as a volume of known concentration. No molecular mass to establish if the saturated protein loading levels have been assessed. | Hernandez | 10.1016/j.micromeso.2004.11.010
4.8 | 26.9 | medium | paper does not give enough information to assure that the saturated protein loading level has been assessed. | Nohair | 10.1021/jp2116998
4.8 | 51.9 | medium | paper does not give enough information to assure that the saturated protein loading level has been assessed. | Nohair | 10.1021/jp2116998
5.2 | 0.21 | medium | Immobilisation method gives enzyme values as a volume of known concentration. No molecular mass to establish if the saturated protein loading levels have been assessed. | Hernandez | 10.1016/j.micromeso.2004.11.010
5.2 | 0.91 | medium | Immobilisation method gives enzyme values as a volume of known concentration. No molecular mass to establish if the saturated protein loading levels have been assessed. | Hernandez | 10.1016/j.micromeso.2004.11.010
5.5 | 1.44 | medium | High excess of protein loading levels offered increase the potential for error in calculations by the difference method. | Kim | 10.1016/j.colsurfa.2004.04.048
6.7 | 50.9 | medium | Paper does not give enough information to assure that the saturated protein loading level has been assessed. | Nohair | 10.1021/jp2116998
6.7 | 68.6 | medium | Paper does not give enough information to assure that the saturated protein loading level has been assessed. | Nohair | 10.1021/jp2116998
6.8 | 34.4 | medium | Paper does not give enough information to assure that the saturated protein loading level has been assessed. | Nohair | 10.1021/jp2116998
6.8 | 46.5 | medium | Paper does not give enough information to assure that the saturated protein loading level has been assessed. | Nohair | 10.1021/jp2116998
6.8 | 51.1 | medium | Paper does not give enough information to assure that the saturated protein loading level has been assessed. | Nohair | 10.1021/jp2116998
6.9 | 12.7 | medium | Paper does not give enough information to assure that the saturated protein loading level has been assessed. | Nohair | 10.1021/jp2116998
6.9 | 25.9 | medium | Paper does not give enough information to assure that the saturated protein loading level has been assessed. | Nohair | 10.1021/jp2116998
6.9 | 31.3 | medium | Paper does not give enough information to assure that the saturated protein loading level has been assessed. | Nohair | 10.1021/jp2116998
6.9 | 42.3 | medium | Paper does not give enough information to assure that the saturated protein loading level has been assessed. | Nohair | 10.1021/jp2116998
6.9 | 46.65 | medium | Paper does not give enough information to assure that the saturated protein loading level has been assessed. | Nohair | 10.1021/jp2116998
6.9 | 50.6 | medium | Paper does not give enough information to assure that the saturated protein loading level has been assessed. | Nohair | 10.1021/jp2116998
6.9 | 52.1 | medium | Paper does not give enough information to assure that the saturated protein loading level has been assessed. | Nohair | 10.1021/jp2116998
7.19 | 21 | medium | High excess of protein loading levels offered increase the potential for error in calculations by the difference method | Kim | 10.1016/j.colsurfa.2004.04.048
7.19 | 29 | medium | High excess of protein loading levels offered increase the potential for error in calculations by the difference method | Kim | 10.1016/j.colsurfa.2004.04.048
7.19 | 29 | medium | High excess of protein loading levels offered increase the potential for error in calculations by the difference method | Kim | 10.1016/j.colsurfa.2004.04.048
7.19 | 84 | medium | High excess of protein loading levels offered increase the potential for error in calculations by the difference method | Kim | 10.1016/j.colsurfa.2004.04.048
7.19 | 84 | medium | High excess of protein loading levels offered increase the potential for error in calculations by the difference method | Kim | 10.1016/j.colsurfa.2004.04.048
7.19 | 169 | medium | High excess of protein loading levels offered increase the potential for error in calculations by the difference method | Kim | 10.1016/j.colsurfa.2004.04.048
7.3 | 50 | medium | Paper does not give enough information to assure that the saturated protein loading level has been assessed. | Nohair | 10.1021/jp2116998
7.45 | 90 | medium | High excess of protein loading levels offered increase the potential for error in calculations by the difference method. | Kim | 10.1016/j.colsurfa.2004.04.048
7.45 | 130 | medium | High excess of protein loading levels offered increase the potential for error in calculations by the difference method. | Kim | 10.1016/j.colsurfa.2004.04.048
7.45 | 138 | medium | High excess of protein loading levels offered increase the potential for error in calculations by the difference method. | Kim | 10.1016/j.colsurfa.2004.04.048
7.45 | 273 | medium | High excess of protein loading levels offered increase the potential for error in calculations by the difference method. | Kim | 10.1016/j.colsurfa.2004.04.048
7.45 | 377 | medium | High excess of protein loading levels offered increase the potential for error in calculations by the difference method. | Kim | 10.1016/j.colsurfa.2004.04.048
9.5 | 1.8 | medium | High excess of protein loading levels offered increase the potential for error in calculations by the difference method. | Kim | 10.1016/j.colsurfa.2004.04.048
10 | 2.88 | medium | High excess of protein loading levels offered increase the potential for error in calculations by the difference method. | Kim | 10.1016/j.colsurfa.2004.04.048
10.5 | 6.12 | medium | High excess of protein loading levels offered increase the potential for error in calculations by the difference method. | Kim | 10.1016/j.colsurfa.2004.04.048
11 | 7.56 | medium | High excess of protein loading levels offered increase the potential for error in calculations by the difference method. | Kim | 10.1016/j.colsurfa.2004.04.048
15 | 7.92 | medium | High excess of protein loading levels offered increase the potential for error in calculations by the difference method. | Kim | 10.1016/j.colsurfa.2004.04.048
18 | 9.72 | medium | High excess of protein loading levels offered increase the potential for error in calculations by the difference method. | Kim | 10.1016/j.colsurfa.2004.04.048
24 | 11.52 | medium | High excess of protein loading levels offered increase the potential for error in calculations by the difference method. | Kim | 10.1016/j.colsurfa.2004.04.048
31 | 13.56 | medium | High excess of protein loading levels offered increase the potential for error in calculations by the difference method. | Kim | 10.1016/j.colsurfa.2004.04.048
42 | 14.4 | medium | High excess of protein loading levels offered increase the potential for error in calculations by the difference method. | Kim | 10.1016/j.colsurfa.2004.04.048
50 | 17.28 | medium | High excess of protein loading levels offered increase the potential for error in calculations by the difference method. | Kim | 10.1016/j.colsurfa.2004.04.048
56 | 18 | medium | High excess of protein loading levels offered increase the potential for error in calculations by the difference method. | Kim | 10.1016/j.colsurfa.2004.04.048
62 | 18 | medium | High excess of protein loading levels offered increase the potential for error in calculations by the difference method. | Kim | 10.1016/j.colsurfa.2004.04.048
70 | 16.92 | medium | High excess of protein loading levels offered increase the potential for error in calculations by the difference method. | Kim | 10.1016/j.colsurfa.2004.04.048
1.7 | 0.5 | high | N/A | Na | 10.1016/j.micromeso.2010.05.009
3.6 | 380 | high | N/A | Na | 10.1016/j.micromeso.2010.05.009
4 | 0.4 | high | N/A | Diaz | 10.1016/s1381-1177(96)00017-3
4 | 3.8 | high | N/A | Diaz | 10.1016/s1381-1177(96)00017-3
4 | 4.9 | high | N/A | Diaz | 10.1016/s1381-1177(96)00017-3
4 | 270 | high | N/A | Na | 10.1016/j.micromeso.2010.05.009
4.6 | 260 | high | N/A | Martin | Pii s1381-1177(02)00264-3 10.1016/s1381-1177(02)00264-3
4.7 | 0.8 | high | N/A | Na | 10.1016/j.micromeso.2010.05.009
7.6 | 1.176 | high | N/A | Wojcik | <Go to ISI>://WOS:A1990DB24500004
7.6 | 5.75 | high | N/A | Wojcik | <Go to ISI>://WOS:A1990DB24500004
7.6 | 0.528 | high | N/A | Wojcik | <Go to ISI>://WOS:A1990DB24500004
7.6 | 3 | high | N/A | Wojcik | <Go to ISI>://WOS:A1990DB24500004
7.6 | 4.44 | high | N/A | Wojcik | <Go to ISI>://WOS:A1990DB24500004
7.6 | 10.56 | high | N/A | Wojcik | <Go to ISI>://WOS:A1990DB24500004
9.6 | 443 | high | N/A | Zhao | 10.1016/j.biortech.2010.04.067
10 | 0.18 | high | N/A | Hormigo | Pii 912828571 10.1080/10242420903051891
10 | 320 | high | N/A | Lee | 10.1039/b909109b
12.3 | 533 | high | N/A | Zhao | 10.1016/j.biortech.2010.04.067
37 | 107 | high | N/A | Lee | 10.1002/smll.200500035
37 | 521.2 | high | N/A | Lee | 10.1002/smll.200500035
52 | 1.74 | high | N/A | Wojcik | <Go to ISI>://WOS:A1990DB24500004
52 | 2.09 | high | N/A | Wojcik | <Go to ISI>://WOS:A1990DB24500004
52 | 9.76 | high | N/A | Wojcik | <Go to ISI>://WOS:A1990DB24500004
52 | 15.73 | high | N/A | Wojcik | <Go to ISI>://WOS:A1990DB24500004
60 | 1.69 | high | N/A | Wojcik | <Go to ISI>://WOS:A1990DB24500004
60 | 2.09 | high | N/A | Wojcik | <Go to ISI>://WOS:A1990DB24500004
60 | 4.78 | high | N/A | Wojcik | <Go to ISI>://WOS:A1990DB24500004
60 | 5.728 | high | N/A | Wojcik | <Go to ISI>://WOS:A1990DB24500004
60 | 11.15 | high | N/A | Wojcik | <Go to ISI>://WOS:A1990DB24500004
60 | 19.87 | high | N/A | Wojcik | <Go to ISI>://WOS:A1990DB24500004
130 | 0.14 | high | N/A | Hormigo | Pii 912828571 10.1080/10242420903051891
130 | 0.16 | high | N/A | Hormigo | Pii 912828571 10.1080/10242420903051891
130 | 0.36 | high | N/A | Hormigo | Pii 912828571 10.1080/10242420903051891
130 | 0.38 | high | N/A | Hormigo | Pii 912828571 10.1080/10242420903051891
130 | 0.41 | high | N/A | Hormigo | Pii 912828571 10.1080/10242420903051891
130 | 0.61 | high | N/A | Hormigo | Pii 912828571 10.1080/10242420903051891
130 | 0.63 | high | N/A | Hormigo | Pii 912828571 10.1080/10242420903051891
130 | 0.97 | high | N/A | Hormigo | Pii 912828571 10.1080/10242420903051891
130 | 1.46 | high | N/A | Hormigo | Pii 912828571 10.1080/10242420903051891
130 | 2.36 | high | N/A | Hormigo | Pii 912828571 10.1080/10242420903051891
130 | 31.4 | high | N/A | Ghazi | 10.1016/j.molcatb.2005.04.013
200 | 0.33 | high | N/A | Hormigo | Pii 912828571 10.1080/10242420903051891
200 | 330 | high | N/A | Lee | 10.1039/b909109b
800 | 0.41 | high | N/A | Hormigo | Pii 912828571 10.1080/10242420903051891
800 | 54.7 | high | N/A | Ghazi | 10.1016/j.molcatb.2005.04.013
Note on C13: Lauren: Eupergit C is smallest pore size (10 nm by general consensus) Eupergit CL is largest pore size (200 nm by general consensus) Eupergit CM is of medium pore size. However there are not enough reports of pore size characterisation to establish a general consensus of high confidence. Pore size ranges are reported between 10-100 nm, therefore 50 nm has been taken as an 'average' pore size but with only medium confidence

## SA vs PL
Surface Area (m2/g) | Protein loading (mg/g) | Confidence Rating Awarded | Reasons for Reduced Confidence | Author | DOI
33.15 | 27.2 | low | No details of the method used to establish protein loading levels. Highly improbable reports of retention of activity - inaccurate mass of enzyme established is suspected for this. | Jin | 10.1002/jctb.1992
41.29 | 27.6 | low | No details of the method used to establish protein loading levels. Highly improbable reports of retention of activity - inaccurate mass of enzyme established is suspected for this. | Jin | 10.1002/jctb.1992
49.3 | 7.2 | low | Saturated protein loading levels not assessed. Based on protein loading of Eupergit C, this value is much lower than the saturated protein loading. | Martin | Pii s1381-1177(02)00264-3 10.1016/s1381-1177(02)00264-3
59.62 | 11.7 | low | Errors incurred by calculating protein loading using the difference method will be significant due to the large excess of protein loading offered compared with the protein loading levels achieved. | Zhai | 10.1016/j.catcom.2010.09.030
59.62 | 15.4 | low | Errors incurred by calculating protein loading using the difference method will be significant due to the large excess of protein loading offered compared with the protein loading levels achieved. | Zhai | 10.1016/j.catcom.2010.09.030
105 | 0.5 | low | Insufficient detail of protein assay employed to establish protein loading. Protein saturation level not studied. | Pandya | 10.1016/j.micromeso.2004.08.018
123 | 0.99 | low | Units of protein loading (µmoles/g) assumed to be incorrect due to implausible values obtained with 33 kDa enzyme. Units of 'nmoles/g' used for conversion to 'mg/g'. | Forde | 10.1016/j.molcatb.2010.05.010
123 | 17.8 | low | Units of protein loading (µmoles/g) assumed to be incorrect due to implausible values obtained with 33 kDa enzyme. Units of 'nmoles/g' used for conversion to 'mg/g'. | Forde | 10.1016/j.molcatb.2010.05.010
379 | 1.75 | low | Insufficient detail of protein assay employed to establish protein loading. Protein saturation level not studied. | Pandya | 10.1016/j.micromeso.2004.08.018
500 | 0.8 | low | Insufficient detail of protein assay employed to establish protein loading. Protein saturation level not studied. | Pandya | 10.1016/j.micromeso.2004.08.018
653 | 8.71 | low | Units of protein loading (µmoles/g) assumed to be incorrect due to implausible values obtained with 33 kDa enzyme. Units of 'nmoles/g' used for conversion to 'mg/g'. | Forde | 10.1016/j.molcatb.2010.05.010
653 | 14.9 | low | Units of protein loading (µmoles/g) assumed to be incorrect due to implausible values obtained with 33 kDa enzyme. Units of 'nmoles/g' used for conversion to 'mg/g'. | Forde | 10.1016/j.molcatb.2010.05.010
180 | 26.9 | medium | Paper does not give enough information to assure that the saturated protein loading level has been assessed. | Nohair | 10.1021/jp2116998
180 | 51.9 | medium | Paper does not give enough information to assure that the saturated protein loading level has been assessed. | Nohair | 10.1021/jp2116998
319 | 21 | medium | High excess of protein loading levels offered increase the potential for error in calculations by the difference method | Kim | 10.1016/j.micromeso.2007.07.009
319 | 21 | medium | High excess of protein loading levels offered increase the potential for error in calculations by the difference method | Kim | 10.1016/j.micromeso.2007.07.009
319 | 29 | medium | High excess of protein loading levels offered increase the potential for error in calculations by the difference method | Kim | 10.1016/j.micromeso.2007.07.009
319 | 29 | medium | High excess of protein loading levels offered increase the potential for error in calculations by the difference method | Kim | 10.1016/j.micromeso.2007.07.009
319 | 84 | medium | High excess of protein loading levels offered increase the potential for error in calculations by the difference method | Kim | 10.1016/j.micromeso.2007.07.009
319 | 84 | medium | High excess of protein loading levels offered increase the potential for error in calculations by the difference method | Kim | 10.1016/j.micromeso.2007.07.009
319 | 169 | medium | High excess of protein loading levels offered increase the potential for error in calculations by the difference method | Kim | 10.1016/j.micromeso.2007.07.009
370 | 7.56 | medium | Protein loading determined by difference between offered protein and residual protein in supernatant and washings. No details of which assay employed. High excess of protein loading levels offered increase the potential for error in calculations by the difference method. | Kim | 10.1016/j.colsurfa.2004.04.048
375 | 6.12 | medium | Protein loading determined by difference between offered protein and residual protein in supernatant and washings. No details of which assay employed. High excess of protein loading levels offered increase the potential for error in calculations by the difference method. | Kim | 10.1016/j.colsurfa.2004.04.048
390 | 2.88 | medium | Protein loading determined by difference between offered protein and residual protein in supernatant and washings. No details of which assay employed. High excess of protein loading levels offered increase the potential for error in calculations by the difference method. | Kim | 10.1016/j.colsurfa.2004.04.048
405 | 46.5 | medium | Paper does not give enough information to assure that the saturated protein loading level has been assessed. | Nohair | 10.1021/jp2116998
410 | 1.8 | medium | Protein loading determined by difference between offered protein and residual protein in supernatant and washings. No details of which assay employed. High excess of protein loading levels offered increase the potential for error in calculations by the difference method. | Kim | 10.1016/j.colsurfa.2004.04.048
453 | 12.7 | medium | Paper does not give enough information to assure that the saturated protein loading level has been assessed. | Nohair | 10.1021/jp2116998
453 | 31.3 | medium | Paper does not give enough information to assure that the saturated protein loading level has been assessed. | Nohair | 10.1021/jp2116998
453 | 46.65 | medium | Paper does not give enough information to assure that the saturated protein loading level has been assessed. | Nohair | 10.1021/jp2116998
513 | 25.9 | medium | Paper does not give enough information to assure that the saturated protein loading level has been assessed. | Nohair | 10.1021/jp2116998
513 | 50.6 | medium | Paper does not give enough information to assure that the saturated protein loading level has been assessed. | Nohair | 10.1021/jp2116998
515 | 68.6 | medium | Paper does not give enough information to assure that the saturated protein loading level has been assessed. | Nohair | 10.1021/jp2116998
550 | 1.44 | medium | Protein loading determined by difference between offered protein and residual protein in supernatant and washings. No details of which assay employed. High excess of protein loading levels offered increase the potential for error in calculations by the difference method. | Kim | 10.1016/j.colsurfa.2004.04.048
622 | 52.1 | medium | Paper does not give enough information to assure that the saturated protein loading level has been assessed. | Nohair | 10.1021/jp2116998
627 | 50.9 | medium | Paper does not give enough information to assure that the saturated protein loading level has been assessed. | Nohair | 10.1021/jp2116998
681 | 34.4 | medium | Paper does not give enough information to assure that the saturated protein loading level has been assessed. | Nohair | 10.1021/jp2116998
681 | 51.1 | medium | Paper does not give enough information to assure that the saturated protein loading level has been assessed. | Nohair | 10.1021/jp2116998
735 | 42.3 | medium | Paper does not give enough information to assure that the saturated protein loading level has been assessed. | Nohair | 10.1021/jp2116998
806 | 90 | medium | High excess of protein loading levels offered increase the potential for error in calculations by the difference method | Kim | 10.1016/j.micromeso.2007.07.009
806 | 90 | medium | High excess of protein loading levels offered increase the potential for error in calculations by the difference method | Kim | 10.1016/j.micromeso.2007.07.009
806 | 130 | medium | High excess of protein loading levels offered increase the potential for error in calculations by the difference method | Kim | 10.1016/j.micromeso.2007.07.009
806 | 138 | medium | High excess of protein loading levels offered increase the potential for error in calculations by the difference method | Kim | 10.1016/j.micromeso.2007.07.009
806 | 273 | medium | High excess of protein loading levels offered increase the potential for error in calculations by the difference method | Kim | 10.1016/j.micromeso.2007.07.009
806 | 377 | medium | High excess of protein loading levels offered increase the potential for error in calculations by the difference method | Kim | 10.1016/j.micromeso.2007.07.009
915 | 0.2 | medium | Immobilisation method gives enzyme values as a volume of known concentration. No molecular mass to establish if the saturated protein loading levels have been assessed. | Hernandez | 10.1016/j.micromeso.2004.11.010
915 | 0.87 | medium | Immobilisation method gives enzyme values as a volume of known concentration. No molecular mass to establish if the saturated protein loading levels have been assessed. | Hernandez | 10.1016/j.micromeso.2004.11.010
1025 | 0.19 | medium | Immobilisation method gives enzyme values as a volume of known concentration. No molecular mass to establish if the saturated protein loading levels have been assessed. | Hernandez | 10.1016/j.micromeso.2004.11.010
1025 | 0.68 | medium | Immobilisation method gives enzyme values as a volume of known concentration. No molecular mass to establish if the saturated protein loading levels have been assessed. | Hernandez | 10.1016/j.micromeso.2004.11.010
1056 | 0.21 | medium | Immobilisation method gives enzyme values as a volume of known concentration. No molecular mass to establish if the saturated protein loading levels have been assessed. | Hernandez | 10.1016/j.micromeso.2004.11.010
1056 | 0.91 | medium | Immobilisation method gives enzyme values as a volume of known concentration. No molecular mass to establish if the saturated protein loading levels have been assessed. | Hernandez | 10.1016/j.micromeso.2004.11.010
1062 | 50 | medium | Paper does not give enough information to assure that the saturated protein loading level has been assessed. | Nohair | 10.1021/jp2116998
3.78 | 16.33 | High | N/A | Bayramoglu | 10.1007/s00449-009-0345-6
4.5 | 86 | High | N/A | Martin | Pii s1381-1177(02)00264-3 10.1016/s1381-1177(02)00264-3
9 | 54.7 | High | N/A | Ghazi | 10.1016/j.molcatb.2005.04.013
10 | 6.24 | high | N/A | Wojcik | <Go to ISI>://WOS:A1990DB24500004
10 | 7.79 | High | N/A | Wojcik | <Go to ISI>://WOS:A1990DB24500004
10 | 1.74 | High | N/A | Wojcik | <Go to ISI>://WOS:A1990DB24500004
10 | 2.09 | high | N/A | Wojcik | <Go to ISI>://WOS:A1990DB24500004
10 | 9.76 | High | N/A | Wojcik | <Go to ISI>://WOS:A1990DB24500004
10 | 15.73 | High | N/A | Wojcik | <Go to ISI>://WOS:A1990DB24500004
43 | 31.4 | High | N/A | Ghazi | 10.1016/j.molcatb.2005.04.013
97 | 200 | High | N/A | Calgaroto | 10.1016/j.apcata.2010.12.032
100 | 4.78 | high | N/A | Wojcik | <Go to ISI>://WOS:A1990DB24500004
100 | 5.728 | High | N/A | Wojcik | <Go to ISI>://WOS:A1990DB24500004
100 | 1.69 | High | N/A | Wojcik | <Go to ISI>://WOS:A1990DB24500004
100 | 2.09 | high | N/A | Wojcik | <Go to ISI>://WOS:A1990DB24500004
100 | 11.15 | High | N/A | Wojcik | <Go to ISI>://WOS:A1990DB24500004
100 | 19.87 | High | N/A | Wojcik | <Go to ISI>://WOS:A1990DB24500004
109 | 500 | High | N/A | Calgaroto | 10.1016/j.apcata.2010.12.032
141 | 240 | High | N/A | Calgaroto | 10.1016/j.apcata.2010.12.032
289 | 320 | High | N/A | Lee | 10.1039/b909109b
410 | 330 | High | N/A | Lee | 10.1039/b909109b
565.5 | 270 | High | N/A | Na | 10.1016/j.micromeso.2010.05.009
654 | 107 | High | N/A | Lee | 10.1002/smll.200500035
654 | 521.2 | High | N/A | Lee | 10.1002/smll.200500035
682.6 | 380 | High | N/A | Na | 10.1016/j.micromeso.2010.05.009
745.8 | 290 | High | N/A | Na | 10.1016/j.micromeso.2010.05.009
800 | 1.176 | high | N/A | Wojcik | <Go to ISI>://WOS:A1990DB24500004
800 | 5.75 | High | N/A | Wojcik | <Go to ISI>://WOS:A1990DB24500004
800 | 0.528 | High | N/A | Wojcik | <Go to ISI>://WOS:A1990DB24500004
800 | 3 | high | N/A | Wojcik | <Go to ISI>://WOS:A1990DB24500004
800 | 4.44 | High | N/A | Wojcik | <Go to ISI>://WOS:A1990DB24500004
800 | 10.56 | High | N/A | Wojcik | <Go to ISI>://WOS:A1990DB24500004
916.3 | 260 | High | N/A | Na | 10.1016/j.micromeso.2010.05.009
Note on B63: Lauren: calculated from IY and results reported in mg/mL

## PV vs PL
Total Pore Volume (mL/g) | Protein loading (mg/g) | Confidence Rating Awarded | Reasons for Reduced Confidence | Author | DOI
0.12 | 0.5 | low | Insufficient detail of protein assay employed to establish protein loading. Protein saturation level not studied. | Pandya | 10.1016/j.micromeso.2004.08.018
0.49 | 0.99 | low | Units of protein loading (µmoles/g) assumed to be incorrect due to implausible values obtained with 33 kDa enzyme. Units of 'nmoles/g' used for conversion to 'mg/g'. | Forde | 10.1016/j.molcatb.2010.05.010
0.49 | 17.8 | low | Units of protein loading (µmoles/g) assumed to be incorrect due to implausible values obtained with 33 kDa enzyme. Units of 'nmoles/g' used for conversion to 'mg/g'. | Forde | 10.1016/j.molcatb.2010.05.010
0.56 | 0.8 | low | Insufficient detail of protein assay employed to establish protein loading. Protein saturation level not studied. | Pandya | 10.1016/j.micromeso.2004.08.018
0.77 | 8.7 | low | Units of protein loading (µmoles/g) assumed to be incorrect due to implausible values obtained with 33 kDa enzyme. Units of 'nmoles/g' used for conversion to 'mg/g'. | Forde | 10.1016/j.molcatb.2010.05.010
0.77 | 14.9 | low | Units of protein loading (µmoles/g) assumed to be incorrect due to implausible values obtained with 33 kDa enzyme. Units of 'nmoles/g' used for conversion to 'mg/g'. | Forde | 10.1016/j.molcatb.2010.05.010
1.89 | 7.2 | low | Saturated protein loading levels not assessed. Based on protein loading of Eupergit C, this value is much lower than the saturated protein loading. | Martin | Pii s1381-1177(02)00264-3 10.1016/s1381-1177(02)00264-3
1.43 | 1.75 | low | Insufficient detail of protein assay employed to establish protein loading. Protein saturation level not studied. | Pandya | 10.1016/j.micromeso.2004.08.018
0.15 | 26.9 | medium | Paper does not give enough information to assure that the saturated protein loading level has been assessed. | Nohair | 10.1021/jp2116998
0.15 | 51.9 | medium | Paper does not give enough information to assure that the saturated protein loading level has been assessed. | Nohair | 10.1021/jp2116998
0.33 | 12.7 | medium | Paper does not give enough information to assure that the saturated protein loading level has been assessed. | Nohair | 10.1021/jp2116998
0.33 | 31.3 | medium | Paper does not give enough information to assure that the saturated protein loading level has been assessed. | Nohair | 10.1021/jp2116998
0.33 | 46.65 | medium | Paper does not give enough information to assure that the saturated protein loading level has been assessed. | Nohair | 10.1021/jp2116998
0.35 | 25.9 | medium | Paper does not give enough information to assure that the saturated protein loading level has been assessed. | Nohair | 10.1021/jp2116998
0.35 | 50.6 | medium | Paper does not give enough information to assure that the saturated protein loading level has been assessed. | Nohair | 10.1021/jp2116998
0.35 | 68.6 | medium | Paper does not give enough information to assure that the saturated protein loading level has been assessed. | Nohair | 10.1021/jp2116998
0.37 | 46.5 | medium | Paper does not give enough information to assure that the saturated protein loading level has been assessed. | Nohair | 10.1021/jp2116998
0.4 | 52.1 | medium | Paper does not give enough information to assure that the saturated protein loading level has been assessed. | Nohair | 10.1021/jp2116998
0.43 | 50.9 | medium | Paper does not give enough information to assure that the saturated protein loading level has been assessed. | Nohair | 10.1021/jp2116998
0.45 | 34.4 | medium | Paper does not give enough information to assure that the saturated protein loading level has been assessed. | Nohair | 10.1021/jp2116998
0.45 | 51.1 | medium | Paper does not give enough information to assure that the saturated protein loading level has been assessed. | Nohair | 10.1021/jp2116998
0.55 | 21 | medium | High excess of protein loading levels offered increase the potential for error in calculations by the difference method. | Kim | 10.1016/j.micromeso.2007.07.009
0.55 | 21 | medium | High excess of protein loading levels offered increase the potential for error in calculations by the difference method. | Kim | 10.1016/j.micromeso.2007.07.009
0.55 | 29 | medium | High excess of protein loading levels offered increase the potential for error in calculations by the difference method. | Kim | 10.1016/j.micromeso.2007.07.009
0.55 | 29 | medium | High excess of protein loading levels offered increase the potential for error in calculations by the difference method. | Kim | 10.1016/j.micromeso.2007.07.009
0.55 | 84 | medium | High excess of protein loading levels offered increase the potential for error in calculations by the difference method. | Kim | 10.1016/j.micromeso.2007.07.009
0.55 | 84 | medium | High excess of protein loading levels offered increase the potential for error in calculations by the difference method. | Kim | 10.1016/j.micromeso.2007.07.009
0.55 | 169 | medium | High excess of protein loading levels offered increase the potential for error in calculations by the difference method. | Kim | 10.1016/j.micromeso.2007.07.009
0.57 | 42.3 | medium | Paper does not give enough information to assure that the saturated protein loading level has been assessed. | Nohair | 10.1021/jp2116998
0.8 | 50 | medium | Paper does not give enough information to assure that the saturated protein loading level has been assessed. | Nohair | 10.1021/jp2116998
1.02 | 0.2 | medium | Immobilisation method gives enzyme values as a volume of known concentration. No molecular mass to establish if the saturated protein loading levels have been assessed. | Hernandez | 10.1016/j.micromeso.2004.11.010
1.02 | 0.87 | medium | Immobilisation method gives enzyme values as a volume of known concentration. No molecular mass to establish if the saturated protein loading levels have been assessed. | Hernandez | 10.1016/j.micromeso.2004.11.010
1.21 | 0.19 | medium | Immobilisation method gives enzyme values as a volume of known concentration. No molecular mass to establish if the saturated protein loading levels have been assessed. | Hernandez | 10.1016/j.micromeso.2004.11.010
1.21 | 0.68 | medium | Immobilisation method gives enzyme values as a volume of known concentration. No molecular mass to establish if the saturated protein loading levels have been assessed. | Hernandez | 10.1016/j.micromeso.2004.11.010
1.37 | 90 | medium | High excess of protein loading levels offered increase the potential for error in calculations by the difference method. | Kim | 10.1016/j.micromeso.2007.07.009
1.37 | 90 | medium | High excess of protein loading levels offered increase the potential for error in calculations by the difference method. | Kim | 10.1016/j.micromeso.2007.07.009
1.37 | 130 | medium | High excess of protein loading levels offered increase the potential for error in calculations by the difference method. | Kim | 10.1016/j.micromeso.2007.07.009
1.37 | 138 | medium | High excess of protein loading levels offered increase the potential for error in calculations by the difference method. | Kim | 10.1016/j.micromeso.2007.07.009
1.37 | 273 | medium | High excess of protein loading levels offered increase the potential for error in calculations by the difference method. | Kim | 10.1016/j.micromeso.2007.07.009
1.37 | 377 | medium | High excess of protein loading levels offered increase the potential for error in calculations by the difference method. | Kim | 10.1016/j.micromeso.2007.07.009
1.47 | 0.21 | medium | Immobilisation method gives enzyme values as a volume of known concentration. No molecular mass to establish if the saturated protein loading levels have been assessed. | Hernandez | 10.1016/j.micromeso.2004.11.010
1.47 | 0.91 | medium | Immobilisation method gives enzyme values as a volume of known concentration. No molecular mass to establish if the saturated protein loading levels have been assessed. | Hernandez | 10.1016/j.micromeso.2004.11.010
1.14e-05 | 16.33 | high | N/A | Bayramoglu | 10.1007/s00449-009-0345-6
0.06 | 86 | high | N/A | Martin | Pii s1381-1177(02)00264-3 10.1016/s1381-1177(02)00264-3
0.169 | 200 | high | N/A | Calgaroto | 10.1016/j.apcata.2010.12.032
0.208 | 500 | high | N/A | Calgaroto | 10.1016/j.apcata.2010.12.032
0.312 | 240 | high | N/A | Calgaroto | 10.1016/j.apcata.2010.12.032
0.39 | 270 | high | N/A | Na | 10.1016/j.micromeso.2010.05.009
0.44 | 380 | high | N/A | Na | 10.1016/j.micromeso.2010.05.009
0.47 | 290 | high | N/A | Na | 10.1016/j.micromeso.2010.05.009
0.6 | 1.74 | high | N/A | Wojcik | <Go to ISI>://WOS:A1990DB24500004
0.6 | 2.09 | high | N/A | Wojcik | <Go to ISI>://WOS:A1990DB24500004
0.6 | 6.24 | high | N/A | Wojcik | <Go to ISI>://WOS:A1990DB24500004
0.6 | 7.79 | high | N/A | Wojcik | <Go to ISI>://WOS:A1990DB24500004
0.6 | 9.76 | high | N/A | Wojcik | <Go to ISI>://WOS:A1990DB24500004
0.6 | 15.73 | high | N/A | Wojcik | <Go to ISI>://WOS:A1990DB24500004
0.67 | 260 | high | N/A | Na | 10.1016/j.micromeso.2010.05.009
0.9 | 0.528 | high | N/A | Wojcik | <Go to ISI>://WOS:A1990DB24500004
0.9 | 1.176 | high | N/A | Wojcik | <Go to ISI>://WOS:A1990DB24500004
0.9 | 3 | high | N/A | Wojcik | <Go to ISI>://WOS:A1990DB24500004
0.9 | 4.44 | high | N/A | Wojcik | <Go to ISI>://WOS:A1990DB24500004
0.9 | 5.75 | high | N/A | Wojcik | <Go to ISI>://WOS:A1990DB24500004
0.9 | 10.56 | high | N/A | Wojcik | <Go to ISI>://WOS:A1990DB24500004
0.92 | 320 | high | N/A | Lee | 10.1039/b909109b
1.19 | 31.4 | high | N/A | Ghazi | 10.1016/j.molcatb.2005.04.013
1.49 | 107 | high | N/A | Lee | 10.1002/smll.200500035
1.49 | 521.2 | high | N/A | Lee | 10.1002/smll.200500035
1.56 | 330 | high | N/A | Lee | 10.1039/b909109b
1.67 | 54.7 | high | N/A | Ghazi | 10.1016/j.molcatb.2005.04.013
Note on B46: Lauren: calculated from IY and results reported in mg/mL

## PS vs RA
Average Pore Diameter (nm) | Retention of Activity (%) | Confidence Rating Awarded | Reasons for Reduced Confidence | Author | DOI
10 | 56 | high | N/A | Estruch | 10.1016/j.enzmictec.2007.08.013
200 | 72
15 | 63
10 | 12 | high | N/A | Hormigo | 10.1016/j.biortech.2010.01.117
200 | 12
800 | 100
130 | 91
10 | 12
200 | 12
24 | 0.17 | high | N/A | Lee | 10.1039/b909109b
24 | 5.72
10 | 6.3 | high | N/A | Martin | Pii s1381-1177(02)00264-3 10.1016/s1381-1177(02)00264-3
200 | 6.7
7.3 | 6.7 | high | N/A | Nohair | 10.1021/jp2116998
6.9 | 35.57
6.7 | 40
6.8 | 20.17
6.9 | 19.7
6.7 | 32.52
6.9 | 11.13
4.8 | 18.96
6.8 | 21
6.9 | 7.28
6.9 | 19.2
6.9 | 18.54
6.8 | 8.61
6.9 | 67.22
4.8 | 14.24
4.7 | 42.86 | high | N/A | Pandya | 10.1016/j.micromeso.2004.08.018
1.7 | 28.57
4.54 | 85.7
1.9 | 66.7 | medium | There is some uncertainty as to the definition of ‘Activity Yield’ employed in the paper, and the difference between this term and that of ‘Immobilisation Efficiency’. Therefore the values of Immobilisation Efficiency are reported with reduced confidence | Rekuc | 10.1016/j.procbio.2008.10.007
1.7 | 27.3
1.9 | 47.7
1.8 | 50.7
2.1 | 55.1
2 | 48.8
1.7 | 0.9
1.6 | 1.7
25 | 6.3 | high | N/A | Szymanska | 10.1016/j.micromeso.2006.08.035
22 | 32.8
22 | 90.7
23 | 93.5
22 | 104.1 | medium | Retention of activity exceeding 100% is unlikely. Group do not address the issue of any possible activating reagents/conditions. Values however, most likely falls within experimental error
24 | 63.6 | high | N/A
22 | 78.1
24 | 51.7
22 | 51.5
25 | 0.2
22 | 3.5
22 | 3.4
23 | 6.2
22 | 4.8
24 | 24.8
22 | 7.2
24 | 13.6
22 | 7.2
4.5 | 0.6
4.3 | 22.5
4.6 | 6.2
4.5 | 2.4
4 | 3.5
2.2 | 0.8
2.2 | 2.2
2.1 | 2.1
2.1 | 3.1
4.5 | 2.2
4.3 | 1.3
4.6 | 1
4.4 | 3.3
4.5 | 1.5
4 | 0.4
2.2 | 1
2.2 | 1
2.2 | 0.8
2.2 | 0.4
2.1 | 0.4
2.1 | 0.4
5.6 | 0.4
6.3 | 16 | medium | values are difficult to accurately extract from graphical results | Szymanska | 10.1007/s11244-009-9261-x
25.2 | 13.3
29 | 32
28.6 | 19
5.5 | 125.7 | low | hyperactivity of immobilisate is not addressed by group. Value is most likely outwith experimental error
25 | 88.6 | medium | values are difficult to accurately extract from graphical results
28.6 | 78.6
28.3 | 85.7
3.45 | 88.3 | high | N/A | Xue | 10.1016/s1381-1177(04)00118-3
Note on B89: Lauren: retention of activity achieved with optimisation of immobilisation time. Other studies of the effects of pH were studied but not reported here

## SA vs RA
Surface Area (m2/g) | Retention of Enzyme Activity (%) | Confidence Rating Awarded | Reasons for Reduced Confidence | Author | DOI
3.78 | 72 | high | N/A | Bayramoglu | 10.1007/s00449-009-0345-6
97 | 31.3 | high | N/A | Calgaroto | 10.1016/j.apcata.2010.12.032
109 | 51.2
141 | 11.7
4.5 | 12 | high | N/A | Hormigo | 10.1016/j.biortech.2010.01.117
49.3 | 12
9 | 100
43 | 91
4.5 | 12
49.3 | 12
289 | 0.17 | high | N/A | Lee | 10.1039/b909109b
410 | 5.72
4.5 | 6.3 | high | N/A | Martin | Pii s1381-1177(02)00264-3 10.1016/s1381-1177(02)00264-3
49.3 | 6.7
1062 | 6.7 | high | N/A | Nohair | 10.1021/jp2116998
513 | 35.57
515 | 40
681 | 20.17
453 | 19.7
627 | 32.52
622 | 11.13
180 | 18.96
405 | 21
735 | 7.28
453 | 19.2
513 | 18.54
681 | 8.61
453 | 67.22
180 | 14.24
500 | 42.86 | high | N/A | Pandya | 10.1016/j.micromeso.2004.08.018
105 | 28.57
379 | 85.7
620 | 6.3 | high | N/A | Szymanska | 10.1016/j.micromeso.2006.08.035
422 | 32.8
372 | 90.7
440 | 93.5
353 | 104.1 | medium | Retention of activity exceeding 100% is unlikely. Group do not address the issue of any possible activating reagents/conditions. Values however, most likely falls within experimental error
441 | 63.6 | high | N/A
418 | 78.1
370 | 51.7
316 | 51.5
620 | 0.2
422 | 3.5
372 | 3.4
440 | 6.2
353 | 4.8
441 | 24.8
418 | 7.2
370 | 13.6
316 | 7.2
304 | 0.6
237 | 22.5
304 | 6.2
299 | 2.4
267 | 3.5
404 | 0.8
310 | 2.2
413 | 2.1
158 | 3.1
304 | 2.2
237 | 1.3
304 | 1
299 | 3.3
299 | 1.5
267 | 0.4
385 | 1
182 | 1
404 | 0.8
310 | 0.4
413 | 0.4
158 | 0.4
563 | 0.4
645.19 | 16 | medium | values are difficult to accurately extract from graphical results | Szymanska | 10.1007/s11244-009-9261-x
634.62 | 13.3
579.51 | 32
622.37 | 19
316.82 | 125.7 | low | hyperactivity of immobilisate is not addressed by group. Value is most likely outwith experimental error
395.81 | 88.6 | medium | values are difficult to accurately extract from graphical results
331.01 | 78.6
349.46 | 85.7
1189 | 88.3 | high | N/A | Xue | 10.1016/s1381-1177(04)00118-3
Note on B82: Lauren: retention of activity achieved with optimisation of immobilisation time. Other studies of the effects of pH were studied but not reported here

## PV vs RA
Total Pore Volume (mL/g) | Retention of Enzyme Activity (%) | Confidence Rating Awarded | Reasons for Reduced Confidence | Author | DOI
|  | high | N/A | Bayramoglu | 10.1007/s00449-009-0345-6
0.169 | 31.3 | high | N/A | Calgaroto | 10.1016/j.apcata.2010.12.032
0.208 | 51.2
0.312 | 11.7
0.06 | 12 | high | N/A | Hormigo | 10.1016/j.biortech.2010.01.117
1.89 | 12
1.67 | 100
1.19 | 91
0.06 | 12
1.89 | 12
0.92 | 0.17 | high | N/A | Lee | 10.1039/b909109b
1.56 | 5.72
0.06 | 6.3 | high | N/A | Martin | Pii s1381-1177(02)00264-3 10.1016/s1381-1177(02)00264-3
1.89 | 6.7
0.8 | 6.7 | high | N/A | Nohair | 10.1021/jp2116998
0.35 | 35.57
0.35 | 40
0.45 | 20.17
0.33 | 19.7
0.43 | 32.52
0.4 | 11.13
0.15 | 18.96
0.37 | 21
0.57 | 7.28
0.33 | 19.2
0.35 | 18.54
0.45 | 8.61
0.33 | 67.22
0.15 | 14.24
0.56 | 42.86 | high | N/A | Pandya | 10.1016/j.micromeso.2004.08.018
0.12 | 28.57
1.43 | 85.7
2.5 | 6.3 | high | N/A | Szymanska | 10.1016/j.micromeso.2006.08.035
1.9 | 32.8
1.7 | 90.7
1.9 | 93.5
1.8 | 104.1 | medium | Retention of activity exceeding 100% is unlikely. Group do not address the issue of any possible activating reagents/conditions. Values however, most likely falls within experimental error
2.1 | 63.6 | high | N/A
2 | 78.1
1.7 | 51.7
1.6 | 51.5
2.5 | 0.2
1.9 | 3.5
1.7 | 3.4
1.9 | 6.2
1.8 | 4.8
2.1 | 24.8
2 | 7.2
1.7 | 13.6
1.6 | 7.2
0.58 | 0.6
0.45 | 22.5
0.59 | 6.2
0.58 | 2.4
0.49 | 3.5
0.23 | 0.8
0.17 | 2.2
0.23 | 2.1
0.09 | 3.1
0.58 | 2.2
0.45 | 1.3
0.59 | 1
0.55 | 3.3
0.58 | 1.5
0.49 | 0.4
0.22 | 1
0.11 | 1
0.23 | 0.8
0.17 | 0.4
0.23 | 0.4
0.09 | 0.4
0.83 | 0.4
6.3 | 16 | medium | values are difficult to accurately extract from graphical results | Szymanska | 10.1007/s11244-009-9261-x
25.2 | 13.3
29 | 32
28.6 | 19
5.5 | 125.7 | low | hyperactivity of immobilisate is not addressed by group. Value is most likely outwith experimental error
25 | 88.6 | medium | values are difficult to accurately extract from graphical results
28.6 | 78.6
28.3 | 85.7
1.4 | 88.3 | high | N/A | Xue | 10.1016/s1381-1177(04)00118-3
Note on B82: Lauren: retention of activity achieved with optimisation of immobilisation time. Other studies of the effects of pH were studied but not reported here

## PS.PL Specifically studied
Average Pore Diameter (nm) | Protein loading (mg/g) | Confidence Rating Awarded | Reasons for Reduced Confidence | Author | DOI
130 | 31.4 | high | N/A | Ghazi | 10.1016/j.molcatb.2005.04.013
800 | 54.7
4.5 | 0.2 | medium | Immobilisation method gives enzyme values as a volume of known concentration. No molecular mass to establish if the saturated protein loading levels have been assessed | Hernandez | 10.1016/j.micromeso.2004.11.010
4.7 | 0.19
5.2 | 0.21
4.5 | 0.87
4.7 | 0.68
5.2 | 0.91
5.5 | 1.44 | medium | Protein loading determined by difference between offered protein and residual protein in supernatant and washings. No details of which assay employed. High excess of protein loading levels offered increases the potential for error in calculations by the difference method | Kim | 10.1016/j.colsurfa.2004.04.048
9.5 | 1.8
10 | 2.88
10.5 | 6.12
11 | 7.56
15 | 7.92
18 | 9.72
24 | 11.52
31 | 13.56
42 | 14.4
50 | 17.28
56 | 18
62 | 18
70 | 16.92
4.6 | 260 | high | N/A | Martin | Pii s1381-1177(02)00264-3 10.1016/s1381-1177(02)00264-3
3.7 | 290 | low | Saturated prsaturated protein loading levels not assessed. Based on protein loading of Eupergit C, this value is much lower than the saturated protein loading.
3.6 | 380 | high | N/A | Na | 10.1016/j.micromeso.2010.05.009
4 | 270
4.6 | 260
3.7 | 290
4.7 | 0.8 | low | Insufficient detail of protein assay employed to establish method of determining protein loading. Protein saturation level not studied | Pandya | 10.1016/j.micromeso.2004.08.018
1.7 | 0.5
4.54 | 1.75
Note on A11: Lauren: base catalysed. 0 hrs hydrothermal treatment
Note on A12: Lauren: acid catalysed - hydrothermal treatment for 16 hrs
Note on A13: Lauren: acid catalysed - hydrothermal treatment for 16 hrs
Note on A14: Lauren: acid catalysed - hydrothermal treatment for 17 hrs
Note on A15: Lauren: acid catalysed - hydrothermal treatment for 18 hrs
Note on A16: Lauren: base catalysed - 0 hrs hydrothermal treatment
Note on A17: Lauren: base catalysed - 3 hrs hydrothermal treatment
Note on A18: Lauren: base catalysed - 6 hrs hydrothermal treatment
Note on A19: Lauren: base catalysed - 9 hrs hydrothermal treatment
Note on A20: Lauren: base catalysed - 12 hrs hydrothermal treatment
Note on A21: Lauren: base catalysed - 15 hrs hydrothermal treatment
Note on A22: Lauren: base catalysed - 16 hrs hydrothermal treatment
Note on A23: Lauren: base catalysed - 17 hrs hydrothermal treatment
Note on A24: Lauren: base catalysed - 18 hrs hydrothermal treatment

## SA vs PL specifically studied
Surface Area (m2/g) | Protein loading (mg/g) | Confidence Rating Awarded | Reasons for Reduced Confidence | Author | DOI
97 | 200 | High | N/A | Calgaroto | 10.1016/j.apcata.2010.12.032
109 | 500
141 | 240
43 | 31.4 | high | N/A | Ghazi | 10.1016/j.molcatb.2005.04.013
9 | 54.7
915 | 0.2 | medium | Immobilisation method gives enzyme values as a volume of known concentration. No molecular mass to establish if the saturated protein loading levels have been assessed | Hernandez | 10.1016/j.micromeso.2004.11.010
1025 | 0.19
1056 | 0.21
915 | 0.87
1025 | 0.68
1056 | 0.91
550 | 1.44 | medium | protein loading determined by difference between offered protein and residual protein in supernatant and washings. No details of which assay employed. High excess of protein loading levels offered increase the potential for error in calculations by the difference method | Kim | 10.1016/j.colsurfa.2004.04.048
410 | 1.8
390 | 2.88
375 | 6.12
370 | 7.56
289 | 320 | high | N/A | Lee | 10.1039/b909109b
410 | 330
4.5 | 86 | high | N/A | Martin | Pii s1381-1177(02)00264-3 10.1016/s1381-1177(02)00264-3
49.3 | 7.2 | low | saturated protein loading levels not assessed. Based on protein loading of Eupergit C, this value is much lower than the saturated protein loading.
916.3 | 260 | high | N/A | Na | 10.1016/j.micromeso.2010.05.009
745.8 | 290
682.6 | 380
565.5 | 270
500 | 0.8 | low | insufficient detail of protein assay employed to establish protein loading. Protein saturation level not studied | Pandya | 10.1016/j.micromeso.2004.08.018
105 | 0.5
379 | 1.75
Note on B2: Lauren: calculated from IY and results reported in mg/mL

## PV.PL specifically studied
Total Pore Volume (mL/g) | Protein loading (mg/g) | Confidence Rating Awarded | Reasons for Reduced Confidence | Author | DOI
1.19 | 31.4 | high | N/A | Ghazi | 10.1016/j.molcatb.2005.04.013
1.67 | 54.7
1.02 | 0.2 | medium | Immobilisation method gives enzyme values as a volume of known concentration. No molecular mass to establish if the saturated protein loading levels have been assessed | Hernandez | 10.1016/j.micromeso.2004.11.010
1.21 | 0.19
1.47 | 0.21
1.02 | 0.87
1.21 | 0.68
1.47 | 0.91
1.37 | 90 | medium | High excess of protein loading levels offered increase the potential for error in calculations by the difference method | Kim | 10.1016/j.micromeso.2007.07.009
1.37 | 138
1.37 | 273
1.37 | 377
0.55 | 21
0.55 | 84
0.55 | 29
0.55 | 169
1.37 | 90
1.37 | 130
0.55 | 21
0.55 | 84
0.55 | 29
0.92 | 320 | high | N/A | Lee | 10.1039/b909109b
1.56 | 330
1.89 | 7.2 | low | saturated protein loading levels not assessed. Based on protein loading of Eupergit C, this value is much lower than the saturated protein loading.
0.67 | 260 | high | N/A | Na | 10.1016/j.micromeso.2010.05.009
0.47 | 290
0.44 | 380
0.39 | 270

## Sheet3
| Slope = | 0.4337075
| Inter= | 5.438371 | median= | 0.3353308
x | y exp | y fit | dev | chisq
3.78 | 16.33 | 7.077785 | -9.252215 | 0.3210104
4.5 | 86 | 7.390054 | -78.60995 | 0.8355224
9 | 54.7 | 9.341738 | -45.35826 | 0.6876036
10 | 6.24 | 9.775445 | 3.535445 | 0.3210103
10 | 7.79 | 9.775445 | 1.985445 | 0.06495923
10 | 1.74 | 9.775445 | 8.035445 | 21.32659
10 | 2.09 | 9.775445 | 7.685445 | 13.52214
10 | 9.76 | 9.775445 | 0.01544513 | 2.504285e-06
10 | 15.73 | 9.775445 | -5.954555 | 0.1432983
43 | 31.4 | 24.08779 | -7.312209 | 0.05422978
100 | 4.78 | 48.80912 | 44.02912 | 84.84459
100 | 5.728 | 48.80912 | 43.08112 | 56.56762
100 | 1.69 | 48.80912 | 47.11912 | 777.3576
100 | 2.09 | 48.80912 | 46.71912 | 499.6854
100 | 11.15 | 48.80912 | 37.65912 | 11.4075
100 | 19.87 | 48.80912 | 28.93912 | 2.121167
289 | 320 | 130.7798 | -189.2202 | 0.3496511
410 | 330 | 183.2584 | -146.7416 | 0.1977327
565.5 | 270 | 250.6999 | -19.30006 | 0.005109636
654 | 107 | 289.083 | 182.083 | 2.895819
654 | 521.2 | 289.083 | -232.117 | 0.1983375
682.6 | 380 | 301.4871 | -78.51292 | 0.04268891
745.8 | 290 | 328.8974 | 38.89739 | 0.01799057
916.3 | 260 | 402.8445 | 142.8445 | 0.3018425