## Sheet1
article code | year | title | language | species | strain | age (weeks) | gender (m/f) | weight (g) | Number animals (used for implantation) | Number of groups (relevant for SR) | Defects/group/time point | Defects/animal | Healthy/Disease | Induction of disease | Type of bioinorganic | % bioinorganic | Material | Surgical site | Bone defect size (diameter or diameter*depth, in mm) | Implantation period | Outcome
Cho2014 | 2014 | Enhanced bioactivity and osteoconductivity of hydroxyapatite through chloride substitution | English | Rabbit | New Zealand | NA | m | 2000-2500 | 8 | 2 | 8 | 2 | Healthy | NA | Cl | NA | HA disks | Calvaria | 8 | 4 weeks | NFB (%); Implanted granules (%)
Rentsch2018 | 2018 | Trivalent chromium incorporated in a crystalline calcium phosphate matrix accelerates materials degradation and bone formation in vivo | English | Rat | Wistar | Adult | m | 350 | 30 | 3 | 10 | 2 | Healthy | NA | Cr | 10 and 50mmol | CPC (brushite) | Tibia | 3*4 | 3 and 6 months | NFB (%); RM (%)
Li2018 | 2018 | Transplantation of copper-doped calcium polyphosphate scaffolds combined with copper (II) preconditioned bone marrow mesenchymal stem cells for bone defect repair | English | Rabbit | Japanese white | adult | m | 2500-3400 | 40 | 4 (2) | 5 | 1 | Healthy | NA | Cu | NA | CPP | Tibia | 5 | 4 and 8 weeks | NFB (%) | BMD | Bome mineral density
Laufer1988 | 1988 | Enhancing effects of fluoride-containing ceramic implants on bone formation in the dog femur | English | Dog | NA | 1-2 yr | NA | NA | 5 | 4 (2) | 5 | 8 | Healthy | NA | F | 0.5 | CaP cylinders | Femur | 4*10 | 8 months | Histology ## | NFB | newly formed bone
Inoue2005 | 2005 | In vivo effect of fluoride-substituted apatite on rat bone | English | Rat | Wistar | 8 | m | 300 | 8 | 4 | 2 | 2 | Healthy | NA | F | 0,48; 0,91 and 2,23 | CDA | Tibia | 2 | 1 and 2 weeks | NFB (%) | RM | residual material
Inoue2011 | 2011 | Effect of fluoride-substituted apatite on in vivo bone formation | English | Rat | Wistar | 8 | m | NA | 8 | 4 | 2 | 2 | Healthy | NA | F | 0,48; 0,91 and 2,23 | CDA | Tibia | 2 | 1 and 2 weeks | Histology ## | CPP | Calcium polyphosphate
Bose2018 | 2018 | Enhanced In Vivo Bone and Blood Vessel Formation by Iron Oxide and Silica Doped 3D Printed Tricalcium Phosphate Scaffolds | English | Rat | Sprague-Dawley | skeletally mature | m | 300-350 | 24 | 3 (2) | NA | NA | Healthy | NA | Fe | NA | β-TCP | Femur | 6.9*10.9 | 4, 8 and 12 weeks | NFB (%) # | CDA | Calcium deficient apatite
Li2016b | 2016 | Effect of a lithium-doped calcium phosphate cement in promoting tibial bone defect repair in rats. [Chinese] | Chinese | Rat | Sprague-Dawley | 6 month | f | 320-340 | 20 | 2 | 10 | 2 | Healthy | NA | Li | NA | CPC | Tibia | 2.5*4 | 1 and 2 months | NFB (%)
Deng2017 | 2017 | Repair of the calvarial defect in goat model using magnesium-doped porous hydroxyapatite combined with recombinant human bone morphogenetic protein-2 | English | Goat | NA | Adult | m & f | 20-25 kg | 18 | 3 (2) | 4 | 2 | Healthy | NA | Mg | NA | Ha | Calvaria | 15 | 4, 8, 12 weeks | NFB (%)
Cabrejos-Azama2014 | 2014 | Magnesium substitution in brushite cements for enhanced bone tissue regeneration | English | Rabbit | New Zealand | 6 months | NA | 2400-3100 | 7 | 4 | 3,5 | 2 | Healthy | NA | Mg | 6,67; 26,67 and 40 | Crushed CPC (brushite) | Calvaria | 10 | 8 weeks | NFB (%); RM (%) #
Tripathi2018 | 2018 | In vivo stability evaluation of Mg substituted low crystallinity s-tricalcium phosphate granules fabricated through dissolution-precipitation reaction for bone regeneration | English | Rabbit | Japanese white | 19 | m | 3000-3500 | 12 | 2 | 4 | 2 | Healthy | NA | Mg | NA | β-TCP | Femur | 6*4 | 4, 12 and 24 weeks | RM (%)
Wei2010 | 2010 | Hierarchically microporous/macroporous scaffold of magnesium-calcium phosphate for bone tissue regeneration | English | Rabbit | New Zealand | NA | NA | 3500 | 48 | 4 | 6 | 2 | Healthy | NA | Mg | NA | CPC (apatite) | Femur | 6*5 | 1, 2, 3 and 6 months | NFB (%)
Wu2008 | 2008 | Self-setting bioactive calcium–magnesium phosphate cement with high strength and degradability for bone regeneration | English | Rabbit | New Zealand | NA | NA | 3000 | 24 | 2 | 3 | 1 | Healthy | NA | Mg | NA | CPC (apatite) | Femur | 4*3 | 1, 2, 3 and 6 months | NFB (%)
Zeng2012 | 2012 | Maxillary Sinus Floor Elevation Using a Tissue-Engineered Bone with Calcium-Magnesium Phosphate Cement and Bone Marrow Stromal Cells in Rabbits | English | Rabbit | New Zealand | NA | m | 2000-2500 | 36 | 6 (2-3) | 6 | 2 | Healthy | NA | Mg | NA | CPC (brushite) | Maxilla | NA | 2 and 8 weeks | NFB (%); RM (%)
Costa2016 | 2016 | Osteogenic effect of tricalcium phosphate substituted by magnesium associated with Genderm(R) membrane in rat calvarial defect model | English | Rat | Wistar | NA | f | 300 | 72 | 6 (2) | 6 | 1 | Healthy | NA | Mg | NA | β-TCP granules | Calvaria | 8 | 1 and 6 months | NFB (%); RM (%); Connective tissue (%)
Yassuda2013 | 2013 | Magnesium incorporation into b-TCP reduced its in vivo resorption by decreasing parathormone production | English | Rat | Wistar | NA | NA | 250 | 45 | 3 (2) | 5 | 1 | Healthy | NA | Mg | NA | β-TCP granules | Maxilla | NA | 1, 3 and 6 weeks | NFB (mm3); RM (mm3) #
Schendel2009 | 2009 | Magnesium-based bone cement and bone void filler: preliminary experimental studies | English | Rabbit | New Zealand | NA | NA | NA | 24 | 3 (2) | NA | 2 | Healthy | NA | Mg, OsteoCrete | NA | CPC (apatite) | Calvaria | 10*15 (square) | 2, 12 and 24 weeks | NFB #
Zhang2013 | 2013 | RhBMP-2-loaded calcium silicate/calcium phosphate cement scaffold with hierarchically porous structure for enhanced bone tissue regeneration | English | Rabbit | New Zealand | NA | f | 2500 | 24 | 4 (2) | 6 | 1 | Healthy | NA | S | 7.5 | CPC (brushite) | Femur | 5*10 | 8 weeks | NFB (%)
Aparicio2016 | 2016 | Effect of physicochemical properties of a cement based on silicocarnotite/calcium silicate on in vitro cell adhesion and in vivo cement degradation | English | Rabbit | New Zealand | 6 month | f | 3000-3400 | 9 | 6 (5) | 3 | 2 | Healthy | NA | Si | 10; 20; 40 and 80 | Grounded CPC (brushite) | Calvaria | 10 | 8 weeks | NFB (%); RM (%)
Bunpetch2018 | 2018 | Silicate-based bioceramic scaffolds for dual-lineage regeneration of osteochondral defect | English | Rabbit | New Zealand | Adult | m | 2500-3000 | NA | 3 (2) | 7 | 2 | Healthy | NA | Si | NA | β-TCP | Femur | 4*5 | 8 and 16 weeks | NFB (%)
Calvo-Guirado2015 | 2015 | Biphasic b-TCP mixed with silicon increases bone formation in critical site defects in rabbit calvaria | English | Rabbit | New Zealand | 30-35 | NA | 3900-4500 | 21 | 3 (2) | 7 | 2 | Healthy | NA | Si | 3 | HA and β-TCP granules (4Bone) | Calvaria | 12 | 8 and 12 weeks | NFB (%); RM (%)
Camire2006 | 2006 | Material characterization and in vivo behavior of silicon substituted alpha-tricalcium phosphate cement | English | Rabbit | Holland lop | NA | NA | 4000-5500 | 6 | 2 | 6** | 2 | Healthy | NA | Si | 1 | CPC (apatite) | Tibia | Chamber of 1*1*5 mm | 1, 2 and 3 weeks | Histology ##
Gong2016 | 2016 | A Comprehensive Study of Osteogenic Calcium Phosphate Silicate Cement: Material Characterization and In Vitro/In Vivo Testing | English | Rabbit | New Zealand | 5-9 months | f | 1500-2100 | 42 | 3 | 14 | 2 | Healthy | NA | Si | NA | CPC | Tibia | 3*6 | 8 and 12 weeks | NFB and RM #
Hing2006 | 2006 | Effect of silicon level on rate, quality and progression of bone healing within silicate-substituted porous hydroxyapatite scaffolds | English | Rabbit | New Zealand | NA | f | NA | NA | 5 | 4 | 2 | Healthy | NA | Si | 0,2; 0,4; 0,8 and 1,5 | HA cylinders | Femur | 4,8 ± 0,3*6-7 | 1, 3, 6 and 12 weeks | Normalized NFB (%)
Ke2017 | 2017 | Enhancing the Osteogenic Capability of Core-Shell Bilayered Bioceramic Microspheres with Adjustable Biodegradation | English | Rabbit | New Zealand | 4.5 months | m | 3000-3500 | 48 | 4 (3) | 8 | 2 | Healthy | NA | Si | NA | β -TCP microspheres | Femur | 6*8 | 6, 12 and 18 weeks | NFB (%); RM (%)
Liu2013 | 2013 | The effect of calcium silicate on in vitro physiochemical properties and in vivo osteogenesis, degradability and bioactivity of porous beta-tricalcium phosphate bioceramics | English | Rabbit | New Zealand | 6 month | NA | 4000 ± 500 | 72 | 4 (3) | 6 | 1 | Healthy | NA | Si | NA | β-TCP | Femur | 6*10 | 4, 12 and 26 weeks | NFB (%); Degradation rate (%)
Mate-SanchezDeVal2012 | 2012 | Physical properties, mechanical behavior, and electron microscopy study of a new alpha-TCP block graft with silicon in an animal model | English | Rabbit | New Zealand | NA | m | 3500-4500 | 15 | 3 | 20 | 4 | Healthy | NA | Si | 1,5 and 3 | HA block | Tibia | 6 | 60 days | NFB (%)
Patel2002 | 2002 | A comparative study on the in vivo behavior of hydroxyapatite and silicon substituted hydroxyapatite granules | English | Rabbit | New Zealand | 6 month | f | 3000 | NA | 2 | NA | 2 | Healthy | NA | Si | 0.8 | HA granules | Femur | 4*7 | 23 days | NFB (%) #
Preethanath2016 | 2016 | Combined Treatment Effects Using Bioactive-Coated Implants and Ceramic Granulate in a Rabbit Femoral Condyle Model | English | Rabbit | New Zealand | 6 months | m | 4-5 kg | 16 | 4 (2) | 8 | 2 | Healty | NA | Si | NA | HA granules | Femur | 5*8 | 8 weeks | NFB (%)
Velasquez2013 | 2013 | aTCP ceramic doped with dicalcium silicate for bone regeneration applications prepared by powder metallurgy method: In vitro and in vivo studies | English | Rabbit | New Zealand | 30-35 | m | 4000-4200 | 15 | 4 (3) | 5 | 4 | Healthy | NA | Si | 1,5 and 3 | α-TCP | Tibia | 6*8 | 2, 4 and 8 weeks | RM (%) #
Wang2012 | 2012 | The enhancement of bone regeneration by a combination of osteoconductivity and osteostimulation using beta-CaSiO3/beta-Ca3(PO4)2 composite bioceramics | English | Rabbit | New Zealand | 3 month | NA | 2500-2800 | 40 | 4 (3) | 5 | 2 | Healthy | NA | Si | 20 and 50 | β-TCP scaffold | Femur | 6 | 4, 12 and 26 weeks | NFB (%), degradation rate (%)
Xu2008 | 2008 | Reconstruction of calvarial defect of rabbits using porous calcium silicate bioactive ceramics |  | Rabbit | New Zealand | >3 month | NA | 2600-2800 | 12 | 2 | 4 | 2 | Healthy | NA | Si | NA | β-TCP disks | Calvaria | 10 | 4, 8 and 16 weeks | NFB (%); RM (%)
Chissov2008 | 2008 | Study of in vivo biocompatibility and dynamics of replacement of rat shin defect with porous granulated bioceramic materials | English | Rat | Wistar | NA | m | NA | 108 | 6 (2) | 3 | 1 | Healthy | NA | Si | 0.79 | HA granules | Tibia | 5-7 (segmental) | 3, 6, 9, 12 weeks and 6 and 9 months | Histology ##
Kamitakahara2016 | 2016 | Effect of silicate incorporation on in vivo responses of alpha-tricalcium phosphate ceramics | English | Rat | Wistar | 8 | NA | NA | 24 | 2 | 3 | 1 | Healthy | NA | Si | 5 | α-TCP granules | Femur | 2*3 | 4, 8, 12 and 24 weeks | NFB (%); RM (%)
Roh2016 | 2016 | Bone Regeneration Using a Mixture of Silicon-Substituted Coral HA and beta-TCP in a Rat Calvarial Bone Defect Model | English | Rat | Sprague-Dawley | NA | NA | 250-300 | 60 | 6 (2) | 6* | 1 | Healthy | NA | Si | NA | MBCP™ | Calvaria | 8 | 4 and 8 weeks | BMD (mg/cm3)
Vahabzadeh2015 | 2015 | Effects of Silicon on Osteoclast Cell Mediated Degradation, In Vivo Osteogenesis and Vasculogenesis of Brushite Cement | English | Rat | Sprague-Dawley | NA | m | 300 | 18 | 4 | 3 | 2 | Healthy | NA | Si | 0,5; 0,8 and 1,1 | CPC (brushite) | Femur | 3 | 4, 8 and 12 weeks | NFB (%)
Patel2005 | 2005 | In vivo assessment of hydroxyapatite and silicate-substituted hydroxyapatite granules using an ovine defect model | English | Sheep | Texcel x Continental | 2-3 year | NA | 70-80 kg | NA | 3 | 4 | 2 | Healthy | NA | Si | 0,8 and 1,5 | HA granules | Femur | 9*9 | 6 and 12 weeks | NFB (%)
Porter2003 | 2003 | Comparison of in vivo dissolution processes in hydroxyapatite and silicon-substituted hydroxyapatite bioceramics | English | Sheep | Texcel x continental | 2-3 yr | NA | 70-80 kg | NA | 2 | NA | 2 | Healty | NA | Si | 0,8 and 1,5 | HA granules | Femur | 9*9 | 6 and 12 weeks | Histology ##
Vestermark2011 | 2011 | Strontium doping of bone graft extender: Effect on fixation of allografted experimental implants | English | Dog | American foxhund | 12.5±1.2 | f | 25.1±1 kg | 10 | 2 | 10 | 2 | Healthy | NA | Sr | NA | HA granules | Humerus | 11*12 | 4 weeks | NFB (%)
Dagang2008 | 2008 | The influence of Sr doses on the in vitro biocompatibility and in vivo degradability of single-phase Sr-incorporated HAP cement | English | Rabbit | New Zealand | 8-10 months | NA | 2400-2600 | 24 | 4 (3) | 1 | 1 | Healthy | NA | Sr | 5 and 10 | CPC (apatite) | Femur | 2.2 | 4, 8, 12 and 24 weeks | Resorption degree #
Gu2001 | 2001 | [The experimental study of Sr-HAP on reconstructing mandibular bone defect] | Chinese | Rabbit | New Zealand | NA | NA | NA | 24 | 4 (3) | 4 | 2 | Healthy | NA | Sr | 5 and 10 | HA blocks | Mandible | 6*12*4 | 1, 3 and 6 months | NFB (%) #
Gu2013 | 2013 | Acceleration of segmental bone regeneration in a rabbit model by strontium-doped calcium polyphosphate scaffold through stimulating VEGF and bFGF secretion from osteoblasts | English | Rabbit | New Zealand | NA | NA | 2500 ± 400 | 72 | 6 (2) | 4 | 1 | Healthy | NA | Sr | NA | CPP | Radius | 15 (segmental) | 4, 8 and 16 weeks | NFB/RM ratio #
Kang2015 | 2015 | Repairing defect and preventing collapse of femoral head in a steroid-induced osteonecrotic of femoral head animal model using strontium-doped calcium polyphosphate combined BM-MNCs | English | Rabbit | Japanese white | 28-30 | m | 2800-3400 | 68 | 3 (2) | 6 | 2 | Osteonecrosis | Steroid | Sr | NA | CPP | Femur | 3 | 4, 8 and 12 weeks | NFB #
Kaygili2015 | 2015 | Strontium substituted hydroxyapatites: Synthesis and determination of their structural properties, in vitro and in vivo performance | English | Rabbit | New Zealand | 9 months | m | NA | 49 | 7 (6) | 28 | 4 | Healthy | NA | Sr | 0,45; 0,9; 1,35; 1,8 and 2,25 | HA | Tibia | 3.2 | 4 weeks | NFB #
Liao2002 | 2002 | A fundamental study on bioreactions of Sr-HA. [Chinese] | Chinese | Rabbit | New Zealand | NA | NA | NA | 24 | 4 (3) | 4 | 2 | Healthy | NA | Sr | 5 and 10 | HA | Mandible | 6*12*4 | 1, 3 and 6 months | Histology ##
Luo2018 | 2018 | 3D printing of strontium-doped hydroxyapatite based composite scaffolds for repairing critical-sized rabbit calvarial defects | English | Rabbit | New Zealand | adult | NA | NA | NA | 3 (2) | NA | 1 | Healthy | NA | Sr | NA | HA | Calvaria | 15 | 4, 8 and 12 weeks | NFB (%) #
Mohan2013 | 2013 | Strontium calcium phosphate for the repair of leporine (Oryctolagus cuniculus) ulna segmental defect | English | Rabbit | New Zealand | NA | m | 2500 | 12 | 2 | 3 | 1 | Healthy | NA | Sr | NA | HA | Ulna | 15 (segmental) | 4 and 12 weeks | NFB (%); RM (%)
Tian2009 | 2009 | In vivo study of porous strontium-doped calcium polyphosphate scaffolds for bone substitute applications | English | Rabbit | New Zealand | NA | NA | 2500±400 | 48 | 2 | 8 | 1 | Healthy | NA | Sr | NA | CPP | Radius | 15 (segmental) | 4, 8 and 16 weeks | NFB (%); RM (%)
Valiense2016 | 2016 | In vitro and in vivo evaluation of strontium-containing nanostructured carbonated hydroxyapatite/sodium alginate for sinus lift in rabbits | English | Rabbit | New Zealand | 5-6 months | m & f | NA | 12 | 2 | 6 | 2 | Healthy | NA | Sr | NA | Carbonated HA granules | Maxilla | 4 | 4 and 12 weeks | NFB (%); RM (%)
Zarins2018 | 2018 | Immunohistochemical evaluation after Sr-enriched biphasic ceramic implantation in rabbits femoral neck: comparison of seven different bone conditions | English | Rabbit | California | 8 | f | 2300-2600 | 30 | 4 (2) | 7 | 1 | Osteoporosis | ovariectomized | Sr | NA | HA/TCP | Femur | 5*4 | 12 weeks | Histology ##
Baier2013 | 2013 | Strontium enhances osseointegration of calcium phosphate cement: a histomorphometric pilot study in ovariectomized rats | English | Rat | Sprague-Dawley | 10 | f | NA | 60 | 2 | 10* | 1 | Osteoporosis | ovariectomized | Sr | NA | CPC (apatite) | Femur | 2 | 1,3 and 6 months | NFB (%)
Cardemil2013 | 2013 | Strontium-Doped Calcium Phosphate and Hydroxyapatite Granules Promote Different Inflammatory and Bone Remodelling Responses in Normal and Ovariectomised Rats | English | Rat | Sprague-Dawley | 4 months | f | 322 and 317 (mean) | 64 | 4 | 8 | 2 | Healthy and osteoporosis | ovariectomized | Sr | NA | HA granules | Femur | 2.3 | 6 days and 4 weeks | NFB (%); RM (%) #
Carmo2018 | 2018 | Alveolar bone repair with strontium- containing nanostructured carbonated hydroxyapatite | English | Rat | Wistar | NA | m | 300 | 20 | 2 | 5 | 1 | Healthy | NA | Sr | NA | Carbonated HA | Maxilla | NA | 1 and 6 | NFB (%); RM (%)
Chandran2016 | 2016 | Osteogenic efficacy of strontium hydroxyapatite micro-granules in osteoporotic rat model | English | Rat | Wistar | 3 months | f | 200 ± 20 | NA (9) | 3 (2) | 6 | 2 | osteoporosis | ovariectomized | Sr | 10 | HA granules | Femur | 3*1,5 | 8 weeks | Regeneration efficiency ratio #
Cheng2014 | 2014 | Preliminary evaluation of different biomaterials for defect healing in an experimental osteoporotic rat model with dynamic PET-CT (dPET-CT) using F-18-sodium fluoride (NaF) | English | Rat | Sprague-Dawley | 3 months | m? | 250-400 | 21 | 3 (2) | 7 | 1 | Osteoporosis | ovariectomized | Sr | NA | CPC | Femur | 4 mm (lateral (wedge defect) | 6 weeks | Histology ##
Elgali2016 | 2016 | Guided bone regeneration using resorbable membrane and different bone substitutes: Early histological and molecular events | English | Rat | Sprague-Dawley | NA | m | 320-350 | 84 | 3 (2) | 6 | 2 | Healthy | NA | Sr | 50 | HA granules | Femur | 2,3*3 | 12h, 3 and 6 days | NFB (%)
Guo2018 | 2018 | RNA-Seq investigation and in vivo study the effect of strontium ranelate on ovariectomized rat via the involvement of ROCK1 | English | Rat | Sprague-Dawley | 3 months | f | NA | 20 | 2 | 10 | 2 | Osteoporosis | ovariectomized | Sr | 200 mM | Nano-HA particles | Femur | 3.5*5 | 4 and 8 weeks | NBF (%)
Kuang2015 | 2015 | Strontium exerts dual effects on calcium phosphate cement: Accelerating the degradation and enhancing the osteoconductivity both in vitro and in vivo | English | Rat | Sprague-Dawley | 3 months | NA | NA | 30 | 2 | 5 | 1 | Healthy | NA | Sr | 5 and 10 | CPC | Femur | 2.5*4 | 32 weeks | NFB (%); RM (%) #
Li2016a | 2016 | Cancellous bone healing around strontium-doped hydroxyapatite in osteoporotic rats previously treated with zoledronic acid | English | Rat | Sprague-Dawley | 3 months | f | NA | 26 | 2 | 13 | 1 | Osteoporosis | ovariectomized | Sr | 10 | HA | Tibia | 1*5 | 8 weeks | NFB (%)
Masaeli2016 | 2016 | Efficacy of the biomaterials 3wt%-nanostrontium-hydroxyapatite-enhanced calcium phosphate cement (nanoSr-CPC) and nanoSr-CPC-incorporated simvastatin-loaded poly(lactic-co-glycolic-acid) microspheres in osteogenesis improvement: An explorative multi-phase experimental in vitro/vivo study | English | Rat | Sprague-Dawley | 10 | m | 250-290 | 10 | 3 (2) | 10 | 3 | Healthy | NA | Sr | 3 | CPC (brushite) | Calvaria | 5 | 4 weeks | Histology ##
Muller2017 | 2017 | Fabrication of amorphous strontium polyphosphate microparticles that induce mineralization of bone cells in vitro and in vivo | English | Rat | Sprague-Dawley | 6 | m | 190 ± 30 | NA | 3 (2) | NA | 1 | Healthy | NA | Sr | NA | CPP | Calvaria | 10 | 8 and 12 weeks | Histology ##
Salamanna2019 | 2019 | Antiresorptive properties of strontium substituted and alendronate functionalized hydroxyapatite nanocrystals in an ovariectomized rat spinal arthrodesis model | It was congress, but article is out! | Rat | Sprague-Dawley | 3 months | f | 200±50 | 50 (OVX) +25 (Sham) | 10 (6) | 10* | 2 | Osteoporosis | ovariectomized | Sr | NA | HA nanocrystals | Vertebra | NA | 8 weeks | NFB (%) #
Tao2018 | 2018 | Effects of strontium-modified calcium phosphate cement combined with bone morphogenetic protein-2 on osteoporotic bone defects healing in rats | English | Rat | Sprague-Dawley | 3 months | f | 230 | 40 | 4 (2) | 5 | 1 | Osteoporosis | ovariectomized | Sr | NA | CPC | Femur | 3*5 | 8 weeks | NFB (%); RM (%)
Thormann2013 | 2013 | Bone formation induced by strontium modified calcium phosphate cement in critical-size metaphyseal fracture defects in ovariectomized rats | English | Rat | Sprague-Dawley | 10 | f | 250-290 | 45 | 3 (2) | 15 | 1 | Osteoporosis | ovariectomized | Sr | NA | CPC (apatite) | Femur | 4 mm (lateral length) * 0,35 mm (medial gap)-wedge | 6 weeks | NFB (%)
Yu2017 | 2017 | Strontium-Doped Amorphous Calcium Phosphate Porous Microspheres Synthesized through a Microwave-Hydrothermal Method Using Fructose 1,6-Bisphosphate as an Organic Phosphorus Source: Application in Drug Delivery and Enhanced Bone Regeneration | English | Rat | Sprague-Dawley | NA | NA | NA | 18 | 3 (2) | 12 | 2 | Healthy | NA | Sr | 10 mol | ACP porous microspheres | Calvaria | 5*2 | 8 weeks | NFB (%)
Chandran2018 | 2018 | Strontium Hydroxyapatite scaffolds engineered with stem cells aid osteointegration and osteogenesis in osteoporotic sheep model | English | Sheep | South Indian | 10-12 years | f | 25-28 kg | 10 (8) | 4 (2) | 2 | 1 | Osteoporosis | ovariectomized | Sr | 10 | HA | Femur | 12*4 | 2 months | Regeneration efficiency ratio
Machado2016 | 2016 | Histomorphometric evaluation of strontium-containing nanostructured hydroxyapatite as bone substitute in sheep | English | Sheep | Santa Ines | NA | f | 31-35 kg | 6 (5) | 3 (2) | 5 | 3 | Healthy | NA | Sr | 1 | HA microspheres | Tibia | 2 | 30 days | NFB (%); RM (%)
Reitmaier2018 | 2017 | Strontium(II) and mechanical loading additively augment bone formation in calcium phosphate scaffolds | English | Sheep | Merino | 3-5 year | f | 70-110 kg | 14 | 2 | 7 | 4 | Healthy | NA | Sr | NA | CPC (apatite) | Femur and tibia | 10*15 + 10*24*6 | 6 and 26 weeks | NFB (%); RM (%)
Calasans-Maia2014 | 2014 | Short-term in vivo evaluation of zinc-containing calcium phosphate using a normalized procedure | English | Rabbit | New Zealand | NA | m and f | 2500-3000 | 15 | 2 | 10 | 4 | Healthy | NA | Zn | NA | HA cylinders | Tibia | 2 | 1, 2 and 4 weeks | NFB (%) #
Kawamura2000 | 2000 | Stimulatory effect of zinc-releasing calcium phosphate implant on bone formation in rabbit femora | English | Rabbit | New Zealand | NA | f | 3000-3500 | 29 | 8 | 6 | 2 | Healthy | NA | Zn | 0,063; 0,316 and 0,633 | TCP and TCP/HA ceramics | Femur | 2.6 | 4 weeks | NFB (%)
Kawamura2003 | 2003 | Long-term implantation of zinc-releasing calcium phosphate ceramics in rabbit femora | English | Rabbit | New Zealand | NA | f | 3000-3400 | 39 | 2 | 6 | 2 | Healthy | NA | Zn | 0.316 | TCP/HA ceramic | Femur | 2.6 | 2, 4, 6, 12, 24 and 60 weeks | NFB (%)
Li2009 | 2009 | The optimum zinc content in set calcium phosphate cement for promoting bone formation in vivo | English | Rabbit | New Zealand | NA | m | 3000 | 6 | 2 | 6 | 2 | Healthy | NA | Zn | 0.04 | CPC (apatite) | Tibia | 3.6 | 4 weeks | NFB (%)
Resende2013 | 2013 | Long-term biocompatibility evaluation of 0.5 % zinc containing hydroxyapatite in rabbits | English | Rabbit | New Zealand | Adult | m & f | 2500-3000 | 15 | 2 | 5 | 2 | Healthy | NA | Zn | 0.5 | HA spheres | Tibia | 2 | 26, 52 and 78 weeks | RM (%)
Suruagy2016 | 2016 | Physico-chemical and histomorphometric evaluation of Zinc-containing HA in rabbit calvaria | English | Rabbit | New Zealand | 18-20 | m | 3000-3500 | 6 | 2 | 5 | 2 | Healthy | NA | Zn | 2 | HA discs | Calvaria | 8 | 12 weeks | NFB (%); RM (%)
Chou2013 | 2013 | Bone regeneration of rat tibial defect by zinc-tricalcium phosphate (Zn-TCP) synthesized from porous foraminifera carbonate macrospheres | English | Rat | Wistar | 15 | m | NA | 30 | 3 (2) | 10** | 1 | Healthy | NA | Zn | 5 | β-TCP | Tibia | 2*3 | 0, 4 and 8 weeks | BMD (mg/cm3)
Pina2010 | 2010 | Biological responses of brushite-forming Zn-and ZnSr-substituted beta-Tricalcium phosphate bone cements | English | Pig | NA | Mature | m | 40-50 kg | 2 | 3 (2) | 1 | 3 | Healthy | NA | Zn and Sr | NA | CPC (brushite) | Tarsal bone | 3,5*10 | 1 month | NFB #
Note on F1: DTSM installatie account: JW = Japanese White NZW = New-Zealand White SD = Spargue-Dawley SHR = spontaneous hypertensive rat WKY = wistar Kyoto NIDD = non-insulinedependent diabetes