## Sheet1
Mass A/g | Regent A | Mass B/g | Regent B | Volume/mL | Solvent | Temperature/ oC | Reaction time/h | Excitation-dependent emission | Excitation-independent emission | Blue | Green | Orange | Red | Multi-color | Reference
0.5 | Citric acid | 0.5 | Urea | 10 | Water | 160 | 4 |  | √ | √ |  |  |  |  | A fluorescent probe based on N-doped carbon dots for highly sensitive detection of Hg2+ in aqueous solutions
0.4 | Ammonium citrate | 0.19 | Ammonium thiocyanate | 15 | Water | 160 | 6 |  | √ | √ |  |  |  |  | Efficient one-pot synthesis of carbon dots as a fluorescent probe for the selective and sensitive detection of rifampicin based on the inner filter effect
0.06847 | 3-Aminophenylboronic acid |  |  | 10 | Water | 250 | 8 |  | √ | √ |  |  |  |  | In situ bifunctionalized carbon dots with boronic acid and amino groups for ultrasensitive dopamine detection
0.5 | Rhodamine B |  |  | 20 | Water | 160 | 2 |  | √ |  |  | √ |  |  | Facile synthesis of orange emissive carbon dots and their application for mercury ion detection and fast fingerprint development
1 | Sodium citrate | 7.5 | Ammonium bicarbonate | 50 | Water | 180 | 5 |  | √ | √ |  |  |  |  | N-doped carbon dots with high sensitivity and selectivity for hypochlorous acid detection and its application in Water
1.513 | Mandelic acid | 1.8 | Ethylenediamine | 50 | Water | 200 | 5 | √ |  | √ |  |  |  |  | Hydrothermal synthesis of carbon quantum dots as fluorescent probes for the sensitive and rapid detection of picric acid
1.05 | Citric acid | 0.306 | Ethylenediamine | 10 | Water | 200 | 5 | √ |  | √ |  |  |  |  | A quadruple-channel fluorescent sensor array based on label-free carbon dots for sensitive detection of tetracyclines
0.1 | Phenolphthalein | 0.9 | Ethylenediamine | 25 | Water | 180 | 5 | √ |  |  | √ |  |  |  | A green emissive carbon-dot-based sensor with diverse responsive manners for multi-mode sensing
1 | Ethanolamine | 3.1 | 1-Carboxyethyl-3-methylimidazolium chloride | none | none | 240 | 4 | √ |  | √ |  |  |  |  | Hydrothermal synthesis of N-doped carbon dots from an ethanolamine–ionic liquid gel to construct label-free multifunctional fluorescent probes for Hg2+, Cu2+ and S2O32−
1.26 | Citric acid | 1.44 | Ethylenediamine | 30 | Water | 180 | 5 |  | √ | √ |  |  |  |  | A novel fluorescent aptasensor for ultrasensitive and selective detection of acetamiprid pesticide based on the inner filter effect between gold nanoparticles and carbon dots
0.72 | Sodium hydroxide | 0.537 | Cetylpyridinium chloride monohydrate | 109 | Water | 25 | 4 | √ |  |  | √ |  |  |  | Synthesis of “amphiphilic” carbon dots and their application for the analysis of iodine species (I2, I− and IO3−) in highly saline Water
0.1 | Streptomycin |  |  | 35 | Water | 200 | 12 | √ |  | √ |  |  |  |  | Facile synthesis of Water-soluble and biocompatible fluorescent nitrogen-doped carbon dots for cell imaging
0.5 | Phenylboronic acid | 0.0477 | Ethylenediamine | 30 | Water | 160 | 8 |  | √ |  | √ |  |  |  | Facile synthesis of boronic acid-decorated carbon nanodots as optical nanoprobes for glycoprotein sensing
0.112 | Disodium ethylenediamine tetraacetate | 0.202 | Ferric nitrate nonahydrate | 30 | Water | 180 | 10 | √ |  | √ |  |  |  |  | Facile fabrication of fluorescent Fe-doped carbon quantum dots for dopamine sensing and bioimaging application
0.3 | Citric acid | 5.075 | 2,2'-(Ethylenedioxy)bis(ethylamine) | 10 | Water | 200 | 18 | √ |  | √ |  |  |  |  | Real-time tracing the changes in the intracellular pH value during apoptosis by near-infrared ratiometric fluorescence imaging
0.1 | Polyvinyl alcohol |  |  | 10 | Water | 240 | 6 | √ |  | √ |  |  |  |  | A general route to make non-conjugated linear polymers luminescent
0.005 | Folic acid |  |  | 7.5 | Water | 240 | 6 |  | √ | √ |  |  |  |  | Synthesis of luminescent carbon dots with ultrahigh quantum yield and inherent folate receptor-positive cancer cell targetability
1 | Citric acid | 0.5 | Urea | 25 | Water | 130 | 6 |  | √ | √ |  |  |  |  | Engineering surface states of carbon dots to achieve controllable luminescence for solid-luminescnet composites and sensitive Be2+ detection
1 | Citric acid | 0.5 | Urea | 25 | Water | 160 | 6 |  | √ | √ |  |  |  |  | Engineering surface states of carbon dots to achieve controllable luminescence for solid-luminescnet composites and sensitive Be2+ detection
1 | Citric acid | 0.5 | Urea | 25 | Water | 240 | 6 | √ |  | √ |  |  |  |  | Engineering surface states of carbon dots to achieve controllable luminescence for solid-luminescnet composites and sensitive Be2+ detection
0.3 | Citric acid | 0.6 | Thiourea | 5 | Water | 180 | 4 |  | √ | √ |  |  |  |  | High fluorescence S, N co-doped carbon dots as an ultra-sensitive fluorescent probe for the determination of uric acid
0.73525 | Sodium citrate | 0.06187 | Cuprous chloride | 25 | Water | 200 | 6 |  | √ | √ |  |  |  |  | Facile synthesis of copper doped carbon dots and their application as a “turn-off” fluorescent probe in the detection of Fe3+ ions
0.17038 | Zinc chloride | 0.73525 | Sodium citrate | 25 | Water | 185 | 6 |  | √ | √ |  |  |  |  | Photoluminescence mechanism and applications of Zn-doped carbon dots
0.05 | o-Phenylenediamine |  |  | 10 | DMF | 200 | 4 |  | √ |  |  | √ |  |  | Solvatochromism of bright carbon dots with tunable long-wavelength emission from green to red and their application as solid-state materials for warm WLEDs
2.712 | Triethyl phosphonoacetate |  |  | 0.6 | Phosphoric acid | 200 | 12 |  | √ | √ |  |  |  |  | Aggregation induced red shift emission of phosphorus doped carbon dots
1 | Citric acid | 2 | Urea | 10 | Ethanol | 180 | 8 | √ |  |  | √ |  |  |  | Emitting color tunable carbon dots by adjusting solvent towards light-emitting devices
1 | Citric acid | 2 | Urea | 10 | Water | 180 | 8 | √ |  | √ |  |  |  |  | Emitting color tunable carbon dots by adjusting solvent towards light-emitting devices
1 | Citric acid | 2 | Urea | 10 | DMF | 180 | 8 |  | √ |  |  |  | √ |  | Emitting color tunable carbon dots by adjusting solvent towards light-emitting devices
0.05 | p-Benzoquinone | 0.18 | Ethylenediamine | 5 | Water | 25 | 16 |  | √ |  | √ |  |  |  | A functional preservation strategy produced highly photoluminescent emerald carbon dots for lysosome targeting and lysosomal pH imaging
0.00433 | p-Phenylenediamine | 0.00032 | Ferric chloride | 40.02 | Water | 80 | 4 |  | √ |  |  |  | √ |  | Synthesis of highly stable red-emissive carbon polymer dots by modulated polymerization: from the mechanism to application in intracellular pH imaging
0.00433 | p-Phenylenediamine | 0.00032 | Ferric chloride | 40.02 | Water | 80 | 8 |  | √ |  |  |  | √ |  | Synthesis of highly stable red-emissive carbon polymer dots by modulated polymerization: from the mechanism to application in intracellular pH imaging
0.00433 | p-Phenylenediamine | 0.00032 | Ferric chloride | 40.02 | Water | 80 | 12 |  | √ |  |  |  | √ |  | Synthesis of highly stable red-emissive carbon polymer dots by modulated polymerization: from the mechanism to application in intracellular pH imaging
0.00433 | p-Phenylenediamine | 0.00032 | Ferric chloride | 40.02 | Water | 80 | 24 |  | √ |  |  |  | √ |  | Synthesis of highly stable red-emissive carbon polymer dots by modulated polymerization: from the mechanism to application in intracellular pH imaging
0.00433 | p-Phenylenediamine | 0.00032 | Ferric chloride | 40.02 | Water | 80 | 36 |  | √ |  |  |  | √ |  | Synthesis of highly stable red-emissive carbon polymer dots by modulated polymerization: from the mechanism to application in intracellular pH imaging
0.1 | 2,5-Diaminotoluene sulfate |  |  | 1 | Ethanol | 150 | 12 |  | √ |  |  |  |  | √ | One-step synthesis of red/green dual-emissive carbon dots for ratiometric sensitive ONOO− probing and cell imaging
0.5 | Polyethylenimine | 0.1 | 3,4,9,10-Perylenetetracarboxylic dianhydride | 10 | Ethanol | 180 | 24 |  | √ |  |  | √ |  |  | Mitochondria-targeting single-layered graphene quantum dots with dual recognition sites for ATP imaging in living cells
0.71 | Diethylamine |  |  | 10 | Chloroform | 100 | 1 |  | √ | √ |  |  |  |  | Carbon dots with continuously tunable full-color emission and their application in ratiometric pH sensing
0.71 | Diethylamine |  |  | 10 | Chloroform | 100 | 60 | √ |  |  | √ |  |  |  | Carbon dots with continuously tunable full-color emission and their Application in Ratiometric pH Sensing
0.36 | o-Phenylenediamine | 0.5 | Tartaric acid | 30 | Ethanol | 180 | 8 | √ |  |  | √ |  |  |  | Large emission red-shift of carbon dots by fluorine doping and their applications for red cell imaging and sensitive intracellular Ag+ detection
0.48 | 4,5-Difluoro-1,2-benzenediamin. | 0.5 | Tartaric acid | 30 | Ethanol | 180 | 8 | √ |  |  |  | √ |  |  | Large emission red-shift of carbon dots by fluorine doping and their applications for red cell imaging and sensitive intracellular Ag+ detection
0.2 | p-Phenylenediamine | 0.3 | 3-Formyl-phenylboronic acid | 10 | Ethanol | 180 | 24 | √ |  |  |  | √ |  |  | Boron and nitrogen co-doped single-layered graphene quantum dots: a high-affinity platform for visualizing the dynamic invasion of HIV DNA into living cells through fluorescence resonance energy transfer
1.2 | Sodium-naphthalene | 0.158 | Acetonitrile | 20 | Ethylene glycol dimethyl ether | 25 | 1 |  | √ |  |  |  | √ |  | Nitrogen-doped carbon dots with excitation-independent long-wavelength emission produced by a room-temperature reaction
0.0048 | Basic fuchsin | 3 | Citric acid | 30 | Water | 200 | 8 |  | √ |  |  |  |  | √ | Label-free carbon-dots-based ratiometric fluorescence pH nanoprobes for intracellular pH sensing
0.01 | 1,3-Dihydroxynaphthalene | 0.04 | Potassium periodate | 10 | Ethanol | 180 | 1 |  | √ |  |  |  | √ |  | 53% Efficient red emissive carbon quantum dots for high color rendering and stable warm white-light-emitting diodes
1 | Citric acid | 2 | Urea | 10 | DMF | 160 | 6 |  | √ |  |  | √ |  |  | Carbon dots for single-molecule imaging of the nucleolus
0.4 | o-Phenylenediamine |  |  | 20 | Chloroform | 160 | 12 |  | √ |  | √ |  |  |  | Photostable and low-Toxic yellow-green carbon dots for highly selective detection of explosive 2,4,6-trinitrophenol based on the dual electron transfer mechanism
1.5 | Citric acid | 0.0021 | Neutral red | 5 | Water | 180 | 4 |  | √ |  |  |  | √ |  | Carbon dots with red emission for sensing of Pt2+, Au3+, and Pd2+ and their bioapplications in vitro and in vivo
0.1 | p-Phenylenediamine | 1.874 | Phosphorus acid | 40 | Water | 180 | 24 |  | √ |  |  |  | √ |  | Red-emissive carbon dots for fingerprints detection by spray method: coffee ring effect and unquenched fluorescence in drying process
0.4 | Pyrogallic acid |  |  | 30 | DMF | 180 | 14 |  | √ |  | √ |  |  |  | The synthesis of green fluorescent carbon dots for warm white LEDs
0.5 | p-Phenylenediamine |  |  | 50 | Ethanol | 180 | 15 |  | √ |  |  |  | √ |  | A dual-emission probe to detect moisture and water in organic solvents based on green-Tb3+ post-coordinated metal–organic frameworks with red carbon dots
0.2 | o-Aminophenol |  |  | 20 | Water | 200 | 12 | √ | [5 empty] | √ | Aminophenol-based carbon dots with dual wavelength fluorescence emission for determination of heparin
0.5 | o-Phenylenediamine | 0.33 | Dicyandiamine | 15 | Ethanol | 200 | 9 |  | √ |  |  | √ |  |  | Yellow-emitting carbon dots for selective detecting 4-NP in aqueous media and living biological imaging
5.5775 | Ethylene glycol |  |  | 7 | Sulphuric acid | 80 | 24 | √ |  |  | √ |  |  |  | Graphitized carbon dots emitting strong green photoluminescence
0.4 | o-Phenylenediamine |  |  | 20 | Water | 130 | 2 |  | √ |  |  | √ |  |  | Yellow-emitting carbon-dots-impregnated carboxy methyl cellulose/poly-vinyl-alcohol and chitosan: stable, freestanding, enhanced-quenching Cu2+-ions sensor
0.216 | o-Phenylenediamine | 5.622 | Phosphoric acid | 27 | Water | 160 | 5 |  | √ |  |  |  | √ |  | Preparation of N-doped yellow carbon dots and N, P co-doped red carbon dots for bioimaging and photodynamic therapy of tumors
0.216 | o-Phenylenediamine |  |  | 30 | Water | 160 | 5 |  | √ |  |  | √ |  |  | Preparation of N-doped yellow carbon dots and N, P co-doped red carbon dots for bioimaging and photodynamic therapy of tumors
0.1 | o-Phenylenediamine |  |  | 5 | Water | 220 | 12 |  | √ |  |  | √ |  |  | Aggregation-induced emission enhancement of yellow photoluminescent carbon dots for highly selective detection of environmental and intracellular copper (II) ions
0.1 | Citric acid | 0.196 | Triethylenetetramine | 5 | Water | 160 | 3 |  | √ | √ |  |  |  |  | Terbium (III) modified fluorescent carbon dots for highly selective and sensitive ratiometry of stringent
0.05 | Spermine | 0.1 | m-Phenylenediamine | 5 | Water | 160 | 3 |  | √ | √ |  |  |  |  | Highly selective and sensitive detection of 2,4,6-trinitrophenol by using newly developed blue–green photoluminescent carbon nanodots
1.66 | Ciprofloxacin hydrochloride |  |  | 4 | Water | 200 | 4 |  | √ | √ |  |  |  |  | An active structure preservation method for developing functional graphitic carbon dots as an effective antibacterial agent and a sensitive pH and Al(iii) nanosensor
0.25 | Heparin sodium |  |  | 20 | Water | 260 | 12 | √ |  | √ |  |  |  |  | Facile synthesis of biocompatible N, S-doped carbon dots for cell imaging and ion detecting
2.33 | L-Lysine |  |  | 25 | Water | 200 | 4 | √ |  | √ |  |  |  |  | Light modulation (vis-NIR region) based on lanthanide complex-functionalized carbon dots
1.2 | Citric acid | 1.89 | Ethylenediamine | 80 | Formamide | 180 | 4 |  | √ |  |  |  | √ |  | Highly efficient red-emitting carbon dots with gram-scale yield for bioimaging
0.192 | Citric acid | 0.12 | Urea | 12.5 | Toluene | 180 | 12 |  | √ |  |  | √ |  |  | Yellow emissive carbon dots with quantum yield up to 68.6% from manganese ions
0.192 | Citric acid |  |  | 12.5 | Toluene | 180 | 12 | √ |  |  | √ |  |  |  | Yellow emissive carbon dots with quantum yield up to 68.6% from manganese ions
0.58 | Citric acid | 0.76 | Thiourea | 10 | Toluene | 160 | 8 | √ |  |  |  |  | √ |  | Red emissive sulfur, nitrogen codoped carbon dots and their application in ion detection and theraonostics
0.02 | 2,3-Diaminonaphthalene | 0.02 | Citric acid | 10 | Ethanol | 200 | 4 |  | √ | √ |  |  |  |  | Bright multicolor bandgap fluorescent carbon quantum dots for electroluminescent light-emitting diodes
0.02 | 1,5-Diaminonaphthalene | 0.01 | Citric acid | 10 | Ethanol | 200 | 4 |  | √ |  |  | √ |  |  | Bright multicolor bandgap fluorescent carbon quantum dots for electroluminescent light-emitting diodes
0.02 | 1,5-Diaminonaphthalene | 0.01 | Citric acid | 10 | Sulphuric acid | 200 | 1 |  | √ |  |  |  | √ |  | Bright multicolor bandgap fluorescent carbon quantum dots for electroluminescent light-emitting diodes
0.3 | Ammonium citrate |  |  | 10 | DMF | 160 | 6 |  | √ |  |  |  | √ |  | Multicolour nitrogen-doped carbon dots: tunable photoluminescence and sandwich fluorescent glass-based light-emitting diodes
0.184 | Dopamine | 0.108 | o-Phenylenediamine | 10 | Water | 200 | 8 |  | √ |  |  |  | √ |  | Near-infrared photoluminescent polymer–carbon nanodots with two-photon fluorescence
0.125 | L-Cystine | 0.5 | o-Phenylenediamine | 20 | Ethanol | 220 | 12 |  | √ |  |  |  |  | √ | Red/orange dual-emissive carbon dots for pH sensing and cell imaging
0.4 | o-Phenylenediamine | 0.05 | Dithiothreitol | 20 | Chloroform | 160 | 12 |  | √ |  |  |  |  | √ | Fingerprint identification of copper ions with absorption and emission dual-mode responses by N,S co-doped red carbon dots
0.11 | L-Glutamic acid | 0.16 | o-Phenylenediamine | 25 | DMF | 210 | 10 |  | √ |  |  | √ |  |  | Solvent-controlled synthesis of highly luminescent carbon dots with a wide color gamut and narrowed emission peak widths
0.11 | L-Glutamic acid | 0.16 | o-Phenylenediamine | 25 | Sulphuric acid | 210 | 10 |  | √ |  |  |  | √ |  | Solvent-controlled synthesis of highly luminescent carbon dots with a wide color gamut and narrowed emission peak widths
0.043 | Sulfamide | 0.735 | Sodium citrate | 25 | Water | 200 | 6 |  | √ | √ |  |  |  |  | Synthesis, Mechanistic Investigation, and Application of Photoluminescent Sulfur and Nitrogen Co-Doped Carbon Dots
0.15 | Thiomalic acid |  |  | 5 | Sulfuric acid | 90 | 4 |  | √ | √ |  |  |  |  | Luminescent S-doped carbon dots: an emergent architecture for multimodal applications
0.735 | Sodium citrate | 1.1858 | Sodium thiosulfate | 25 | Water | 200 | 6 |  | √ | √ |  |  |  |  | Preparation of highly photoluminescent sulfur-doped carbon dots for Fe(III) detection
0.5 | Citric acid | 10.3 | N-(2-Aminoethyl)-3-aminopropyltrimethoxysilane | 10 | Water | 180 | 12 |  | √ | √ |  |  |  |  | Full-band UV shielding and highly daylight luminescent silane-functionalized graphene quantum dot nanofluids and their arbitrary polymerized hybrid gel glasses
0.2 | 2,3-Dichloro-5,6-dicyano-1,4-benzoquinone |  |  | 60 | Water | 180 | 3 |  | √ | √ |  |  |  |  | Carbon nanodot-induced gelation of a histidine-based amphiphile: application as a fluorescent ink, and modulation of gel stiffness
1 | L-Cysteine | 2 | Citric acid | 5 | Water | 200 | 3 |  | √ | √ |  |  |  |  | Carbon-based dots co-doped with nitrogen and sulfur for high quantum yield and excitation-independent emission
2 | Citric acid | 0.62 | Glycine | 5 | Water | 200 | 3 | √ |  | √ |  |  |  |  | Carbon-based dots co-doped with nitrogen and sulfur for high quantum yield and excitation-independent emission
2 | Citric acid |  |  | 5 | Water | 200 | 3 | √ |  | √ |  |  |  |  | Carbon-based dots co-doped with nitrogen and sulfur for high quantum yield and excitation-independent emission
2.1 | Citric acid | 1.21 | L-Cysteine | 5 | Water | 180 | 1 |  | √ | √ |  |  |  |  | A photoluminescence "switch-on" nanosensor composed of nitrogen and sulphur co-doped carbon dots and gold nanoparticles for discriminative detection of glutathione
2.1 | Citric acid | 0.53 | L-Serine | 5 | Water | 180 | 1 | √ |  | √ |  |  |  |  | A photoluminescence "switch-on" nanosensor composed of nitrogen and sulphur co-doped carbon dots and gold nanoparticles for discriminative detection of glutathione
0.012 | Citric acid | 1.365 | Ammonia | 12 | Water | 200 | 3 |  | √ | √ |  |  |  |  | Development of a biosensing system for tacrine based on nitrogen-doped graphene quantum dots and acetylcholinesterase
0.005 | 3-Aminophenylboronic acid |  |  | 5 | Water | 160 | 8 |  | √ | √ |  |  |  |  | Highly selective detection of p-nitrophenol using fluorescence assay based on boron, nitrogen co-doped carbon dots
2 | Citric acid | 0.9 | Ethylenediamine | 40 | Water | 150 | 2 |  | √ | √ |  |  |  |  | Facile one-pot synthesis of highly fluorescent nitrogen-doped carbon dots by mild Hydrothermal method and their applications in detection of Cr(VI) ions
0.2 | Citric acid | 0.4 | Thiourea | 5 | Water | 200 | 2 |  | √ | √ |  |  |  |  | N,S co-doped carbon dots based fluorescent “on-off-on” sensor for determination of ascorbic acid in common fruits
0.7 | Vancomycin |  |  | 250 | Water | 170 | 12 | √ |  | √ |  |  |  |  | Fluorescent carbon dots derived from vancomycin for flutamide drug delivery and cell imaging
0.017 | PEG-400 |  |  | none | none | 150 | 12 | √ |  | √ |  |  |  |  | Tuning photoluminescence and surface properties of carbon nanodots for chemical sensing
0.1761 | Ascorbic acid | 0.02 | Cupric Acetate Monohydrate | 20 | Water | 90 | 5 | √ |  | √ |  |  |  |  | One-pot green synthesis of optically pH-sensitive carbon dots with upconversion luminescence
1.5405 | (3-Aminopropyl)trimethoxysilane |  |  | 10 | Glycerol | 260 | 12 | √ |  | √ |  |  |  |  | Mitochondria-targetable carbon quantum dots for differentiating cancerous cells from normal cells
1.051 | Citric acid | 0.3015 | Ethylenediamine | 10 | Water | 200 | 5 | √ |  | √ |  |  |  |  | Carbon dots: a unique fluorescent focktail of polycyclic aromatic hydrocarbons
0.15 | Boric acid | 0.25 | Glucose | 25 | Water | 180 | 12 | √ |  | √ |  |  |  |  | Fluorescence quenchometric method for determination of ferric ion using boron-doped carbon dots
0.5 | Adenosine 5′-monophosphoric acid |  |  | 20 | Water | 180 | 8 | √ |  | √ |  |  |  |  | Preparation of fluorescent N,P-doped carbon dots derived from adenosine 5′-monophosphate for use in multicolor bioimaging of adenocarcinomic human alveolar basal epithelial cells
0.946 | (3-Aminopropyl)triethoxysilane | 1 | Citric acid | 15 | Water | 180 | 4 | √ |  | √ |  |  |  |  | Application of the chemiluminescence system composed of silicon-doped carbon dots, iron(II) and K 2 S 2 O 8 to the determination of norfloxacin
0.35 | Methionine |  |  | 30 | Water | 180 | 6 | √ |  | √ |  |  |  |  | Facile synthesis the nitrogen and sulfur co-doped carbon dots for selective fluorescence detection of heavy metal ions
0.031 | Dopamine |  |  | 30 | PBS | 190 | 7 | √ | [5 empty] | √ | Rapid detection of an anthrax biomarker based on the recovered fluorescence of carbon dot–Cu(II) systems
0.02 | Sodium hydroxide | 2.231 | Ethylene glycol | none | none | 185 | 0.5 | √ |  | √ |  |  |  |  | One-pot synthesis of carbon nanodots for fluorescence turn-on detection of Ag+ based on the Ag+-induced enhancement of fluorescence
19.03 | Thiolacetic acid |  |  | 80 | Water | 220 | 10 | √ |  | √ |  |  |  |  | Synthesis and formation mechanism of s-doped carbon dots from low-molecule-weight organics
0.4504 | D-Fructose | 0.1 | Sodium hydroxide | 10 | Water | 50 | 0.5 | √ |  | √ |  |  |  |  | Green chemistry approach for the synthesis of ZnO–carbon dots nanocomposites with good photocatalytic properties under visible light
5 | Polyethylenimine 600 | 4.52 | Hydrogen peroxide | 30 | Ethanol | 185 | 5 | √ |  | √ |  |  |  |  | Amphiphilic carbon dots as versatile vectors for nucleic acid and drug delivery
1.5 | Glucose | 3.54 | Hydrochloric acid | 5 | Water | 90 | 6 | √ |  | √ |  |  |  |  | Fluorescent carbon dots for sensitive determination and intracellular imaging of zinc(II) ion
0.3 | Citric acid | 0.754 | Di-ammonium hydrogen phosphate | 20 | Water | 180 | 4 | √ |  | √ |  |  |  |  | Synthesis of highly fluorescent nitrogen and phosphorus doped carbon dots for the detection of Fe(3+) ions in cancer cells
0.2 | Glucose |  |  | 20 | Formamide | 180 | 0.033 | √ |  | √ |  |  |  |  | The use of a microreactor for rapid screening of the reaction conditions and investigation of the photoluminescence mechanism of carbon dots
0.17 | Tannic acid |  |  | 4 | Water | 150 | 2 | √ |  | √ |  |  |  |  | Carbon dots with aggregation induced emission enhancement for visual permittivity detection
2.689 | (3-Aminopropyl)trimethoxysilane |  |  | 15 | Water | 300 | 2 | √ |  | √ |  |  |  |  | Photoluminescent organosilane-functionalized carbon dots as temperature probes
0.64 | Cysteamine | 2.1 | Citric acid | 10 | Water | 180 | 6 | √ |  | √ |  |  |  |  | Carbon dots assisted formation of DNA hydrogel for sustained release of drug
0.5 | Ascorbic acid | 1 | PEG-600 | 20 | Water | 90 | 3.5 | √ |  | √ |  |  |  |  | Exploring the binding of carbon dots to calf thymus DNA: From green synthesis to fluorescent molecular probe
0.50432 | Disodium ethylenediamine tetraacetate | 0.202 | Cupric chloride | 15 | Water | 180 | 6 | √ |  | √ |  |  |  |  | A novel strategy of transition-metal doping to engineer absorption of carbon dots for near-infrared photothermal/photodynamic therapies
1.542 | N-[3-(Trimethoxysilyl)propyl]ethylenediamine |  |  | 10 | Glycerol | 260 | 12 | √ |  | √ |  |  |  |  | On-off-on fluorescent nanosensor for Fe3+ detection and cancer/normal cell differentiation via silicon-doped carbon quantum dots
2.5 | Histidine | 0.5 | Sodium hydroxide | 25 | Water | 180 | 12 | √ |  | √ |  |  |  |  | Amplified fluorescent sensing of DNA using luminescent carbon dots and AuNPs/GO as a sensing platform: A novel coupling of FRET and DNA hybridization for homogeneous HIV-1 gene detection at femtomolar level
0.50718 | Adenosine triphosphate |  |  | 10 | Water | 300 | 2 | √ |  | √ |  |  |  |  | Phosphorus, and nitrogen co-doped carbon dots as a fluorescent probe for real-time measurement of reactive oxygen and nitrogen species inside macrophages
1.0507 | Citric acid | 0.3015 | Ethylenediamine | 10 | Water | 200 | 5 | √ |  | √ |  |  |  |  | Highly photoluminescent carbon dots for multicolor patterning, sensors, and bioimaging
0.251 | Uric acid |  |  | 20 | Water | 180 | 12 | √ |  | √ |  |  |  |  | Self-assembly of nitrogen-doped carbon nanoparticles: a new ratiometric UV-vis optical sensor for the highly sensitive and selective detection of Hg2+ in aqueous solution
1.26 | Melamine | 1 | Citric acid | 25 | Water | 180 | 6 | √ |  | √ |  |  |  |  | Rational designed strategy to dispel mutual interference of mercuric and ferric ions towards robust, pH-stable fluorescent carbon nanodots
1 | Ascorbic acid |  |  | 12 | Oleylamine | 200 | 4 | √ |  | √ |  |  |  |  | Ionophore-based optical nanosensors incorporating hydrophobic carbon dots and a pH-sensitive quencher dye for sodium detection
0.2 | Polyoxyethylenebis(amine) | 0.4 | Citric acid | none | none | 180 | 1 | √ |  | √ |  |  |  |  | Solid-phase synthesis of highly fluorescent nitrogen-doped carbon dots for sensitive and selective probing Ferric Ions in living cells
1 | Adenosine 5′-triphosphate |  |  | 30 | Water | 220 | 6 | √ |  | √ |  |  |  |  | Highly Fe3+-selective fluorescent nanoprobe based on ultrabright N/P codoped carbon dots and its application in biological samples
1.48 | Silicon tetrachloride | 0.97 | Hydroquinone | 3 | Acetone | 200 | 2 | √ |  | √ |  |  |  |  | Si-doped carbon quantum dots: a facile and general preparation strategy, bioimaging application, and multifunctional sensor
2.1 | Citric acid | 3.5 | Diethylenetriamine | none | none | 170 | 3 | √ |  | √ |  |  |  |  | Dual-responsive carbon dots for tumor extracellular microenvironment triggered targeting and enhanced anticancer drug delivery
2 | Starch | 0.35 | L-Tryptophan | 30 | Water | 160 | 12 | √ |  | √ |  |  |  |  | Tracking hyaluronan: molecularly imprinted polymer coated carbon dots for cancer cell targeting and lmaging
2.7979 | Acrylic acid | 1.89 | Ethylenediamine | 50 | Water | 200 | 5 | √ |  | √ |  |  |  |  | Nitrogen-doped carbon dots synthesized from acrylic acid and ethylenediamine for simple and selective determination of cobalt ions in aqueous media
0.0134 | Adenosine |  |  | 10 | Water | 200 | 9 | √ |  | √ |  |  |  |  | A ratiometric fluorescent and colorimetric dual-signal sensing platform based on N-doped carbon dots for selective and sensitive detection of copper(II) and pyrophosphate ion
0.96 | Citric acid | 0.6 | Tris(hydroxymethyl)methylaminomethane | 30 | Water | 200 | 6 | √ |  | √ |  |  |  |  | Ratiometric fluorescent detection of copper ions using coumarin-functionalized carbon dots based on FRET
0.946 | (3-Aminopropyl)triethoxysilane |  |  | 9 | Glycerol | 200 | 2.5 | √ |  | √ |  |  |  |  | A ratiometric fluorescence probe based on carbon dots for discriminative and highly sensitive detection of acetylcholinesterase and butyrylcholinesterase in human whole blood
0.1 | 1,2,4-Triaminobenzene |  |  | 10 | Formamide | 120 | 12 |  | √ |  |  | √ |  |  | Bright-yellow-emissive N-doped carbon dots: preparation, cellular imaging, and bifunctional sensing
0.05407 | o-Phenylenediamine | 0.071 | Nitric acid | 10 | Water | 200 | 10 |  | √ |  |  |  |  | √ | One-step hydrothermal synthesis of nitrogen-doped conjugated carbonized polymer dots with 31% efficient red emission for In vivo imaging
0.075 | 2,5-Diaminobenzenesulfonic acid | 0.075 | 4-Aminophenylboronic acid | 30 | Water | 180 | 8 |  | √ |  |  |  | √ |  | Red emission B, N, S-co-doped carbon dots for colorimetric and fluorescent dual mode detection of Fe3+ ions in complex biological fluids and living cells
0.1 | 1,4-Phenylenediisocyanate | 0.02 | Sodium hydroxide | 20 | DMF | 180 | 12 |  | √ |  |  |  | √ |  | High efficiency red emission carbon dots based on phenylene diisocyanate for trichromatic white and red LEDs
0.03 | Vitamin B1 |  |  | 20 | Oleic acid | 150 | 72 | √ |  |  |  | √ |  |  | Tuneable light-emitting carbon-dot/polymer flexible films prepared through one-pot synthesis
1 | Ascorbic acid |  |  | 12 | Oleylamine | 280 | 4 | √ |  |  | √ |  |  |  | Red fluorescent carbon nanoparticle-based cell imaging probe
0.1 | 1,3,6-Trinitropyrene |  |  | 45 | DFM | 230 | 12 |  | √ |  |  |  | √ |  | A solvent-engineered molecule fusion strategy for rational synthesis of carbon quantum dots with multicolor bandgap fluorescence
0.1 | 1,3,6-Trinitropyrene |  |  | 45 | Ethanol | 230 | 12 |  | √ |  |  | √ |  |  | A solvent-engineered molecule fusion strategy for rational synthesis of carbon quantum dots with multicolor bandgap fluorescence
0.2 | Aminosalicylic acid |  |  | 20 | Ethanol | 200 | 18 | √ | [5 empty] | √ | Drug-derived bright and color-tunable N-doped carbon dots for cell imaging and sensitive detection of Fe3+ in living cells
6.81 | 4,7,10-Trioxa-1,13-tridecanediamine | 1.92 | Citric acid | 20 | Water | 200 | 5 | √ |  | √ |  |  |  |  | Carbon nanodots prepared for cellular imaging and turn-on detection of glutathione
1 | Citric acid | 0.27 | Ethylenediamine | 2 | Water | 165 | 2.5 | √ |  | √ |  |  |  |  | Simple Hydrothermal preparation of carbon nanodots and their application in colorimetric and fluorimetric detection of mercury ions
0.2 | Glutathione | 0.6 | Urea | 40 | Ethanol | 180 | 12 | √ |  | √ |  |  |  |  | “ON–OFF–ON” fluorescent probes based on nitrogen-doped carbon dots for hypochlorite and bisulfite detection in living cells
0.04 | Glucose | 0.0816 | Ethanolamine | 10 | Water | 200 | 12 | √ |  | √ |  |  |  |  | 13C-engineered carbon quantum dots for in vivo magnetic resonance and fluorescence dual-response
2.5 | Histidine | 0.0005 | Sodium hydroxide | 25 | Water | 180 | 12 | √ |  | √ |  |  |  |  | A dual-mode colorimetric and fluorometric “light on” sensor for thiocyanate based on fluorescent carbon dots and unmodified gold nanoparticles
1.83 | Citric acid | 1 | L-Cysteine | 5 | Water | 200 | 3 |  | √ | √ |  |  |  |  | Carbon dot hybrids with oligomeric silsesquioxane: solid-state luminophores with high photoluminescence quantum yield and applicability in white light emitting devices
1 | Citric acid | 0.5 | Urea | 25 | Water | 200 | 6 | √ |  | √ |  |  |  |  | Engineering surface states of carbon dots to achieve controllable luminescence for solid-luminescnet composites and sensitive Be2+ detection
0.05 | p-Phenylenediamine |  |  | 10 | DMF | 200 | 4 |  | √ |  |  |  | √ |  | Solvatochromism of bright carbon dots with tunable long-wavelength emission from green to red and their application as solid-state materials for warm WLEDs
0.1 | 3-Aminophenylboronic acid |  |  | 10 | Water | 180 | 12 | √ |  |  | √ |  |  |  | MnO2 nanosheet-carbon dots sensing platform for sensitive detection of organophosphorus pesticides
1.2 | o-Phenylenediamine |  |  | 70 | Water | 200 | 12 |  | √ |  |  | √ |  |  | A yellow carbon dots-based phosphor with high efficiency for white light-emitting devices
0.42 | Citric acid | 0.6375 | Ethanolamine | 20 | Water | 160 | 6 |  | √ | √ |  |  |  |  | Nitrogen-doped carbon dots rapid and selective detection of mercury ion and biothiol and construction of an IMPLICATION logic gate
0.58 | Citric acid | 0.76 | Thiourea | 10 | Acetone | 160 | 8 | √ |  |  |  |  | √ |  | Red fluorescent carbon dots with phenylboronic acid tags for quick detection of Fe(III) in PC12 cells
0.27 | Hydroquinone | 0.27 | Ethylenediamine | 25 | Water | 180 | 12 |  | √ |  | √ |  |  |  | Highly fluorescent N-doped carbon dots with two-photon emission for ultrasensitive detection of tumor marker and visual monitor anticancer drug loading and delivery
0.108 | 3-Aminophenylboronic acid | 0.15 | 2,5-Diaminobenzenesulfonic acid | 20 | Water | 180 | 8 |  | √ |  |  |  | √ |  | Red emission nitrogen, boron, sulfur co-doped carbon dots for “on-off-on” fluorescent mode detection of Ag+ ions and l-cysteine in complex biological fluids and living cells
0.02704 | p-Phenylenediamine | 0.03005 | Ethylenediamine | 60 | Water | 180 | 12 | √ |  |  | √ |  |  |  | Surface state modulation of red emitting carbon dots for white light-emitting diodes
0.19 | Citric acid | 0.18 | Urea | 4 | DMF | 180 | 8 | √ |  |  | √ |  |  |  | Glutathione modified carbon-dots: from aggregation-induced emission enhancement properties to a “turn-on” sensing of temperature/Fe3+ ions in cells
0.08806 | Ascorbic acid | 0.05674 | Diethylenetriamine | 25 | Water | 25 | 72 |  | √ | √ |  |  |  |  | Highly fluorescent carbon polymer dots prepared at room temperature, and their application as a fluorescent probe for determination and intracellular imaging of ferric ion
0.17038 | Zinc chloride | 0.73525 | Sodium citrate | 25 | Water | 185 | 4 |  | √ | √ |  |  |  |  | Highly fluorescent Zn-doped carbon dots as Fenton reaction-based bio-sensors: an integrative experimental-theoretical consideration
0.21 | Citric acid | 0.18 | Urea | 5 | Water | 160 | 4 |  | √ | √ |  |  |  |  | Highly luminescent S, N co-doped graphene quantum dots with broad visible absorption bands for visible light photocatalysts
2 | Citric acid | 2 | L-Cysteine | 80 | Water | 80 | 72 |  | √ | √ |  |  |  |  | Pyridine derivative-induced fluorescence in multifunctional modified carbon dots and their application in thermometers
2.0112 | L-Cysteine | 0.99766 | Ethylenediamine | 15 | Water | 200 | 6 | √ |  | √ |  |  |  |  | Ruthenium complex-modified carbon nanodots for lysosome-targeted one- and two-photon imaging and photodynamic therapy
1.0517 | Citric acid | 0.3015 | Ethylenediamine | 10 | Water | 300 | 5 | √ |  | √ |  |  |  |  | Fluorometric determination of microRNA-155 in cancer cells based on carbon dots and MnO2 nanosheets as a donor-acceptor pair
0.1 | 3-Aminophenylboronic acid | 0.716 | Sodium citrate | 20 | Water | 160 | 8 | √ |  | √ |  |  |  |  | A hybrid ratiometric probe for glucose detection based on synchronous responses to fluorescence quenching and resonance light scattering enhancement of boronic acid functionalized carbon dots
0.4 | Citric acid | 0.243 | Ethylenediamine | 80 | Water | 200 | 4 | √ |  | √ |  |  |  |  | Carbon dot–hemoglobin complex-based biosensor for cholesterol detection
18.9 | Citric acid | 16.2 | Urea | 150 | Water | 200 | 8 |  | √ | √ |  |  |  |  | Photobleaching and stabilization of carbon nanodots produced by solvothermal synthesis
0.21 | Citric acid | 0.228 | Thiourea | 20 | Water | 180 | 5 |  | √ | √ |  |  |  |  | New metal-free catalytic degradation systems with carbon dots for thymol blue
0.184 | Dopamine | 0.108 | o-Phenylenediamine | 10 | Water | 150 | 8 |  | √ |  |  |  | √ |  | One step synthesis of efficient orange-red emissive polymer carbon nanodots displaying unexpect two photon fluorescence
0.11 | L-Glutamic acid | 0.16 | o-Phenylenediamine | 25 | Formamide | 210 | 10 |  | √ | √ |  |  |  |  | Solvent-controlled synthesis of highly luminescent carbon dots with a wide color gamut and narrowed emission peak widths
1.83 | Citric acid | 1 | L-Cysteine | 5 | Water | 200 | 3 |  | √ | √ |  |  |  |  | UV light-switchable transparent polymer films and invisible luminescent inks based on carbon dots and lanthanide complexes
0.4 | Ammonium citrate | 1.365 | Ammonia | 21.5 | Water | 180 | 2 | √ |  | √ |  |  |  |  | Simultaneously enhancing up-conversion fluorescence and red-shifting down-conversion luminescence of carbon dots by a simple Hydrothermal process
0.02 | 2,3-Diaminonaphthalene | 0.02 | Citric acid | 10 | Ethanol | 200 | 9 |  | √ |  | √ |  |  |  | Bright multicolor bandgap fluorescent carbon quantum dots for electroluminescent light-emitting diodes
0.02 | 1,5-Diaminonaphthalene | 0.01 | Citric acid | 10 | Ethanol | 200 | 9 |  | √ |  |  | √ |  |  | Bright multicolor bandgap fluorescent carbon quantum dots for electroluminescent light-emitting diodes
0.027 | o-Phenylenediamine | 0.002 | Hydrochloric acid | 5 | Water | 150 | 8 |  | √ |  |  |  |  | √ | Proton-controlled synthesis of red-emitting carbon dots and application for hematin detection in human erythrocytes