## Alt Layrs
Z' | Type of Stack | Refcode | Spc Grp # | Layer hkl | # Layrs in Cell | # Sym Ind Layrs in Cell | Sym Relating Layers (other than trans) | # of Diff Layrs | Molecules in Layers | Stacking Pattern | Flat, Wavy or Corrugated? | Axes, approx Layer Group for Layer(s) A (std setting) | Axes, approx Layer Group for Layer(s) B (std setting) | Axes, approx Layer Group for Layer(s) C (std setting) | Exact Sectional Layer Groups of the Space Group? | Layer Sym > Xtal Sym | Layer Syms Differ | Strong inter-actions or Confs Differ | ¦in-plane angle - ideal value¦, deg | Other Differ-ences | Strong interactions (eg, H Bonds) in Layers? | Trans-lational Mod Within Layer? | Comments
6 | A | AGIXIZ | 14 | (1 0 0) | 4 | 3 | 1-bar (relates B,B') | 2 | A1/ 2,2',2",2'" B/ 1,3,4,6, 1',3'.4',6' A2/ 5,5',5",5"' | A1,B,A2,B',A1,... | flat | b, c p2(1)/b11 (#17) (exact) | b, c p2/b11 (#16) (glides exact) |  | A1, A2 only | (yes) | yes | yes | (0 by sym) | molecular conforma-tions differ | 0-D |  | Planar molecules form dimers through Br…O contacts (distance < sumVDW+0.2 Å). Layers at x=0, 1/2 are can be superposed by translation [0, 1/2, 1/2] and are related by the 2(1) axes of the space group. Layer B has axes 2 rather than 2(1) and is twice as thick. The molecular conformations in the two layers differ by a 180 deg rotation of a -C(=O)OMe group. The O atom in the dimers is different (an ether O in the A layers; there are more O..Br contacts in the A layers. Layers A1 and A2 are related by the approximate twofold in the center of bilayer B; structure could be distorted C2/c, Z'=3. | AGIXIZ
5 | A | CIFGEE | 1 | (0 0 1) | 2 | 2 |  | 2 | A/ 1,3 B/ 2,4,5 | A,B,A,B,… | corrugated | b, a p2(1)11 (#9) | a, b p1 (#1), z'=3 |  |  | yes | yes | yes | 0.2 | composition; H-bond patterns | 1-D |  | In layers A there are H-bonded chains along b with -OH…NC- interactions (even though there is a =O acceptor in the molecule). In layers B there are H-bonded columns along a in which three molecules are arranged to form H bonds to an included H2O; the H bonds in the B layers involve the –OH and =O groups. | CIFGEE
6 | A | COJJER | 4 | (0 0 1) | 4 | 3 | 2(1) (also relates 5,5' and B,B') | 2 | A1/ 6,6' B/ 1,2,3,4 A2/ 5,5' | A1,B,A2,B',A1,… | interdigi-tating | b, a p2(1)11 (#9) (exact) | b, a p2(1)2(1)2 (#21) |  | A1, A2 only | yes | yes |  | (0 by sym) |  |  | c/2 | Molecules all basically the same but #2 and #4 are twisted a little differently. Twofold modulation along c generates additional approximatel 2(1) axes. Alternating, corrgated layers (0 0 1). Pairs of molecules #1,2 and #3,4 are related by rather approximate twofolds. Layers at z=0, 1/2 (#6,6' and #5,5') have exact symmetry p12(1)1 (#9) and no pseudosymmetry; layer at z ca 1/4 has approximate symmetry p2(1)2(1)2 (#21). | COJJER
12 | A | GENLAN | 2 | (1 0 0) | 2 | 2 |  | 2 | A/ 1-8,1'-8' B/ 9-12,9'-12' | A,B,A,… | corrugated | b/2, c p1-bar (#2) (half of 1-bars exact) | b, c/2 p1-bar (#2) (half of 1-bars exact) |  |  | yes | yes |  | (NA) | very different molecular orientations |  | b/2 in A; c/2 in B | 4-Ethynyl-N,N-dimethylaniline. Three sets of coplanar molecules: #1-4, 5-8, 9-12; the sets are roughly perpendicular. Layers (1 0 0); sets 1, 2 form a layer at x=0 with sym p1-bar (#2), z'=2 and approximate translation b/2; set 3 forms a bilayer at x=1/2 with symmetry p1-bar and an approximate translation c/2. Ethynyl...pi interactions (weak) between layers; the presence of two layers also solves a space-filling problem that layer A would have by itself. | GENLAN
6 | A | HAXLAV | 4 | (0 0 1) | 3 | 2 | 2(1) (relates A,A') | 2 | A/ 1,2,3,4 B/ 5,6,5',6' | A,B,A',A,… | flat | a, b p2(1)/b11 (#17) | a, b pbam (#44) [one set of 2(1)s exact] |  |  | yes | yes |  | (0 by sym) |  | 1-D |  | Layers (0 0 1) at z=1/6, 5/6 (#1-4) have approx layer sym p2(1)/b11 (#17) and 85:15 disorder. Layer at z=1/2 (#5,6) has true p12(1)1 (#9) symmetry and approximate symmetry pbam (#44) if the 50:50 disorder is considered (pbam is p12(1)/a, a nonstandard setting of #17, pius a mirror within the layer). If the disorder in layer B comes from some kind of twnning rather than disorder within the layer then the layer symmetry is lowered to approximate group #17, but in that case the 2(1) axes are along b rather than along a, as they are in layer A, | HAXLAV
6 | A | IJUDIC | 4 | (0 1 0) | 4 | 2 | 2(1) | 2 | A/ 3,6 B/ 4.5,1,2 | A,B,A',B', A,… | flat | c, a p-1 (#2) | c/2, a p11a (#5) |  | B only | yes | yes |  | (NA) |  | 1-D | c/2 in B only | Salt of diethylammonium and 1,3,2-dioxaphosphinane-2-thiolate 2-sulfide. Ions make H-bonded chains along a. There are two different layer types (0 1 0), one with approximate symmetry p-1 (#2) and the other with approx sym p11a and a twofold pseudotranslations. One of the 1-bar sites in A is at 0.000, -0.035, 0.375, so is well offset along c from the 2(1) axis at x=0, z=0.5. | IJUDIC
5 | A | IYUWAB | 5 | (1 0 0) | 4 | 2 | C center-ing | 2 | A/ 3,4,5,3',4',5' B/ 1,2,1',2' | A,B,A',B,',A,B, … | flat | b, c p211 (#8) (exact), z'=3 | b, c p2(1)11 (#9) (exact), z'=2 |  | yes |  | yes |  | (0 by sym) |  | 0-D in B |  | Molecules # 3,4,5 make a double layer around axes 2 at x=0, 1/2 (p12(1)1; std p2(1)11, #9); no N(H)...O= distances less than sum(VDW)+0.2 Å for molecules #3, #4. Molecules #1,2 make more compact double layers around 2(1) axes at x=1/4, 3/4 (p121; std p211, #8); there are H-bonded dimers although the #2...1 distance is somewhat long (3.11 Å or < SumVDW+0.1 Å). There one NH...O= bond, between #2 and #5, that bridges the layers. | IYUWAB
6 | A | JUXJIX | 14 | (0 1 0) | 4 | 2 | 2(1) | 2 | A/ 3,4,6,3',4',6' B/ 1,2,5,1',2',5' | A,B,A',B,', A,B, … | corrugated | a, c p1-bar (#2) (exact) (z'=3) | a, c p11n (#5) (exact) (z'=3) |  | yes |  | yes |  | (NA) |  |  |  | Rather weak H bonding between units -NH-C(=O)-N(Cl}OMe. Chains 3->5->3… but 3->5 is 3.36 Å (sumVDW+0.29 Å). Linear tetramer 6->2->4->1 have contacts < sumVDW+0.14 Å but contact 1->6 is 4.50Å. Obvious structural layers (0 1 0) but the (quite weak) H bonds are between layers. The layer at y=0 (#3,4,6) has symmetry p1-bar (#2) while the layer at y=1/4 (#1,2,5) has symmetry p1n1 (std p11n, #5). The layer packings are quite different. There is 60:40 disorder in the -NH-C(=O)-N(Cl}OMe groups of #5, 6. | JUXJIX
6 | A | KITQIN | 1 | (0 0 1) | 2 | 2 |  | 2 | A/ 4,5 B/ 1,2,3,6 | A,B,A,B,… | corrugated | a, [1 2 0] c211 (#10) | a, [1 2 0] c211 (#10), z'=2 |  |  | yes |  | yes | 0.1 | layer packing |  |  | Rows along [0 1 -1] containing molecules in two very different orientations (¦¦¦¦=¦¦¦¦=¦¦…; #3,2,1,6 and #4,5). Molecular conformations in the two groups are quite different. Alternating layers (0 0 1) of #4,5 and of #3,2,1,6. The layer axes, a and [1 2 0], make angle 90.13 deg. | KITQIN
5 | A | KIWVES | 2 | (0 0 1) | 2 | 2 |  | 2 | A/ 3,4,5,3',4',5' B/ 1,2,1',2' | A,B,A,B,… | corrugated | a, b p1-bar (#2) (exact), z'=3 | a, b p1-bar (#2) (exact), z'=2 |  | yes |  |  | yes | (NA) |  | 1-D |  | A vic-diol. Two types of H-bonded chains along a. The bilayer A around z=0 is built from #3,4,5; the layer B at z=1/2 is built from #1,2. In the #1,2 chain an OH in #1 is involved in only one H bond while an OH group in molecule #2 participates in three. The chains around z=0 are simpler but there is twofold disorder (64:36) of molecule #4. | KIWVES
6 | A | LEXVEP01 | 2 | (0 1 0) | 3 | 2 | 1-bar (relates A,A') | 2 | A/ 1,4,5,6 B/ 2,3,2',3' | A,B,A',A,B, A',... | flat | a, c pba2 (#25) | a, c p2(1)/b11 (#17) (1-bars exact) |  |  | yes | yes |  | 0 |  |  |  | (The original authors described the structure as layered). The two independent layers are actually very similar; they differ only in the alternation patterns of the conformational enantiomers. The conformational difference is the sense of twist of the CH2CF2CF2CH2 part of the C4H4F4O2P ring. The P atom is also part of a P3N3 ring having four F substituents. | LEXVEP01
5 | A | LIRXIU | 2 | (0 0 1) | 4 | 3 | 1-bar | 3 | A/ 1,1' B/ 2,3,4 C/ 5,5' | A,B,C,B',A,… | corrugated | a, b p1-bar (#2) (exact) | a, b p1 (#1), z'=3 | a, b p1-bar (#2) (exact) | A, C only (not B) |  | yes | yes | (NA) | packing in B is very different than packing in A and C | 0-D in A, C? |  | Two of five calixarenes form pairs around 1-bar sites in layers at z=0 (A) and z=1/2 (C); there may be intermolecular H bond connecting the pairs. The packing in those two layers is not the same. The other three calixarenes have no special interactions and form columns at z=0.25 with good 3(1) axes along a (layers B). There is Included p-xylene in layer A (1.5 molecules) and C (one molecule). (Note that rod groups can have 3(1) symmetry but that layer groups cannot). | LIRXIU
5 | A | MOQJAE | 33 | (0 0 1) | 4 | 2 | 2(1), n glide | 2 | A/ 1,2,3,4 B/ 5 | A,B,A',B,',A,B, … | flat | b, a p2(1)/b11 (#17), z'=2 (glides exact) | b, a pb11 (#12) (exact) |  | B only | yes for A | yes |  | (0 by sym) |  |  |  | Three conformations: #1/#4, #2/#3, and #5. The approximate inversion centers and 2(1) axes in layer A relate #1&4 as well as #2&3. | MOQJAE
8 | A | OKOXIW | 1 | (0 0 1) | 2 | 2 |  | 2 | A/ 1,2,6,8 B/ 3,4,5,7 | A,B,A,… | corrugated | a, b p211 (#8), z'=2 | a, b p2(1)11 (#9), z'=2 |  |  | yes | yes | yes | 0 |  | 1-D |  | Layers (0 0 1) at z ca 0.1 (p211, #8) and z ca 0.6 (p2(1)11, #9); each contains H-bonded columns along a of diols (#1&8 and #2&6 at z ca 0.1; #3,7,4,5 at z ca 0.6) but the columns are very different. The layers are linked by two weaker -OH...NC- bonds (#1,3 at z ca 0.2; #6,7 at z ca 0.9). The cell angle beta= 94.9° means there can be no approximate monoclinic symmetry. | OKOXIW
6 | A | OTOLIC04 | 14 | (0 1 0) | 6 | 2 | c glides relate A&A', B& B', B''& B'" | 2 | A/ 5,6,5',6' B/1,2,3,4 | A,B,B',A', B'',B''',A,... | corrugated | a, c (or c, a) p1-bar (#2) (exact), z'=2 | c, a p2(1)11 (#12), z'=2 |  | A only |  | yes |  | 4.4 |  | 0-D |  | Fourth polymorph of o-toluic acid with approximate 1-bar dimers (z'=2 in both layers). Layer (0 1 0) at y=0 z(#5&6) has exact symmetry p1-bar (#2); the dimer centroids are offset from the the closest 1-bar site by 0.14, -0.02, 0.08 (1.9 Å). The layer at y=0.17 has approximate symmetry p2(1)11 , but the axes are less perpendicular (beta=94.4°) than in most cases (acos(beta)/c=-0.08). Neither layer type is quite like the packing in the OTOLIC01/02 polymorph although the layer at y=-0 shows some similarities to the simple, RT polymorph. | OTOLIC04
6 | A | PIPQUA | 2 | (1 0 0) | 2 | 2 |  | 2 | A/ 1,2,1',2' B/ 3,4,5,6, 3',4',5',6' | A,B,A,B,… | flat | b, c p1-bar (#2) (centered; half of 1-bars exact) | b/2, c p1-bar (#2), z'=2; half of 1-bars exact) |  |  | yes | yes |  | (NA) |  |  | [0 1 1]/2 in layer A; b/2 in layer B | 1,8-Di-iodonaphthalene. Two kinds of layers (1 0 0). Molecules #1,2 in layer at x=0; layer symmetry is a1-bar (#2) (ie, p1-bar with pseudotranslation [0 1 -1]/2). Molecules #3-6 in layer at x=1/2, which has two different stacks along b with molecules related by a pseudotranslation b/2. The two stacks (#3,4 and #5,6) are separated by c/2 but the tilts differ a little and alpha=77 deg so that there is no glide. Symmetry of layer B is also p1-bar (#2) but the direction of the pseudotranslation is different than it is in A. | PIPQUA
6 | A | QUJSAP | 2 | (0 0 1) | 2 | 2 |  | 2 | A/ 2,4 B/ 1,3,5,6 | A,B,A,B,… | flat | a, b p1-bar (#2) (exact); z'=2 | a, b/2 p1-bar (#2); half of 1-bars exact); z'=2 |  | A only |  | yes |  | (NA) |  |  | b/2 in layer B | The two molecules in layer A are conformationational enantiomers but are not related by any obvious approximate symmetry. In layer B there are two pairs of molecules related by the b/2 (#1&5; #3&6); the two pairs are not related by any obvious approximate symmetry. | QUJSAP
6 | A | QUYNUU | 14 | (0 1 0) | 6 | 2 | 2(1); 1-bar | 2 | A/ 3,4,5,6 B/ 1,2,1',2' | A,B,A',A'',B',A''',A,… | corrugated | c/2, a pb11 (#12) | c, a pb2(1)a (#33) (a glide exact) |  |  | yes | yes |  | 0.3 | molecular orientations | 2-D | c/2 in layer A | Two kinds of -OH...OH...O= bonded layers (0 1 0). Layer at y=0.09 (#3,4,5,6) has all the organic rings on the same side; there is an approximate a glide and a quite approximate c/2 pseudotranslation to give p11a (std pb11, #12; c'=c/2). Layer at y=1/4 (#1,2) has organic rings protruding from both side and approx sym p2(1)ca (std pb2(1)a, #33)]. The local pseudo glides perpendicular to c (beta 90.3°) are better for the layers near y=0 than for the layer at y=1/4. | QUYNUU
6 | A | SEBZUV | 14 | (1 0 0) | 3 | 2 | 2(1); 1-bar | ` | A/ 1,6,1',6',1",6", 1"',6"' B/ 2,3,4,5,2',3', 4',5' | A,B,B',A,… | flat | b, c p2(1)/b11 (#17) (exact), z'=1 | b, c p2(1)/b11 (#17) (glide exact), z'=2 |  | A only |  |  | yes | (0 by sym) | molecular orientations |  |  | Pairs of molecules #1,6, #2,3, and #4,5 have the same conformation but between pairs the p-Cl-Ph ring rotations vary (avgs 4.1, 19.1. 22.8°) Double layers A'/A at x=0 and B/B' at x=1/2 have symmetry p2(1)/b11 (#17) for axes b and c. Local 1-bar sites at 0.33, 0.40, 0.32 that relate pairs #2,3 and #4,5 in layer B are quite exact but the y coordinate should be 0.50. A corresponding approximate 1-bar in layer A is not very good. The layers, and especially the bilayers, are quite well separated. | SEBZUV
6 | A | UYOPAA | 19 | (0 0 1) | 4 | 2 | 2(1)s | 2 | A/ 4,6,4',6' B/ 1,2,3,5, 1',2',3',5' | A,B,A',B', A,… | flat | a, b p2(1)11 (#9) | b,a c211 (#10) [2(1)s exact] |  | A only | yes for B | yes | yes | (0 by sym) |  | 1-D in half of A; 0-D (tetramers) in B |  | Four molecules (#1,2,5,3) make an H-bonded ring at z ca 0.25 with a good 2 around b. Molecule #4 makes H-bonded chains along a at y,z = 1/4, 1/2 and 3/4, 0. Molecule #6 is is in the layer with #4 at z = 0 and z = 1/2 but makes an H bond only to #1 in the z=1/4 layer. The layers (0 0 1) at z=0, 1/2 have symmetry p2(1)11 (#9) with Z'=2; the layers at z=1/4, 3/4 have exact symmetry p12(1)1 (#9) and approximate symmetry c121 (std c211, #10), also with Z'=2. | UYOPAA
6 | A | WIYSAZ | 1 | (0 0 1) | 2 | 2 |  | 2 | A/ 3,4,5,6 B/ 1,2 | A,B,A,… | flat | a, b p2(1)11 (#9), z'=2 | a, b p1-bar (#2) |  |  | yes | yes |  | 0.8 | Layer A is enantiomerically pure; B is racemic | 0-D |  | Molecule #2 (of 6) is the "other" enantiomer and seems to be disordered (0.59/0.41) with a related diastereomer. Two dimers (#3,5, #4,6) with approx sym 2 (but not in a special direction) make a double layer approx sym p2(1)11 (#9)] at z=0; the screw axes relate dimers. The 3rd dimer (#1,2) has approx 1-bar sym [approx layer sym p1-bar (#2)]. There are also layers (1 0 1) with dimers lined up along [1 -1 -1] but it has no approximate symmetry because the 1-bars and twofolds are incompatible. | WIYSAZ
5 | A | YAJJEA | 5 | (1 0 0) | 4 | 2 | C center-ing | 2 | A/ 1,2,3,4,1',2',3',4' B/ 5,5' | A,B,A',B,',A,B, … | flat | b, c p211 (#8) (exact), z'=4 | b, c p2(1)11 (#9) (exact) |  | yes |  | yes | yes | (0 by sym) | H-bond patterns | 0-D in A; 1-D in B |  | #1,2 and #3,4 form dimers. The two dimers are very similar and the pair has approimate 222 symmetry; the approximate symmetry of the dimer pair, however, is local because the twofold axes are not well aligned with any special crystallographic direction. The fifth molecule forms H-bonded chains along b using the 2(1) axes of the C2 cell. Two water molecules are disordered over twofold sites, form H bonds only to each other, and seem to just fill space. | YAJJEA
5 | A | YUKLIB | 19 | (0 0 1) | 4 | 2 | 2(1) | 2 | A/ 4,5,4',5' B/ 1,2,3.1',2',3' | A,B,A',B,', A,B, … | corrugated | a, b p2(1)11 (#9) (exact), z'=2 | b, a p2(1)11 (#9) (exact), z'=3 |  | yes |  |  | yes | (0 by sym) |  | 0-D |  | Layers (0 0 1). The layer at z = 0, 1/2 is composed of NH...O= dimers (molecules #4,5); the dimers have very good local twofold symmetry but those axes are not close to the unit-cell or layer axes, The layers at z = 1/4, 3/4 are composed of H bonded linear trimers that include a dimer (molecules #1,2; approximate local twofold symmetry). The layers interpenetrate somewhat. No pseudosymmetry. Layer A has a crystallographic 2(1) along a; layer B has a crystallographic 2(1) axis along b. | YUKLIB
23 | 23 | 23 | 23 | 23 | 23 | 23 | 15 | 23 | 23 | 23 | 23 | 23 | 23 | 1 | 14 | 14 | 19 | 10 | 23 | 9 | 14 | 6 | 23 | 23