## Orientation relationship aSi
Si |  |  | alpha |  |  | Si |  |  | Si |  |  | Si vector #1 length | misfit | Alpha vector #2 length | Si angle | angle misfit | Alpha angle | Si vector #2 length | misfit | Alpha vector #2 length | Alpha |  |  | Alpha |  |  | atomic packing density |  |  |  | epitaxial strain
h | k | l | h | k | l | u1 | v1 | w1 | u2 | v2 | w2 |  |  |  |  | % |  |  |  |  | u1 | v1 | w1 | u2 | v2 | w2 | Si u1v1w1 | Si u2v2w2 | Alpha u1v1w1 | Alpha u2v2w2 | %
0 | 0 | 1 | 0 | 0 | 1 | 3 | 0 | 0 | 0 | 4 | 0 | 16.2921 | -1.1545 | 16.104 | 90 | 0 | 90 | 21.7228 | 1.1545 | 21.472 | 6 | 0 | 0 | 0 | 8 | 0 | 0.18414 | 0.18414 | 0.37258 | 0.37258 | 1.0115
0 | 0 | -1 | 0 | 0 | 1 | 1 | 1 | 0 | 1 | -1 | 0 | 7.6802 | 4.8414 | 8.052 | 90 | 0 | 90 | 7.6802 | 4.8414 | 8.052 | 3 | 0 | 0 | 0 | 3 | 0 | 0.26041 | 0.26041 | 0.37258 | 0.37258 | 3.9992
0 | 0 | -1 | 0 | 0 | -1 | 0.5 | 0.5 | 0 | 1 | 0 | 0 | 3.8401 | -1.1545 | 3.7957 | 45 | 7.1054e-15 | 45 | 5.4307 | 1.1545 | 5.368 | 1 | 1 | 0 | 2 | 0 | 0 | 0.26041 | 0.18414 | 0.26345 | 0.37258 | 1.0115
0 | 0 | 1 | 0 | 0 | -1 | 2 | 0 | 0 | 2.5 | 2.5 | 0 | 10.8614 | 4.8414 | 11.3872 | 45 | 7.1054e-15 | 45 | 19.2004 | 2.148 | 18.788 | 3 | 3 | 0 | 7 | 0 | 0 | 0.18414 | 0.26041 | 0.26345 | 0.37258 | 2.6074
0 | 0 | -1 | 1 | -1 | -1 | 0.5 | 0.5 | 0 | 2 | -1 | 0 | 3.8401 | -1.1545 | 3.7957 | 71.5651 | 0.70651 | 70.8585 | 12.1434 | 4.8262 | 11.5759 | 1 | 1 | 0 | 2 | 0 | 2 | 0.26041 | 0.08235 | 0.26345 | 0.17277 | 3.0067
0 | 0 | -1 | -1 | 1 | 1 | 1.5 | 1.5 | 0 | -1 | -3 | 0 | 11.5203 | 0.48284 | 11.5759 | 153.4349 | 0.82397 | 154.2589 | 17.1734 | 4.0945 | 16.5132 | 2 | 0 | 2 | -1 | 2 | -3 | 0.26041 | 0.11646 | 0.17277 | 0.060558 | 3.9885
0 | 0 | -1 | -1 | -1 | 1 | 1.5 | 1.5 | 0 | 3 | 1 | 0 | 11.5203 | 0.48284 | 11.5759 | 26.5651 | 0.82397 | 25.7411 | 17.1734 | 4.0945 | 16.5132 | 2 | 0 | 2 | 1 | 2 | 3 | 0.26041 | 0.11646 | 0.17277 | 0.060558 | 3.9885
0 | 0 | 1 | 1 | -1 | -1 | 2 | 0 | 0 | 1 | 3 | 0 | 10.8614 | 4.8414 | 11.3872 | 71.5651 | 0.70651 | 70.8585 | 17.1734 | 1.6634 | 17.3638 | 3 | 3 | 0 | 3 | 0 | 3 | 0.18414 | 0.11646 | 0.26345 | 0.17277 | 2.4966
0 | 0 | -1 | 0 | -1 | 2 | 1 | 1 | 0 | 3.5 | -0.5 | 0 | 7.6802 | 4.8414 | 8.052 | 53.1301 | 0.99972 | 54.1298 | 19.2004 | 4.8804 | 18.3224 | 3 | 0 | 0 | 4 | 4 | 2 | 0.26041 | 0.05208 | 0.37258 | 0.32747 | 2.9827
0 | 0 | -1 | 0 | 1 | -2 | 2.5 | 2.5 | 0 | 2.5 | -0.5 | 0 | 19.2004 | -4.5731 | 18.3224 | 56.3099 | 2.1801 | 54.1298 | 13.8456 | 4.8457 | 13.42 | 4 | 4 | 2 | 5 | 0 | 0 | 0.26041 | 0.07222 | 0.32747 | 0.37258 | 4.8548
0 | 0 | 1 | 0 | -1 | 2 | 3 | 0 | 0 | 2.5 | 1.5 | 0 | 16.2921 | -1.1545 | 16.104 | 30.9638 | 2.0131 | 28.9507 | 15.8331 | 4.6683 | 15.3365 | 6 | 0 | 0 | 5 | 2 | 1 | 0.18414 | 0.06316 | 0.37258 | 0.13041 | 5.1817
0 | 0 | -1 | 1 | 0 | -2 | 2.5 | 2.5 | 0 | 0.5 | -2.5 | 0 | 19.2004 | -4.5731 | 18.3224 | 123.6901 | 2.1801 | 125.8702 | 13.8456 | 4.8457 | 13.42 | 4 | 4 | 2 | 0 | -5 | 0 | 0.26041 | 0.07222 | 0.32747 | 0.37258 | 4.8548
0 | 0 | -1 | -1 | 0 | 2 | 1 | 1 | 0 | 1 | -1 | 0 | 7.6802 | -3.3389 | 7.4237 | 90 | 0 | 90 | 7.6802 | 4.8414 | 8.052 | 2 | 0 | 1 | 0 | 3 | 0 | 0.26041 | 0.26041 | 0.26941 | 0.37258 | 2.08
0 | 0 | -1 | 0 | -1 | 1 | 1 | 1 | 0 | 1.5 | -1.5 | 0 | 7.6802 | 4.8414 | 8.052 | 90 | 0 | 90 | 11.5203 | 0.48284 | 11.5759 | 3 | 0 | 0 | 0 | 2 | 2 | 0.26041 | 0.26041 | 0.37258 | 0.17277 | 2.438
0 | 0 | -1 | -1 | 0 | 1 | 1.5 | 1.5 | 0 | 1 | -1 | 0 | 11.5203 | 0.48284 | 11.5759 | 90 | 0 | 90 | 7.6802 | 4.8414 | 8.052 | 2 | 0 | 2 | 0 | 3 | 0 | 0.26041 | 0.26041 | 0.17277 | 0.37258 | 2.438
0 | -1 | 2 | 0 | -1 | 1 | 1 | 0 | 0 | 0 | 2 | 1 | 5.4307 | -1.1545 | 5.368 | 90 | 0 | 90 | 12.1434 | 4.6736 | 11.5759 | 2 | 0 | 0 | 0 | 2 | 2 | 0.18414 | 0.08235 | 0.37258 | 0.17277 | 2.7896
1 | -1 | 0 | 1 | 0 | -2 | 2.5 | 2.5 | 0 | -1 | -1 | 2 | 19.2004 | -4.5731 | 18.3224 | 125.2644 | 0.60579 | 125.8702 | 13.3024 | 1.3816 | 13.42 | 4 | 4 | 2 | 0 | -5 | 0 | 0.26041 | 0.15035 | 0.32747 | 0.37258 | 2.7147
1 | -1 | 0 | 0 | 1 | -2 | 2.5 | 2.5 | 0 | 1 | 1 | 2 | 19.2004 | -4.5731 | 18.3224 | 54.7356 | 0.60579 | 54.1298 | 13.3024 | 1.3816 | 13.42 | 4 | 4 | 2 | 5 | 0 | 0 | 0.26041 | 0.15035 | 0.32747 | 0.37258 | 2.7147
1 | -1 | 0 | -1 | 0 | 2 | 2 | 2 | 0 | 0 | 0 | 4 | 15.3603 | -3.3389 | 14.8475 | 90 | 0 | 90 | 21.7228 | 1.1545 | 21.472 | 4 | 0 | 2 | 0 | 8 | 0 | 0.26041 | 0.18414 | 0.26941 | 0.37258 | 2.0815
0 | 1 | -1 | 0 | 1 | -2 | 2 | 2 | 2 | 4 | 0 | 0 | 18.8125 | -2.6054 | 18.3224 | 54.7356 | 0.60579 | 54.1298 | 21.7228 | 1.5614 | 21.472 | 4 | 4 | 2 | 8 | 0 | 0 | 0.21263 | 0.18414 | 0.32747 | 0.37258 | 2.0815
-1 | 1 | 0 | 1 | 0 | -2 | 1 | 1 | 1 | 0 | 0 | -1 | 9.4062 | -2.6054 | 9.1612 | 125.2644 | 0.60579 | 125.8702 | 5.4307 | 1.5614 | 5.368 | 2 | 2 | 1 | 0 | -2 | 0 | 0.21263 | 0.18414 | 0.32747 | 0.37258 | 2.0815
0 | 1 | -1 | 1 | 0 | -2 | 2 | 2 | 2 | 1 | -2 | -2 | 18.8125 | -2.6054 | 18.3224 | 125.2644 | 0.60579 | 125.8702 | 16.2921 | 1.5614 | 16.104 | 4 | 4 | 2 | 0 | -6 | 0 | 0.21263 | 0.06138 | 0.32747 | 0.37258 | 2.0815
-1 | 1 | 0 | 0 | 1 | -2 | 1 | 1 | 1 | 2 | 2 | -1 | 9.4062 | -2.6054 | 9.1612 | 54.7356 | 0.60579 | 54.1298 | 16.2921 | 1.5614 | 16.104 | 2 | 2 | 1 | 6 | 0 | 0 | 0.21263 | 0.06138 | 0.32747 | 0.37258 | 2.0815
0 | -2 | 3 | 0 | -1 | 3 | 1 | 0 | 0 | 0 | 3 | 2 | 5.4307 | -1.1545 | 5.368 | 90 | 0 | 90 | 19.5807 | 2.493 | 19.0925 | 2 | 0 | 0 | 0 | 6 | 2 | 0.18414 | 0.05107 | 0.37258 | 0.10475 | 1.6498
0 | -1 | 2 | 0 | -1 | 4 | 1 | 0 | 0 | 0 | 2 | 1 | 5.4307 | -1.1545 | 5.368 | 90 | 0 | 90 | 12.1434 | 2.0225 | 11.8978 | 2 | 0 | 0 | 0 | 4 | 1 | 0.18414 | 0.08235 | 0.37258 | 0.1681 | 1.4174
0 | -2 | 5 | 0 | -1 | 5 | 1 | 0 | 0 | 2.5 | 2.5 | 1 | 5.4307 | -1.1545 | 5.368 | 47.124 | 0.17333 | 46.9507 | 19.9537 | 1.5054 | 19.6593 | 2 | 0 | 0 | 5 | 5 | 1 | 0.18414 | 0.10023 | 0.37258 | 0.1526 | 1.2873
0 | -1 | 3 | 0 | -1 | 6 | 1 | 0 | 0 | 1 | 3 | 1 | 5.4307 | -1.1545 | 5.368 | 72.4516 | 0.072443 | 72.3792 | 18.0116 | 1.5532 | 17.7328 | 2 | 0 | 0 | 2 | 6 | 1 | 0.18414 | 0.11104 | 0.37258 | 0.16918 | 1.2094
2 | -2 | -1 | 1 | -1 | -1 | 2.5 | 2.5 | 0 | 1 | 0 | 2 | 19.2004 | -1.1545 | 18.9787 | 71.5651 | 0.70651 | 70.8585 | 12.1434 | 4.8262 | 11.5759 | 5 | 5 | 0 | 2 | 0 | 2 | 0.26041 | 0.08235 | 0.26345 | 0.17277 | 3.0067
2 | -2 | -1 | -1 | 1 | 1 | 1.5 | 1.5 | 0 | 2.5 | 1.5 | 2 | 11.5203 | 0.48284 | 11.5759 | 36.8699 | 1.7755 | 35.0944 | 19.2004 | 3.9804 | 18.7114 | 2 | 0 | 2 | 5 | 3 | 2 | 0.26041 | 0.05208 | 0.17277 | 0.053443 | 3.4438
2 | -2 | -1 | -1 | -1 | 1 | 1.5 | 1.5 | 0 | -1.5 | -2.5 | 2 | 11.5203 | 0.48284 | 11.5759 | 143.1301 | 1.7755 | 144.9056 | 19.2004 | 3.9804 | 18.7114 | 2 | 0 | 2 | -5 | 3 | -2 | 0.26041 | 0.05208 | 0.17277 | 0.053443 | 3.4438
-1 | 2 | 2 | 1 | -1 | -1 | 2 | 0.5 | 0.5 | 2 | 2 | -1 | 11.5203 | -1.1545 | 11.3872 | 45 | 1.1584 | 43.8416 | 16.2921 | 3.6787 | 15.7881 | 3 | 3 | 0 | 4 | 2 | 2 | 0.17361 | 0.06138 | 0.26345 | 0.12668 | 3.0067
1 | -1 | -1 | -1 | 1 | 2 | 2 | 2 | 0 | 0 | -2 | 2 | 15.3603 | -3.3389 | 14.8475 | 120 | 1.5008 | 118.4992 | 15.3603 | 4.2167 | 14.8475 | 4 | 0 | 2 | 0 | 4 | -2 | 0.26041 | 0.26041 | 0.26941 | 0.26941 | 2.4701
1 | -1 | -1 | -1 | -1 | 2 | 2 | 2 | 0 | 2 | 0 | 2 | 15.3603 | -3.3389 | 14.8475 | 60 | 1.5008 | 61.5008 | 15.3603 | 4.2167 | 14.8475 | 4 | 0 | 2 | 0 | 4 | 2 | 0.26041 | 0.26041 | 0.26941 | 0.26941 | 2.4701
1 | -1 | -1 | 1 | -1 | -2 | 2.5 | 2.5 | 0 | 2 | 0 | 2 | 19.2004 | -1.1545 | 18.9787 | 60 | 0.75041 | 59.2496 | 15.3603 | 3.5786 | 14.8475 | 5 | 5 | 0 | 4 | 0 | 2 | 0.26041 | 0.26041 | 0.26345 | 0.26941 | 2.4701
2 | -2 | -3 | 1 | -1 | -3 | 2.5 | 2.5 | 0 | 1.5 | -1.5 | 2 | 19.2004 | -1.1545 | 18.9787 | 90 | 0 | 90 | 15.8331 | 3.2091 | 15.325 | 5 | 5 | 0 | 3 | -3 | 2 | 0.26041 | 0.12632 | 0.26345 | 0.13051 | 2.0143
1 | -1 | -2 | 1 | 1 | -4 | 2.5 | 2.5 | 0 | 2 | -2 | 2 | 19.2004 | -4.5731 | 18.3224 | 90 | 0 | 90 | 18.8125 | 0.88372 | 18.9787 | 4 | 4 | 2 | 5 | -5 | 0 | 0.26041 | 0.21263 | 0.32747 | 0.26345 | 2.21
1 | -1 | -2 | 1 | -1 | -4 | 2.5 | 2.5 | 0 | 2 | -2 | 2 | 19.2004 | -1.1545 | 18.9787 | 90 | 0 | 90 | 18.8125 | 2.6054 | 18.3224 | 5 | 5 | 0 | 4 | -4 | 2 | 0.26041 | 0.21263 | 0.26345 | 0.32747 | 1.7062
1 | -1 | -2 | -1 | 1 | 4 | 1.5 | 1.5 | 0 | 3.5 | 1.5 | 1 | 11.5203 | 3.2774 | 11.8978 | 26.1001 | 1.5142 | 24.5859 | 21.3807 | 2.9899 | 21.0742 | 4 | 0 | 1 | 7 | 3 | 1 | 0.26041 | 0.09354 | 0.1681 | 0.047452 | 3.6848
1 | -1 | -2 | -1 | -1 | 4 | 1.5 | 1.5 | 0 | -1.5 | -3.5 | 1 | 11.5203 | 3.2774 | 11.8978 | 153.8999 | 1.5142 | 155.4141 | 21.3807 | 2.9899 | 21.0742 | 4 | 0 | 1 | -7 | 3 | -1 | 0.26041 | 0.09354 | 0.1681 | 0.047452 | 3.6848
-1 | 2 | -1 | 1 | 1 | -4 | 1 | 1 | 1 | 0.5 | 0 | -0.5 | 9.4062 | -2.6054 | 9.1612 | 90 | 0 | 90 | 3.8401 | 1.1545 | 3.7957 | 2 | 2 | 1 | 1 | -1 | 0 | 0.21263 | 0.26041 | 0.32747 | 0.26345 | 1.7062
-1 | 2 | -1 | 1 | -1 | -4 | 2 | 2 | 2 | 2.5 | 0 | -2.5 | 18.8125 | 0.88372 | 18.9787 | 90 | 0 | 90 | 19.2004 | 4.5731 | 18.3224 | 5 | 5 | 0 | 4 | -4 | 2 | 0.21263 | 0.26041 | 0.26345 | 0.32747 | 2.21
1 | -1 | -3 | 1 | -1 | -6 | 2.5 | 2.5 | 0 | 2 | -1 | 1 | 19.2004 | -1.1545 | 18.9787 | 73.2213 | 0.12729 | 73.0941 | 13.3024 | 1.8901 | 13.0527 | 5 | 5 | 0 | 4 | -2 | 1 | 0.26041 | 0.15035 | 0.26345 | 0.15323 | 1.379
-1 | 3 | 1 | 1 | -1 | -6 | 2 | 0.5 | 0.5 | 1 | 1 | -2 | 11.5203 | -1.1545 | 11.3872 | 73.2213 | 0.12729 | 73.0941 | 13.3024 | 1.8901 | 13.0527 | 3 | 3 | 0 | 4 | -2 | 1 | 0.17361 | 0.15035 | 0.26345 | 0.15323 | 1.379
-1 | 1 | 3 | 1 | -1 | -6 | 2 | 0.5 | 0.5 | -1 | 2 | -1 | 11.5203 | -1.1545 | 11.3872 | 106.7787 | 0.12729 | 106.9059 | 13.3024 | 1.8901 | 13.0527 | 3 | 3 | 0 | 2 | -4 | 1 | 0.17361 | 0.15035 | 0.26345 | 0.15323 | 1.379
3 | -3 | -1 | 0 | -1 | 1 | 2 | 2 | 0 | 0.5 | -0.5 | 3 | 15.3603 | 4.8414 | 16.104 | 90 | 0 | 90 | 16.7385 | 3.7355 | 17.3638 | 6 | 0 | 0 | 0 | 3 | 3 | 0.26041 | 0.11948 | 0.37258 | 0.17277 | 3.568
2 | -2 | -3 | 1 | 0 | -2 | 2.5 | 2.5 | 0 | 0 | -3 | 2 | 19.2004 | -4.5731 | 18.3224 | 126.0399 | 0.16971 | 125.8702 | 19.5807 | 4.0586 | 18.788 | 4 | 4 | 2 | 0 | -7 | 0 | 0.26041 | 0.05107 | 0.32747 | 0.37258 | 3.8105
2 | -2 | -3 | 0 | 1 | -2 | 2.5 | 2.5 | 0 | 3 | 0 | 2 | 19.2004 | -4.5731 | 18.3224 | 53.9601 | 0.16971 | 54.1298 | 19.5807 | 4.0586 | 18.788 | 4 | 4 | 2 | 7 | 0 | 0 | 0.26041 | 0.05107 | 0.32747 | 0.37258 | 3.8105
2 | -2 | -3 | -1 | 0 | 2 | 2 | 2 | 0 | 1.5 | -1.5 | 2 | 15.3603 | -3.3389 | 14.8475 | 90 | 0 | 90 | 15.8331 | 1.7111 | 16.104 | 4 | 0 | 2 | 0 | 6 | 0 | 0.26041 | 0.12632 | 0.26941 | 0.37258 | 1.4959
1 | -1 | -2 | 0 | -1 | 3 | 2 | 2 | 0 | 2 | -2 | 2 | 15.3603 | 4.8414 | 16.104 | 90 | 0 | 90 | 18.8125 | 1.4885 | 19.0925 | 6 | 0 | 0 | 0 | 6 | 2 | 0.26041 | 0.21263 | 0.37258 | 0.10475 | 2.7499
1 | -1 | -3 | -1 | 0 | 4 | 1.5 | 1.5 | 0 | 3 | 0 | 1 | 11.5203 | 3.2774 | 11.8978 | 47.8696 | 0.57106 | 48.4406 | 17.1734 | 4.5488 | 17.9347 | 4 | 0 | 1 | 4 | 5 | 1 | 0.26041 | 0.11646 | 0.1681 | 0.055758 | 3.6129
1 | -1 | -7 | 0 | -1 | 5 | 2 | 2 | 0 | 3.5 | 0 | 0.5 | 15.3603 | 4.8414 | 16.104 | 45.573 | 1.3777 | 46.9507 | 19.2004 | 3.4106 | 19.6593 | 6 | 0 | 0 | 5 | 5 | 1 | 0.26041 | 0.05208 | 0.37258 | 0.1526 | 4.1039
0 | 1 | -1 | 1 | -1 | -3 | 2 | 2 | 2 | 2 | -1.5 | -1.5 | 18.8125 | 0.88372 | 18.9787 | 101.4218 | 2.4895 | 103.9113 | 15.8331 | 4.3478 | 15.7881 | 5 | 5 | 0 | 2 | -4 | 2 | 0.21263 | 0.12632 | 0.26345 | 0.12668 | 1.1703
-1 | 1 | 0 | 1 | -1 | -3 | 2 | 2 | 2 | 1.5 | 1.5 | -2 | 18.8125 | 0.88372 | 18.9787 | 78.5782 | 2.4895 | 76.0887 | 15.8331 | 4.3478 | 15.7881 | 5 | 5 | 0 | 4 | -2 | 2 | 0.21263 | 0.12632 | 0.26345 | 0.12668 | 1.1703
0 | 1 | -1 | 1 | -1 | -3 | 2 | 0.5 | 0.5 | 3 | -1.5 | -1.5 | 11.5203 | -1.1545 | 11.3872 | 54.7356 | 1.3499 | 53.3858 | 19.9537 | 4.8925 | 19.0925 | 3 | 3 | 0 | 6 | 0 | 2 | 0.17361 | 0.15035 | 0.26345 | 0.10475 | 3.4843
0 | -1 | 1 | 1 | -1 | -3 | 2 | 0.5 | 0.5 | -3 | 1.5 | 1.5 | 11.5203 | -1.1545 | 11.3872 | 125.2644 | 1.3499 | 126.6142 | 19.9537 | 4.8925 | 19.0925 | 3 | 3 | 0 | 0 | -6 | 2 | 0.17361 | 0.15035 | 0.26345 | 0.10475 | 3.4843
0 | -2 | 3 | 1 | -1 | -4 | 2 | 0 | 0 | 3.5 | 1.5 | 1 | 10.8614 | 4.8414 | 11.3872 | 27.252 | 1.4851 | 25.7669 | 21.3807 | 2.9457 | 21.0742 | 3 | 3 | 0 | 7 | 3 | 1 | 0.18414 | 0.09354 | 0.26345 | 0.047452 | 3.9381
0 | -2 | 3 | 1 | -1 | -2 | 2 | 0 | 0 | 0 | 3 | 2 | 10.8614 | 4.8414 | 11.3872 | 90 | 0 | 90 | 19.5807 | 2.2509 | 19.1399 | 3 | 3 | 0 | 3 | -3 | 3 | 0.18414 | 0.05107 | 0.26345 | 0.15674 | 1.9996
0 | -1 | 2 | 1 | -1 | -6 | 2 | 0 | 0 | 2 | 2 | 1 | 10.8614 | 4.8414 | 11.3872 | 48.1897 | 0.54854 | 47.6411 | 16.2921 | 3.861 | 16.9007 | 3 | 3 | 0 | 6 | 0 | 1 | 0.18414 | 0.06138 | 0.26345 | 0.11834 | 3.2299
-2 | 2 | 5 | 1 | 1 | 3 | 1 | 1 | 0 | -5 | 5 | -4 | 7.6802 | -1.1545 | 7.5915 | 90 | 0 | 90 | 44.1192 | 15.4701 | 50.9445 | -2 | 2 | 0 | -6 | -6 | 4 |  |  |  |  | 6.4267
-5 | 5 | -6 | 2 | 2 | -3 | 1 | 1 | 0 | 10 | -10 | -17 | 7.6802 | -1.1545 | 7.5915 | 90 | 0 | 90 | 120.0909 | 5.4739 | 126.6646 | -2 | 2 | 0 | 12 | 12 | 16 |  |  |  |  | 2.3578
1 | -1 | 9 | 2 | 2 | 1 | 1 | 1 | 0 | -9 | 9 | 2 | 7.6802 | -1.1545 | 7.5915 | 90 | 0 | 90 | 69.9697 | 1.2122 | 69.1215 | -2 | 2 | 0 | -1 | -1 | 4 |  |  |  |  | 1.0372
2 | -2 | -3 | 0 | 1 | 0 | 1.5 | 1.5 | 0 | 2.5 | -0.5 | 2 | 11.5203 | 3.2774 | 11.8978 | 64.1233 | 1.2038 | 62.9195 | 17.5975 | 4.5152 | 16.8903 | 4 | 0 | 1 | 5 | 0 | -2 | 0.26041 | 0.05683 | 0.1681 | 0.11841 | 2.337
2 | -2 | -3 | 0 | -1 | 0 | 1.5 | 1.5 | 0 | 0.5 | -2.5 | 2 | 11.5203 | 3.2774 | 11.8978 | 115.8767 | 1.2038 | 117.0805 | 17.5975 | 4.5152 | 16.8903 | 4 | 0 | 1 | -5 | 0 | 2 | 0.26041 | 0.05683 | 0.1681 | 0.11841 | 2.337
2 | -2 | -3 | 0 | 1 | 0 | 2 | 2 | 0 | 1.5 | -1.5 | 2 | 15.3603 | 0.15404 | 15.384 | 90 | 0 | 90 | 15.8331 | 1.7111 | 16.104 | 0 | 0 | 3 | 6 | 0 | 0 | 0.26041 | 0.12632 | 0.39002 | 0.37258 | 0.88214
2 | -2 | -3 | 0 | -1 | 0 | 2 | 2 | 0 | 1.5 | -1.5 | 2 | 15.3603 | 4.8414 | 16.104 | 90 | 0 | 90 | 15.8331 | 2.8363 | 15.384 | 6 | 0 | 0 | 0 | 0 | 3 | 0.26041 | 0.12632 | 0.37258 | 0.39002 | 2.0227
3 | -3 | -5 | 0 | -1 | 4 | 2 | 2 | 0 | 3 | 0.5 | 1.5 | 15.3603 | 4.8414 | 16.104 | 43.1303 | 1.571 | 41.5594 | 18.4164 | 3.7632 | 17.9347 | 6 | 0 | 0 | 5 | 4 | 1 | 0.26041 | 0.0543 | 0.37258 | 0.055758 | 2.9877
3 | -3 | -2 | 0 | -1 | 1 | 2 | 2 | 0 | 1 | -1 | 3 | 15.3603 | 4.8414 | 16.104 | 90 | 0 | 90 | 18.0116 | 3.5964 | 17.3638 | 6 | 0 | 0 | 0 | 3 | 3 | 0.26041 | 0.11104 | 0.37258 | 0.17277 | 2.1222
3 | -3 | -2 | 1 | 0 | -2 | 2.5 | 2.5 | 0 | 0.5 | -1.5 | 3 | 19.2004 | -4.5731 | 18.3224 | 102.0353 | 0.91421 | 101.1211 | 18.4164 | 4.0288 | 17.7328 | 4 | 4 | 2 | 2 | -6 | 1 | 0.26041 | 0.0543 | 0.32747 | 0.16918 | 3.6327
3 | -3 | -2 | 0 | 1 | -2 | 2.5 | 2.5 | 0 | 1.5 | -0.5 | 3 | 19.2004 | -4.5731 | 18.3224 | 77.9647 | 0.91421 | 78.8789 | 18.4164 | 4.0288 | 17.7328 | 4 | 4 | 2 | 6 | -2 | -1 | 0.26041 | 0.0543 | 0.32747 | 0.16918 | 3.6327
3 | -3 | -2 | -1 | 0 | 2 | 2 | 2 | 0 | 1 | -1 | 3 | 15.3603 | -3.3389 | 14.8475 | 90 | 0 | 90 | 18.0116 | 4.3106 | 18.788 | 4 | 0 | 2 | 0 | 7 | 0 | 0.26041 | 0.11104 | 0.26941 | 0.37258 | 1.9193