## OWRK geometric mean
|  | g | gp | gd |  | QUARTZ - uncoated - thermal treatment | [13 empty] | Média |  | Desvio Padrão |  | TETA 1 | TETA 2
Liquid 1 | WATER | 72.8 | 51 | 21.8 | [15 empty] | gd1 | #REF! |  | #REF! | 52.03196 | 38.75306
Liquid 2 | ETHYLENE GLYCOL | 48 | 19 | 29 | [15 empty] | gd2 | #REF! |  | #REF! | 0.3403686 | 0.6035165
[5 empty] | q1 | q2 | y1 | y2 | X1 | X2 | b | a | gd | gp | SFE |  | gd | gp | SFE
[5 empty] | 51.83735 | 37.95359 | 12.61316 | 7.970828 | 1.529526 | 0.8094272 | 6.446793 | 2.752618 | 7.576904 | 41.56115 | 49.13805 | Average | 7.262995 | 41.88627 | 49.14927
x1 constant |  |  |  |  | 51.78352 | 38.09697 | 12.61891 | 7.963958 | 1.529526 | 0.8094272 | 6.464329 | 2.731554 | 7.461388 | 41.78754 | 49.24893 | Stand Desv | 0.4371986 | 0.9213558 | 0.5080989
1.529526 |  |  |  |  | 51.76364 | 38.20226 | 12.62104 | 7.958898 | 1.529526 | 0.8094272 | 6.474304 | 2.71842 | 7.389809 | 41.91662 | 49.30643
[5 empty] | 51.74004 | 38.1469 | 12.62356 | 7.96156 | 1.529526 | 0.8094272 | 6.474111 | 2.721239 | 7.405139 | 41.91411 | 49.31925
x2 constant |  |  |  |  | 51.77091 | 38.16829 | 12.62026 | 7.960532 | 1.529526 | 0.8094272 | 6.470957 | 2.722763 | 7.413438 | 41.87329 | 49.28672
0.8094272 |  |  |  |  | 51.746 | 38.07286 | 12.62292 | 7.965114 | 1.529526 | 0.8094272 | 6.468291 | 2.729504 | 7.45019 | 41.83879 | 49.28898
[5 empty] | 51.78022 | 38.21919 | 12.61926 | 7.958084 | 1.529526 | 0.8094272 | 6.472975 | 2.718682 | 7.391232 | 41.8994 | 49.29063
[5 empty] | 51.76324 | 38.18489 | 12.62108 | 7.959734 | 1.529526 | 0.8094272 | 6.473203 | 2.720147 | 7.399199 | 41.90236 | 49.30156
[5 empty] | 51.75889 | 38.23463 | 12.62154 | 7.957341 | 1.529526 | 0.8094272 | 6.477173 | 2.714541 | 7.368732 | 41.95377 | 49.3225
|  | Ilustrative example |  |  | 51.72827 | 38.3446 | 12.62482 | 7.95204 | 1.529526 | 0.8094272 | 6.489077 | 2.699605 | 7.287869 | 42.10811 | 49.39598
[5 empty] | 51.68863 | 38.35607 | 12.62905 | 7.951487 | 1.529526 | 0.8094272 | 6.495725 | 2.69367 | 7.255859 | 42.19444 | 49.4503
[5 empty] | 51.6986 | 38.32528 | 12.62798 | 7.952973 | 1.529526 | 0.8094272 | 6.492182 | 2.698024 | 7.279333 | 42.14843 | 49.42776
[5 empty] | 51.70319 | 38.51959 | 12.62749 | 7.94358 | 1.529526 | 0.8094272 | 6.504545 | 2.678624 | 7.175028 | 42.3091 | 49.48413
[5 empty] | 51.65206 | 38.28596 | 12.63295 | 7.954868 | 1.529526 | 0.8094272 | 6.496449 | 2.696466 | 7.270928 | 42.20385 | 49.47477
[5 empty] | 51.65546 | 38.35744 | 12.63259 | 7.951421 | 1.529526 | 0.8094272 | 6.500732 | 2.689551 | 7.233684 | 42.25952 | 49.49321
[5 empty] | 51.65022 | 38.2747 | 12.63315 | 7.955411 | 1.529526 | 0.8094272 | 6.495968 | 2.697397 | 7.275953 | 42.1976 | 49.47355
[5 empty] | 51.6218 | 38.28228 | 12.63618 | 7.955046 | 1.529526 | 0.8094272 | 6.500686 | 2.693213 | 7.253399 | 42.25892 | 49.51232
[5 empty] | 51.60244 | 38.3708 | 12.63825 | 7.950776 | 1.529526 | 0.8094272 | 6.509483 | 2.681823 | 7.192176 | 42.37336 | 49.56554
[5 empty] | 51.58318 | 38.35881 | 12.6403 | 7.951355 | 1.529526 | 0.8094272 | 6.511531 | 2.680745 | 7.186392 | 42.40003 | 49.58642
[5 empty] | 51.57673 | 38.34734 | 12.64099 | 7.951908 | 1.529526 | 0.8094272 | 6.511717 | 2.681148 | 7.188553 | 42.40245 | 49.59101
[5 empty] | 52.02537 | 39.4453 | 12.59301 | 7.898283 | 1.529526 | 0.8094272 | 6.519566 | 2.621169 | 6.870525 | 42.50474 | 49.37527
[5 empty] | 51.99717 | 39.48886 | 12.59604 | 7.896129 | 1.529526 | 0.8094272 | 6.526756 | 2.613195 | 6.828789 | 42.59855 | 49.42734
[5 empty] | 51.99651 | 39.45983 | 12.59611 | 7.897565 | 1.529526 | 0.8094272 | 6.524861 | 2.616164 | 6.844316 | 42.57382 | 49.41813
[5 empty] | 52.00885 | 39.52446 | 12.59479 | 7.894368 | 1.529526 | 0.8094272 | 6.527463 | 2.610862 | 6.816598 | 42.60777 | 49.42437
[5 empty] | 51.97472 | 39.47012 | 12.59844 | 7.897056 | 1.529526 | 0.8094272 | 6.528811 | 2.612459 | 6.824943 | 42.62537 | 49.45031
[5 empty] | 51.95431 | 39.50958 | 12.60063 | 7.895104 | 1.529526 | 0.8094272 | 6.53456 | 2.605853 | 6.790472 | 42.70047 | 49.49094
[5 empty] | 51.97061 | 39.49707 | 12.59888 | 7.895723 | 1.529526 | 0.8094272 | 6.531274 | 2.609132 | 6.80757 | 42.65754 | 49.46511
[5 empty] | 51.91993 | 39.61933 | 12.60432 | 7.889667 | 1.529526 | 0.8094272 | 6.547226 | 2.590164 | 6.708949 | 42.86617 | 49.57512
[5 empty] | 51.90921 | 39.58968 | 12.60546 | 7.891137 | 1.529526 | 0.8094272 | 6.546779 | 2.591996 | 6.718444 | 42.86031 | 49.57875
[5 empty] | 51.90526 | 39.63562 | 12.60589 | 7.888859 | 1.529526 | 0.8094272 | 6.550529 | 2.586682 | 6.690924 | 42.90943 | 49.60036
[5 empty] | 51.85704 | 39.68736 | 12.61105 | 7.88629 | 1.529526 | 0.8094272 | 6.561264 | 2.575425 | 6.632812 | 43.05018 | 49.683
[5 empty] | 51.83771 | 39.65294 | 12.61312 | 7.887999 | 1.529526 | 0.8094272 | 6.561763 | 2.57673 | 6.639535 | 43.05674 | 49.69627
[5 empty] | 51.84126 | 39.64679 | 12.61274 | 7.888304 | 1.529526 | 0.8094272 | 6.560812 | 2.577804 | 6.645075 | 43.04426 | 49.68933
[5 empty] | 51.81512 | 39.65536 | 12.61553 | 7.887879 | 1.529526 | 0.8094272 | 6.565286 | 2.573757 | 6.624227 | 43.10298 | 49.72721
[5 empty] | 51.80804 | 39.64064 | 12.61629 | 7.888609 | 1.529526 | 0.8094272 | 6.565323 | 2.574458 | 6.627834 | 43.10347 | 49.73131
[5 empty] | 51.82037 | 39.64477 | 12.61497 | 7.888405 | 1.529526 | 0.8094272 | 6.563777 | 2.575505 | 6.633225 | 43.08317 | 49.71639
[5 empty] | 51.80524 | 39.65793 | 12.61659 | 7.887751 | 1.529526 | 0.8094272 | 6.56693 | 2.572299 | 6.616724 | 43.12457 | 49.7413
[5 empty] | 51.80193 | 39.64545 | 12.61694 | 7.888371 | 1.529526 | 0.8094272 | 6.566562 | 2.573217 | 6.621447 | 43.11973 | 49.74118
[5 empty] | 51.82143 | 39.67714 | 12.61486 | 7.886797 | 1.529526 | 0.8094272 | 6.565851 | 2.572219 | 6.616311 | 43.1104 | 49.72671
[5 empty] | 51.80986 | 39.677 | 12.6161 | 7.886804 | 1.529526 | 0.8094272 | 6.567559 | 2.570843 | 6.609234 | 43.13283 | 49.74207
[5 empty] | 52.38744 | 38.33339 | 12.55408 | 7.952581 | 1.529526 | 0.8094272 | 6.390098 | 2.780262 | 7.729856 | 40.83336 | 48.56321
[5 empty] | 52.59913 | 38.31475 | 12.53123 | 7.953481 | 1.529526 | 0.8094272 | 6.357119 | 2.807855 | 7.884051 | 40.41296 | 48.29702
[5 empty] | 52.5885 | 38.30978 | 12.53238 | 7.95372 | 1.529526 | 0.8094272 | 6.358382 | 2.807073 | 7.879658 | 40.42902 | 48.30868
[5 empty] | 52.56501 | 38.28515 | 12.53492 | 7.954907 | 1.529526 | 0.8094272 | 6.360257 | 2.806742 | 7.877801 | 40.45287 | 48.33068
[5 empty] | 52.54049 | 38.29304 | 12.53757 | 7.954527 | 1.529526 | 0.8094272 | 6.364464 | 2.802956 | 7.856565 | 40.50641 | 48.36297
[5 empty] | 52.54836 | 38.26846 | 12.53672 | 7.955711 | 1.529526 | 0.8094272 | 6.36164 | 2.806427 | 7.876033 | 40.47046 | 48.34649
[5 empty] | 52.53327 | 38.39141 | 12.53835 | 7.94978 | 1.529526 | 0.8094272 | 6.37214 | 2.791997 | 7.795245 | 40.60417 | 48.39941
[5 empty] | 52.53327 | 38.37459 | 12.53835 | 7.950593 | 1.529526 | 0.8094272 | 6.371012 | 2.793722 | 7.804884 | 40.58979 | 48.39468
[5 empty] | 52.51323 | 38.41629 | 12.54051 | 7.948578 | 1.529526 | 0.8094272 | 6.376814 | 2.787012 | 7.767435 | 40.66375 | 48.43119
[5 empty] | 52.46486 | 38.45203 | 12.54573 | 7.94685 | 1.529526 | 0.8094272 | 6.386464 | 2.777472 | 7.714352 | 40.78692 | 48.50127
[5 empty] | 52.46659 | 38.50208 | 12.54555 | 7.944428 | 1.529526 | 0.8094272 | 6.389567 | 2.772539 | 7.686971 | 40.82657 | 48.51354
[5 empty] | 52.44901 | 38.48398 | 12.54744 | 7.945304 | 1.529526 | 0.8094272 | 6.390984 | 2.772268 | 7.685468 | 40.84468 | 48.53015
[5 empty] | 52.44479 | 38.55287 | 12.5479 | 7.941967 | 1.529526 | 0.8094272 | 6.396252 | 2.764667 | 7.643381 | 40.91204 | 48.55542
[5 empty] | 52.44479 | 38.55728 | 12.5479 | 7.941753 | 1.529526 | 0.8094272 | 6.396549 | 2.764213 | 7.640873 | 40.91583 | 48.55671
[5 empty] | 52.40861 | 38.53437 | 12.5518 | 7.942864 | 1.529526 | 0.8094272 | 6.400424 | 2.762186 | 7.629673 | 40.96543 | 48.5951
[5 empty] | 52.40675 | 38.49207 | 12.552 | 7.944913 | 1.529526 | 0.8094272 | 6.397857 | 2.766313 | 7.652487 | 40.93258 | 48.58507
[5 empty] | 52.39952 | 38.44985 | 12.55278 | 7.946955 | 1.529526 | 0.8094272 | 6.396103 | 2.769776 | 7.671658 | 40.91013 | 48.58179
[5 empty] | 52.38854 | 38.46937 | 12.55397 | 7.946011 | 1.529526 | 0.8094272 | 6.399059 | 2.766439 | 7.653186 | 40.94795 | 48.60114
[5 empty] | 52.43987 | 38.46165 | 12.54843 | 7.946385 | 1.529526 | 0.8094272 | 6.390854 | 2.773453 | 7.692042 | 40.84302 | 48.53506
[5 empty] | 52.40889 | 38.50783 | 12.55177 | 7.944149 | 1.529526 | 0.8094272 | 6.398598 | 2.76495 | 7.64495 | 40.94205 | 48.587
[5 empty] | 52.43411 | 38.55858 | 12.54905 | 7.94169 | 1.529526 | 0.8094272 | 6.398235 | 2.762785 | 7.632982 | 40.93741 | 48.57039
𝑏=√(𝛾_𝑆𝑉^𝑝 )⇒𝛾_𝑆𝑉^𝑝=𝑏^2
𝑎=√(𝛾_𝑆𝑉^𝑑 )⇒𝛾_𝑆𝑉^𝑑=𝑎^2