## MIL160
|  |  |  | linear fit 273K |  |  | linear fit 293K
|  |  |  | b | 0.49083 |  | b | 1.37289
|  |  |  | m | 0.77883 |  | m | 0.7785
CO2 |  | CO2 |  |  | 273.15 | 293.15
273.15 |  | 293.15 |  | n mmol/g | lnP kPa | lnP kPa
kPa | mmol/g | kPa | mmol/g | 0.4 | 0.802362 | 1.68429
0.000591549714 | 0.01075446 | 0.000526355256 | 0.001116071 | 0.6 | 0.958128 | 1.83999
0.001148702352 | 0.02558036 | 0.001050444038 | 0.006120536 | 0.8 | 1.113894 | 1.99569
0.001634261076 | 0.03886607 | 0.001524403748 | 0.01099554 | 1 | 1.26966 | 2.15139
0.002135951762 | 0.05266071 | 0.002048092564 | 0.01630357 | 1.5 | 1.659075 | 2.54064
0.002652707834 | 0.06702679 | 0.00254378376 | 0.02147321 | 2 | 2.04849 | 2.92989
0.003162531162 | 0.08120982 | 0.003049874072 | 0.026875 | 2.5 | 2.437905 | 3.31914
0.00414698081 | 0.108808 | 0.004078053336 | 0.03811607 | 3 | 2.82732 | 3.70839
0.005123164494 | 0.1361205 | 0.005100766398 | 0.04925446 | 3.5 | 3.216735 | 4.09764
0.007689213028 | 0.2079152 | 0.007612819522 | 0.07704018 | 4 | 3.60615 | 4.48689
0.01020887 | 0.2779152 | 0.01013554 | 0.1048571
0.01550908 | 0.4226964 | 0.01554655 | 0.1652902
0.02184068 | 0.5908884 | 0.02042586 | 0.213
0.02695891 | 0.7216071 | 0.0254761 | 0.2668795 | n = 0.4 |  | n = 0.6 |  | n = 0.8 |  | n = 1 |  | n = 1.5
0.03164051 | 0.8400982 | 0.03269175 | 0.3441384 | 1/T [K] | ln p kPa | 1/T [K] | ln p kPa | 1/T [K] | ln p kPa | 1/T [K] | ln p kPa | 1/T [K] | ln p kPa
0.03662809 | 0.9598661 | 0.03803623 | 0.4010893 | 0.003660992 | 0.802362 | 0.003660992 | 0.958128 | 0.003660992 | 1.113894 | 0.003660992 | 1.26966 | 0.003660992 | 1.659075
0.04174218 | 1.080955 | 0.04329032001 | 0.456067 | 0.003411223 | 1.68429 | 0.003411223 | 1.83999 | 0.003411223 | 1.99569 | 0.003411223 | 2.15139 | 0.003411223 | 2.54064
0.05019439978 | 1.27396875 | 0.05256233 | 0.5519554
0.0599853 | 1.482205 | 0.06260828 | 0.6507277 | n = 2 |  | n = 2.5 |  | n = 3 |  | n = 3.5 |  | n = 4
0.07043588 | 1.691571 | 0.07278288 | 0.7569152 | 1/T [K] | ln p kPa | 1/T [K] | ln p kPa | 1/T [K] | ln p kPa | 1/T [K] | ln p kPa | 1/T [K] | ln p kPa
0.08079753 | 1.881522 | 0.08280349 | 0.8559241 | 0.003660992 | 2.04849 | 0.003660992 | 2.437905 | 0.003660992 | 2.82732 | 0.003660992 | 3.216735 | 0.003660992 | 3.60615
0.09119824749 | 2.056295 | 0.09319074478 | 0.9540179 | 0.003411223 | 2.92989 | 0.003411223 | 3.31914 | 0.003411223 | 3.70839 | 0.003411223 | 4.09764 | 0.003411223 | 4.48689
0.1017581 | 2.221112 | 0.1034765 | 1.044946
0.1544799 | 2.867165 | 0.1523099 | 1.463826
0.2032058 | 3.280442 | 0.2036703 | 1.847058 | Hads via ln p vs 1/T plot
0.2555103 | 3.607058 | 0.2555459 | 2.180067
0.3025657 | 3.836625 | 0.3072965 | 2.467496 | R [J/mol*K] | 8.314 | Hads = m * R
0.3537918 | 4.03642 | 0.3531541 | 2.687379
0.4054014 | 4.20375 | 0.4042216 | 2.9019375 | n mmol/g | Slope m of ln p vs 1/T | – Hads [J/mol] | – Hads [kJ/mol]
0.4568268 | 4.347589 | 0.4555477 | 3.090862 | 0.4 | -3530.97172 | 29356.5 | 29.3565
0.5075989 | 4.470232 | 0.5066625 | 3.261862 | 0.6 | -3530.70747 | 29354.3 | 29.3543
0.5587717 | 4.57746875 | 0.557755 | 3.410996 | 0.8 | -3530.44323 | 29352.11 | 29.35211
0.6095691 | 4.675455 | 0.6088406 | 3.544853 | 1 | -3530.17898 | 29349.91 | 29.34991
0.6601366 | 4.767585 | 0.6598447 | 3.667652 | 1.5 | -3529.51837 | 29344.42 | 29.34442
0.7112815 | 4.852839 | 0.7107609 | 3.775223 | 2 | -3528.85776 | 29338.92 | 29.33892
0.7620428 | 4.92258 | 0.7614123 | 3.876103 | 2.5 | -3528.19715 | 29333.43 | 29.33343
0.8130648 | 4.99103125 | 0.8127288 | 3.973321 | 3 | -3527.53654 | 29327.94 | 29.32794
0.8636389 | 5.06083 | 0.863228 | 4.06146875 | 3.5 | -3526.87593 | 29322.45 | 29.32245
0.9145355 | 5.12229 | 0.9138532 | 4.146326 | 4 | -3526.21533 | 29316.95 | 29.31695
0.9648302 | 5.181696 | 0.9644364 | 4.22528125